## General
ID | Test Identification
Test Identification | Location | NWZ-BH-5054
Test Identification | Sample | 19-3
Test Identification | Depth | 16.4 | [m]
Test Identification | Type of specimen | Undisturbed
Specimen Visual Description
Specimen Visual Description | Olive grey slightly silty CLAY
Initial Specimen Conditions
Initial Specimen Conditions | Test start date | 19/06/2024
Initial Specimen Conditions | Specimen wet mass | 79.57 | [g]
Initial Specimen Conditions | Diameter | 50.05 | [mm]
Initial Specimen Conditions | Height | 20.72 | [mm]
Initial Specimen Conditions | Water content | 28.34018 | [%]
Initial Specimen Conditions | Bulk density | 1.951918 | [Mg/m³]
Initial Specimen Conditions | Dry density | 1.520894 | [Mg/m³]
Initial Specimen Conditions | Void ratio | 0.7752717 | [-]
Initial Specimen Conditions | Degree of saturation | 98.69892 | [%]
Initial Specimen Conditions | Particle density - assumed | 2.7 | [Mg/m³]
Initial Specimen Conditions | Laboratory temperature | 18-22 | [°C]
End of Saturation Results
End of Saturation Results | Back pressure | 400 | [kPa]
End of Saturation Results | Axial strain | -0.0009211564 | [%]
End of Saturation Results | Seating pressure | 7.827493 | [kPa]
Consolidation Results
Consolidation results | Stage | Final Vertical Stress | Void ratio en | Axial strain ea,n | Coefficient of Consolidation cv | Coefficient of Volume Compressibity mv | Hydraulic Conductivity kn | Rate of strain ὲn
Consolidation results | [-] | [kPa] | [-] | [%] | [m2/yr] | [MPa-1] | [m/s] | [%/hr]
Consolidation results | Loading | 14993.38 | 0.3211018 | 25.58276 | 10.01228 | 0.004014041 | 1.257921e-11 | 3.261239
Consolidation results | Hold | 15000.57 | 0.3024091 | 26.63571
Consolidation results | Unloading | 158.5977 | 0.4037522 | 20.92709 |  |  |  | -1.504054
Consolidation results | Hold | 164.1146 | 0.4313569 | 19.37213
Consolidation results
Consolidation results
Consolidation results
Consolidation results
Consolidation results
Consolidation results
Consolidation results
Consolidation results
Consolidation results
Consolidation results
Consolidation results
Consolidation results
Consolidation results
Consolidation results
Consolidation results
Consolidation results
Consolidation results
Consolidation results
Consolidation results
Consolidation results
Consolidation results
Consolidation results
Consolidation results
Consolidation results
Consolidation results
Final Specimen Conditions
Final Specimen Conditions | Diameter | 50.05 | [mm]
Final Specimen Conditions | Height | 16.70601 | [mm]
Final Specimen Conditions | Water content | 19.46728 | [%]
Final Specimen Conditions | Bulk density | 2.180637 | [Mg/m³]
Final Specimen Conditions | Dry density | 1.825301 | [Mg/m³]

## Compression
One-Dimensional Consolidation
Effective Vertical Stress | Void ratio | Axial strain | Coefficient of Consolidation cv | Coefficient of Volume Compressibity mv | Hydraulic Conductivity kn | Pore Pressure Ratio | Steady State Factor Fn
[kPa] | [-] | [%] | [m2/year] | [MPa-1] | [m/s] | [%] | [-]
5.598778 | 0.7752795 | -0.0009211564
49.53134 | 0.7634474 | 0.665577 | 26.34425 | 0.171502 | 1.659342e-09 | 36.56831 | 0.8207708
97.59342 | 0.7509903 | 1.367284 | 22.24496 | 0.1264672 | 9.867531e-10 | 26.33382 | 0.900568
133.349 | 0.7420703 | 1.869744 | 16.4399 | 0.09553456 | 6.072231e-10 | 19.66977 | 0.9348
170.4958 | 0.7358083 | 2.222482 | 20.11422 | 0.08961121 | 6.502006e-10 | 15.06037 | 0.9547763
212.7122 | 0.7295748 | 2.573609 | 23.6816 | 0.08194606 | 6.435473e-10 | 12.54057 | 0.9649409
255.4238 | 0.7233208 | 2.925897 | 21.60233 | 0.08184387 | 5.992321e-10 | 11.06765 | 0.9705953
300.3633 | 0.717105 | 3.276031 | 22.88276 | 0.07676276 | 5.707098e-10 | 9.926985 | 0.9747258
346.5623 | 0.7108563 | 3.628019 | 23.10752 | 0.07473938 | 5.410814e-10 | 8.984761 | 0.9779461
396.334 | 0.704526 | 3.984603 | 23.53633 | 0.0694417 | 5.37375e-10 | 8.112156 | 0.9807567
446.4678 | 0.6982728 | 4.336843 | 23.33072 | 0.06990226 | 5.238479e-10 | 7.311813 | 0.983184
497.641 | 0.6921057 | 4.684231 | 23.03753 | 0.06882763 | 5.142767e-10 | 6.672758 | 0.9850607
551.5056 | 0.6858242 | 5.038066 | 25.06842 | 0.06244424 | 4.921313e-10 | 6.281119 | 0.986237
603.9565 | 0.6795246 | 5.392924 | 21.03156 | 0.07030232 | 4.669091e-10 | 6.036559 | 0.9869967
656.0401 | 0.6732763 | 5.744886 | 20.57588 | 0.06594721 | 4.364202e-10 | 5.909284 | 0.9874447
711.02 | 0.6670301 | 6.096733 | 19.80817 | 0.06527464 | 4.119858e-10 | 5.651806 | 0.9881805
767.504 | 0.6607804 | 6.448774 | 21.0259 | 0.06133415 | 4.056739e-10 | 5.351434 | 0.988987
823.5283 | 0.6544961 | 6.802768 | 20.21192 | 0.06093051 | 3.865848e-10 | 5.356502 | 0.9890817
883.5649 | 0.6482484 | 7.154698 | 21.37342 | 0.05358031 | 3.578689e-10 | 5.243564 | 0.989437
945.495 | 0.6420072 | 7.506263 | 18.82347 | 0.05863082 | 3.41527e-10 | 5.177379 | 0.9896804
1005.866 | 0.6357215 | 7.860335 | 20.07244 | 0.05229011 | 3.29776e-10 | 5.034217 | 0.9900763
1069.962 | 0.6294314 | 8.214654 | 17.23459 | 0.05660674 | 3.005473e-10 | 5.130806 | 0.9899585
1137.046 | 0.6231601 | 8.567914 | 17.35365 | 0.05389548 | 2.911586e-10 | 5.11239 | 0.9900842
1205.395 | 0.6169019 | 8.920439 | 15.92843 | 0.05410648 | 2.657575e-10 | 5.074181 | 0.9902463
1277.027 | 0.6106698 | 9.271493 | 17.09755 | 0.04647977 | 2.488336e-10 | 5.035419 | 0.9904066
1350.53 | 0.6043706 | 9.626325 | 17.06588 | 0.04551115 | 2.403673e-10 | 5.031301 | 0.9904926
1429.479 | 0.5981254 | 9.97811 | 16.98197 | 0.0431492 | 2.284222e-10 | 5.023168 | 0.9905874
1506.653 | 0.5918783 | 10.33001 | 15.41916 | 0.04461134 | 2.110594e-10 | 5.081649 | 0.9905441
1591.217 | 0.5855932 | 10.68405 | 15.12556 | 0.04277248 | 1.978984e-10 | 5.149229 | 0.9904877
1677.36 | 0.5793606 | 11.03513 | 15.05536 | 0.03978857 | 1.833852e-10 | 5.259006 | 0.9903489
1769.462 | 0.5731054 | 11.38748 | 14.39402 | 0.03841454 | 1.704019e-10 | 5.31222 | 0.9903234
1868.055 | 0.5668708 | 11.73868 | 14.00097 | 0.03745115 | 1.614148e-10 | 5.276348 | 0.9904698
1965.143 | 0.5606275 | 12.09036 | 14.22605 | 0.03398737 | 1.492188e-10 | 5.352731 | 0.9903976
2071.932 | 0.5543906 | 12.44168 | 13.45294 | 0.03345822 | 1.394935e-10 | 5.347746 | 0.9904828
2183.583 | 0.5480814 | 12.79708 | 13.96558 | 0.03038688 | 1.30919e-10 | 5.377624 | 0.9905019
2294.481 | 0.5418748 | 13.14669 | 12.96081 | 0.03048208 | 1.252769e-10 | 5.384494 | 0.9905594
2416.418 | 0.5356793 | 13.49568 | 13.47619 | 0.02873696 | 1.204961e-10 | 5.375279 | 0.9906489
2544.555 | 0.5293341 | 13.8531 | 13.19006 | 0.02758875 | 1.125421e-10 | 5.381879 | 0.9907087
2675.513 | 0.5231845 | 14.19951 | 12.81965 | 0.02714385 | 1.071481e-10 | 5.412283 | 0.9907235
2813.864 | 0.5170133 | 14.54713 | 13.39676 | 0.02492713 | 1.0036e-10 | 5.390528 | 0.9908313
2954.847 | 0.5107791 | 14.8983 | 12.85337 | 0.02354828 | 9.218322e-11 | 5.554657 | 0.9906085
3106.149 | 0.5046042 | 15.24613 | 12.58328 | 0.02220297 | 8.606872e-11 | 5.674256 | 0.9904687
3270.709 | 0.4983023 | 15.60111 | 12.50729 | 0.02092599 | 8.13028e-11 | 5.627386 | 0.9906226
3438.477 | 0.492176 | 15.94621 | 12.49166 | 0.01985238 | 7.713206e-11 | 5.674381 | 0.9906107
3613.768 | 0.4859604 | 16.29633 | 11.84491 | 0.01968688 | 7.181521e-11 | 5.801155 | 0.9904628
3802.058 | 0.4797418 | 16.64662 | 11.76143 | 0.01874208 | 6.746886e-11 | 5.792012 | 0.9905491
3999.19 | 0.4735827 | 16.99356 | 12.1365 | 0.01684626 | 6.268058e-11 | 5.851019 | 0.9905195
4205.822 | 0.4673741 | 17.34329 | 11.88412 | 0.01601486 | 5.833742e-11 | 5.945936 | 0.9904305
4420.902 | 0.4611929 | 17.69147 | 11.96827 | 0.01499416 | 5.503059e-11 | 5.969196 | 0.9904611
4652.016 | 0.4549851 | 18.04116 | 11.77135 | 0.01427993 | 5.157696e-11 | 6.05574 | 0.9903889
4899.048 | 0.4488024 | 18.38943 | 11.29438 | 0.01380641 | 4.78396e-11 | 6.169449 | 0.9902748
5158.586 | 0.4425755 | 18.74019 | 10.84658 | 0.01343526 | 4.512046e-11 | 6.223034 | 0.9902598
5426.34 | 0.4364391 | 19.08585 | 10.82218 | 0.01264887 | 4.227223e-11 | 6.280566 | 0.9902375
5718.723 | 0.4302686 | 19.43343 | 10.99981 | 0.01174222 | 3.969807e-11 | 6.332439 | 0.9902273
6028.413 | 0.424073 | 19.78243 | 10.78815 | 0.01117819 | 3.695758e-11 | 6.40098 | 0.9901915
6354.026 | 0.4179148 | 20.12932 | 10.56429 | 0.01066853 | 3.453973e-11 | 6.464339 | 0.9901642
6695.758 | 0.411715 | 20.47855 | 11.09715 | 0.009503677 | 3.220283e-11 | 6.519698 | 0.9901498
7056.999 | 0.4055244 | 20.82727 | 10.62641 | 0.009191889 | 2.986129e-11 | 6.606646 | 0.9900869
7438.982 | 0.3993651 | 21.17421 | 10.64687 | 0.008593318 | 2.799935e-11 | 6.676484 | 0.9900516
7843.349 | 0.3932183 | 21.52046 | 10.52813 | 0.008095577 | 2.618798e-11 | 6.759868 | 0.9899965
8276.387 | 0.3870754 | 21.86649 | 10.71244 | 0.007392133 | 2.435888e-11 | 6.818335 | 0.9899813
8731.831 | 0.3809209 | 22.21317 | 10.13516 | 0.007189997 | 2.238452e-11 | 6.887793 | 0.9899497
9217.138 | 0.3747605 | 22.56019 | 10.04301 | 0.006803183 | 2.101566e-11 | 6.982968 | 0.9898807
9735.605 | 0.3686022 | 22.90708 | 9.503487 | 0.006639484 | 1.935576e-11 | 7.065658 | 0.9898322
10282.96 | 0.3624467 | 23.25382 | 9.797871 | 0.006063628 | 1.827325e-11 | 7.065763 | 0.9899066
10867.1 | 0.3563549 | 23.59697 | 21.46934 | 0.005840721 | 1.721703e-11 | 7.154459 | 0.9898507
11479.83 | 0.3502157 | 23.94279 | 9.304199 | 0.00550066 | 1.584169e-11 | 6.977945
12139.72 | 0.3440662 | 24.28919 | 9.587306 | 0.005062124 | 1.501163e-11 | 7.022023
12828.44 | 0.3379659 | 24.63281 | 9.580583 | 0.004756831 | 1.419734e-11 | 6.982746
13577.5 | 0.3318369 | 24.97806 | 9.66402 | 0.004462463 | 1.361258e-11 | 6.950962
14359.45 | 0.3256954 | 25.32401 | 10.00789 | 0.004099574 | 1.295982e-11 | 6.873861
14987.79 | 0.3210492 | 25.58572
14996.26 | 0.3150669 | 25.92271
15002.35 | 0.3129901 | 26.03969
15001.14 | 0.3117265 | 26.11087
14998.34 | 0.3108441 | 26.16058
14999.56 | 0.3102129 | 26.19613
14995.02 | 0.3096772 | 26.2263
14999.82 | 0.3091957 | 26.25343
14999.1 | 0.3088076 | 26.27529
15010.2 | 0.3084816 | 26.29366
14999.58 | 0.3081772 | 26.3108
14999.68 | 0.307927 | 26.32489
14997.87 | 0.3077113 | 26.33704
14891.42 | 0.3075335 | 26.34706
14998.87 | 0.3072905 | 26.36075
14997.13 | 0.3070834 | 26.37242
15062.99 | 0.3068922 | 26.38319
15000.43 | 0.3067145 | 26.3932
15000.25 | 0.3065428 | 26.40286
15000.32 | 0.3063801 | 26.41203
14994.9 | 0.3062324 | 26.42035
14999.45 | 0.3060878 | 26.4285
15003.88 | 0.30596 | 26.4357
15002.51 | 0.3058481 | 26.442
14999.45 | 0.3057027 | 26.45019
14998.84 | 0.3055734 | 26.45747
15002.66 | 0.305454 | 26.4642
15016.62 | 0.3053715 | 26.46884
15068.41 | 0.3052368 | 26.47643
15000.27 | 0.3051445 | 26.48163
15177.31 | 0.3049953 | 26.49003
15001.42 | 0.3049475 | 26.49273
14999.65 | 0.3048525 | 26.49808
14999.72 | 0.3047582 | 26.50339
15000.69 | 0.3046637 | 26.50871
14999.61 | 0.3045695 | 26.51402
14999.62 | 0.3044929 | 26.51834
15000.98 | 0.3043901 | 26.52413
14999.86 | 0.3043213 | 26.528
15000.84 | 0.3042101 | 26.53426
14999.94 | 0.3041499 | 26.53766
14999.11 | 0.304064 | 26.5425
14998.09 | 0.3040035 | 26.5459
14999.64 | 0.3039181 | 26.55072
14999.57 | 0.3038581 | 26.55409
15001.06 | 0.3037903 | 26.55791
14999.32 | 0.303747 | 26.56035
15004.37 | 0.3036709 | 26.56464
15011.69 | 0.3036298 | 26.56696
14999.68 | 0.303567 | 26.57049
14999.97 | 0.3034985 | 26.57435
14999.86 | 0.3034468 | 26.57726
15000.76 | 0.3033786 | 26.58111
14999.38 | 0.3033262 | 26.58406
14999.89 | 0.3032662 | 26.58744
15000.03 | 0.3032319 | 26.58937
15001.15 | 0.3031641 | 26.59319
14999.21 | 0.3031122 | 26.59611
14999.96 | 0.3030696 | 26.59851
14999.39 | 0.3030011 | 26.60237
15000.29 | 0.3029499 | 26.60525
14999.39 | 0.3028983 | 26.60816
15001.3 | 0.3028471 | 26.61104
15001.01 | 0.3028043 | 26.61346
14998.96 | 0.3027783 | 26.61492
14990.87 | 0.3027249 | 26.61793
14997.33 | 0.3026747 | 26.62075
15029.83 | 0.3026134 | 26.62421
14999.21 | 0.3025639 | 26.627
15000.25 | 0.3025384 | 26.62843
15000.11 | 0.302487 | 26.63133
15000.32 | 0.3024442 | 26.63374
15000.57 | 0.3024091 | 26.63571
14999.45 | 0.3024089 | 26.63573
13726.96 | 0.3027558 | 26.61619
11352.55 | 0.3036426 | 26.56623
9420.804 | 0.3047622 | 26.50317
7953.799 | 0.3060405 | 26.43116
6866.217 | 0.3073464 | 26.3576
6026.797 | 0.3086936 | 26.28171
5356.809 | 0.3100727 | 26.20403
4819.688 | 0.3114414 | 26.12693
4358.737 | 0.3128394 | 26.04818
3990.038 | 0.3142664 | 25.9678
3676.267 | 0.3156654 | 25.88899
3409.037 | 0.3171235 | 25.80686
3162.919 | 0.3185521 | 25.72638
2940.762 | 0.3199739 | 25.6463
2740.586 | 0.3214354 | 25.56397
2559.916 | 0.3229044 | 25.48122
2391.623 | 0.3243844 | 25.39785
2238.617 | 0.3258614 | 25.31465
2098.875 | 0.3273574 | 25.23039
1965.402 | 0.3288412 | 25.14681
1836.662 | 0.3303534 | 25.06162
1710.061 | 0.331815 | 24.97929
1594.689 | 0.3333174 | 24.89466
1490.614 | 0.3348595 | 24.80779
1394.558 | 0.3363633 | 24.72309
1308.614 | 0.3379078 | 24.63608
1232.306 | 0.339409 | 24.55152
1157.558 | 0.340945 | 24.465
1090.748 | 0.3424611 | 24.3796
1027.429 | 0.3439805 | 24.29401
968.5716 | 0.3455335 | 24.20653
915.1321 | 0.3470568 | 24.12073
860.768 | 0.3486228 | 24.03251
809.8762 | 0.3501532 | 23.94631
768.5496 | 0.3517089 | 23.85867
725.7294 | 0.3532294 | 23.77303
684.1248 | 0.3547423 | 23.68781
646.8588 | 0.3562935 | 23.60042
607.3464 | 0.357877 | 23.51123
576.6428 | 0.3594081 | 23.42498
542.6165 | 0.3609351 | 23.33896
516.6099 | 0.3624974 | 23.25096
489.4139 | 0.3640326 | 23.16449
466.4732 | 0.3655904 | 23.07674
442.4006 | 0.3671125 | 22.99099
420.9878 | 0.3686717 | 22.90317
403.3231 | 0.3702435 | 22.81463
385.2308 | 0.3717982 | 22.72705
366.8894 | 0.3733211 | 22.64127
349.634 | 0.3748946 | 22.55263
334.7538 | 0.3764292 | 22.46619
318.4497 | 0.3780132 | 22.37696
305.4817 | 0.3795601 | 22.28982
292.5026 | 0.3811156 | 22.2022
279.5548 | 0.3827054 | 22.11265
267.4393 | 0.3842285 | 22.02685
256.5594 | 0.3857878 | 21.93902
245.6489 | 0.3873557 | 21.8507
233.2959 | 0.3889388 | 21.76152
225.7953 | 0.3904867 | 21.67433
217.0817 | 0.3920413 | 21.58676
208.2725 | 0.3935959 | 21.4992
199.2019 | 0.3952054 | 21.40853
192.6185 | 0.3967469 | 21.3217
183.3168 | 0.3982728 | 21.23575
176.494 | 0.3998658 | 21.14601
171.0304 | 0.401428 | 21.05801
164.1531 | 0.4029696 | 20.97118
150.8062 | 0.4346793 | 19.18498
153.6846 | 0.4347371 | 19.18173
156.9888 | 0.4346581 | 19.18618
159.9309 | 0.4344096 | 19.20017
160.8056 | 0.434125 | 19.2162
162.6369 | 0.433729 | 19.23851
164.1161 | 0.4334083 | 19.25658
162.0625 | 0.4331293 | 19.27229
163.3433 | 0.4328752 | 19.2866
163.5783 | 0.4326086 | 19.30162
163.1145 | 0.4324154 | 19.3125
163.4635 | 0.4322669 | 19.32087
164.2781 | 0.432127 | 19.32875
164.6668 | 0.4320108 | 19.33529
163.8818 | 0.4319252 | 19.34012
163.5679 | 0.4318671 | 19.34339
163.7518 | 0.4317919 | 19.34763
163.0651 | 0.4317472 | 19.35015
165.3399 | 0.4317186 | 19.35175
164.5457 | 0.4316758 | 19.35417
163.8945 | 0.4316244 | 19.35706
164.0255 | 0.4315796 | 19.35958
163.0658 | 0.4316053 | 19.35814
163.5322 | 0.431573 | 19.35996
164.3604 | 0.4315749 | 19.35985
165.178 | 0.4315492 | 19.3613
163.0969 | 0.4315473 | 19.36141
163.9247 | 0.4315492 | 19.3613
163.7793 | 0.431532 | 19.36226
164.8679 | 0.431532 | 19.36226
163.6339 | 0.431532 | 19.36226
164.9704 | 0.4315254 | 19.36264
163.4156 | 0.4315235 | 19.36275
165.1427 | 0.4315101 | 19.3635
167.9619 | 0.4314968 | 19.36425
163.8055 | 0.4315082 | 19.3636
164.4613 | 0.4314911 | 19.36457
163.9514 | 0.4315082 | 19.3636
164.5592 | 0.431493 | 19.36446
164.3401 | 0.4314844 | 19.36494
163.5137 | 0.4315082 | 19.3636
164.194 | 0.431493 | 19.36446
163.5867 | 0.4314911 | 19.36457
163.7551 | 0.431493 | 19.36446
163.1692 | 0.431493 | 19.36446
163.7743 | 0.4314692 | 19.3658
164.7274 | 0.4314692 | 19.3658
163.9945 | 0.4314692 | 19.3658
164.0679 | 0.4314692 | 19.3658
163.26 | 0.4314863 | 19.36484
163.407 | 0.4314606 | 19.36628
163.7164 | 0.4314626 | 19.36618
164.0979 | 0.4314388 | 19.36752
163.8025 | 0.4314216 | 19.36848
164.9216 | 0.431415 | 19.36886
163.7286 | 0.4314131 | 19.36897
164.6259 | 0.431415 | 19.36886
164.0339 | 0.4313807 | 19.37079
163.7286 | 0.4314131 | 19.36897
163.8857 | 0.4313807 | 19.37079
163.6632 | 0.4313807 | 19.37079
163.4407 | 0.4313721 | 19.37127
163.3665 | 0.431355 | 19.37224
164.1146 | 0.4313483 | 19.37261
163.1437 | 0.4313293 | 19.37368
164.1146 | 0.4313569 | 19.37213