## General
ID | Test Identification | Specimen 1 | Specimen 2 | Specimen 3
Test Identification | Location | NWZ-BH-5054 | NWZ-BH-5054 | NWZ-BH-5054
Test Identification | Sample | 28-1 | 28-1 | 28-1
Test Identification | Depth | 24.5 | 24.5 | 24.5 | [m]
Test Identification | Test number | CID129a | CID129b | CID129c
Specimen Visual Description
Specimen Visual Description | Brown fine SAND
| Initial Specimen Conditions | Specimen 1 | Specimen 2 | Specimen 3
Initial Specimen Conditions | Test start date | 11/02/2025 | 16/09/2024 | 16/09/2024
Initial Specimen Conditions | Type of sample | Recompacted | Recompacted | Recompacted
Initial Specimen Conditions | Diameter | 50.96 | 50.1 | 50.1 | [mm]
Initial Specimen Conditions | Length | 95 | 90 | 90 | [mm]
Initial Specimen Conditions | Water content | 5.006148 | 5.640078 | 5.640078 | [%]
Initial Specimen Conditions | Bulk density | 1.728549 | 1.731464 | 1.731464 | [Mg/m³]
Initial Specimen Conditions | Dry density | 1.646141 | 1.639022 | 1.639022 | [Mg/m³]
Initial Specimen Conditions | Void ratio | 0.6098258 | 0.6168183 | 0.6168183 | [-]
Initial Specimen Conditions | Degree of saturation | 21.75423 | 24.23113 | 24.23113 | [%]
Initial Specimen Conditions | Type of drains fitted | One end | One end | One end
| Saturation | Specimen 1 | Specimen 2 | Specimen 3
Saturation | Pressure increments applied | 50 | 50 | 50 | [kPa]
Saturation | Differential pressure used | 10 | 10 | 10 | [kPa]
Saturation | Pore pressure on completion | 340 | 340 | 540 | [kPa]
Saturation | Cell pressure on completion | 350 | 350 | 550 | [kPa]
Saturation | B value achieved | 0.94 | 0.96 | 0.94 | [-]
| Consolidation: Isotropic | Specimen 1 | Specimen 2 | Specimen 3
Consolidation: Isotropic | Cell pressure | 426 | 502 | 854 | [kPa]
Consolidation: Isotropic | Back pressure | 350 | 350 | 550 | [kPa]
Consolidation: Isotropic | Effective cell pressure | 76 | 152 | 304 | [kPa]
Consolidation: Isotropic | Pore pressure on completion | 350 | 350.000055 | 550 | [kPa]
Consolidation: Isotropic | Pore pressure dissipation | 100 | 99.99996 | 100 | [%]
Consolidation: Isotropic | Water content | 21.65357 | 20.99692 | 19.47773 | [%]
Consolidation: Isotropic | Bulk density | 2.048405 | 2.060126 | 2.088276 | [Mg/m³]
Consolidation: Isotropic | Dry density | 1.683802 | 1.702627 | 1.747837 | [Mg/m³]
Consolidation: Isotropic | Void ratio | 0.5738196 | 0.5564184 | 0.51616 | [-]
Consolidation: Isotropic | Degree of saturation | 100 | 100 | 100 | [%]
Consolidation: Isotropic | Axial strain | 0.7455511 | 1.245242 | 2.075235 | [%]
Consolidation: Isotropic | Volumetric strain | 2.236653 | 3.735726 | 6.225705 | [%]
Consolidation: Isotropic | Volumetric strain rate-end of stage | 0 | -0.0103461 | 0.02581082 | [%/hr]
| Shearing | Specimen 1 | Specimen 2 | Specimen 3
Shearing | Initial pore pressure | 350 | 350 | 550 | [kPa]
Shearing | Initial effective cell pressure | 76 | 152 | 304 | [kPa]
Shearing | Rate of strain | 1.3 | 1.3 | 1.3 | [%/hour]
At peak deviator stress
Shearing - At peak deviator stress | Corrected deviator stress | 169.2621 | 370.3045 | 730.865 | [kPa]
Shearing - At peak deviator stress | Membrane correction applied | 2.146407 | 1.947664 | 2.161945 | [kPa]
Shearing - At peak deviator stress | Drain correction applied | 0 | 0 | 0 | [kPa]
Shearing - At peak deviator stress | Axial strain | 19.06498 | 15.87601 | 18.74475 | [%]
Shearing - At peak deviator stress | Volumetric strain | 4.822863 | 4.966682 | 5.340206 | [%]
Shearing - At peak deviator stress | Major principal effective stress | 243.6853 | 521.5227 | 1033.893 | [kPa]
Shearing - At peak deviator stress | Minor principal effective stress | 74.423222 | 151.218184 | 303.028048 | [kPa]
Shearing - At peak deviator stress | Principal effective stress ratio | 3.274319 | 3.448809 | 3.411872 | [-]
Shearing - At peak deviator stress | e50 | 3.269103 | 3.170178 | 3.464361 | [%]
Shearing - At peak deviator stress | Secant modulus (E50) at e50 | 2588.816 | 5840.437 | 10548.34 | [kPa]
At peak principal effective stress ratio
Shearing - At peak principal effective stress ratio | Corrected deviator stress | 168.9506 | 369.2932 | 730.4195 | [kPa]
Shearing - At peak principal effective stress ratio | Membrane correction applied | 2.061698 | 1.884678 | 2.178616 | [kPa]
Shearing - At peak principal effective stress ratio | Drain correction applied | 0 | 0 | 0 | [kPa]
Shearing - At peak principal effective stress ratio | Axial strain | 17.81468 | 15.12582 | 18.99465 | [%]
Shearing - At peak principal effective stress ratio | Volumetric strain | 4.801962 | 4.940416 | 5.344661 | [%]
Shearing - At peak principal effective stress ratio | Major principal effective stress | 242.5826 | 519.7452 | 1032.748 | [kPa]
Shearing - At peak principal effective stress ratio | Minor principal effective stress | 73.631967 | 150.452021 | 302.328781 | [kPa]
Shearing - At peak principal effective stress ratio | Principal effective stress ratio | 3.294529 | 3.454558 | 3.415977 | [-]
At 10% axial strain
Shearing - At 10% axial strain | Corrected deviator stress | 147.1731 | 333.9546 | 632.8823 | [kPa]
Shearing - At 10% axial strain | Membrane correction applied | 1.353944 | 1.377176 | 1.377212 | [kPa]
Shearing - At 10% axial strain | Drain correction applied | 0 | 0 | 0 | [kPa]
Shearing - At 10% axial strain | Axial strain | 10 | 10 | 10 | [%]
Shearing - At 10% axial strain | Volumetric strain | 4.162137 | 4.472502 | 4.545051 | [%]
Shearing - At 10% axial strain | Major principal effective stress | 220.6796 | 484.6797 | 935.3008 | [kPa]
Shearing - At 10% axial strain | Minor principal effective stress | 73.50652 | 150.7251 | 302.4185 | [kPa]
Shearing - At 10% axial strain | Principal effective stress ratio | 3.002181 | 3.215646 | 3.092737 | [-]
| Final Conditions | Specimen 1 | Specimen 2 | Specimen 3
Final Conditions | Water content | 18.78634 | 18.05401 | 16.41143 | [%]
Final Conditions | Bulk density | 2.101588 | 2.116048 | 2.149904 | [Mg/m³]
Final Conditions | Dry density | 1.769217 | 1.792441 | 1.846815 | [Mg/m³]
Final Conditions | Mode of failure | Compound failure | Compound failure | Compound failure
Mohr Failure Envelope
Mohr Failure Envelope | Effective cohesion (c') | 0 | [kPa]
Mohr Failure Envelope | Effective angle of internal friction (φ') | 33 | [degree]

## Saturation
Saturation
Specimen 1 |  | Specimen 2 |  | Specimen 3
Cell pressure | Pore Water Pressure | Cell pressure | Pore Water Pressure | Cell pressure | Pore Water Pressure
[kPa] | [kPa] | [kPa] | [kPa] | [kPa] | [kPa]
0 | 0 | 0 | 0 | 0 | 0
50 | 6 | 50 | 11 | 50 | 0
50 | 40 | 50 | 40 | 50 | 40
100 | 70 | 100 | 40 | 100 | 40
100 | 90 | 100 | 90 | 100 | 90
150 | 129 | 150 | 119 | 150 | 111
150 | 140 | 150 | 140 | 150 | 140
200 | 182 | 200 | 184 | 200 | 167
200 | 190 | 200 | 190 | 200 | 190
250 | 237 | 250 | 235 | 250 | 223
250 | 240 | 250 | 240 | 250 | 240
300 | 288 | 300 | 287 | 300 | 280
300 | 290 | 300 | 290 | 300 | 290
350 | 338 | 350 | 338 | 350 | 329
350 | 340 | 350 | 340 | 350 | 340
|  |  |  | 400 | 383
|  |  |  | 400 | 390
|  |  |  | 450 | 435
|  |  |  | 450 | 440
|  |  |  | 500 | 485
|  |  |  | 500 | 490
|  |  |  | 550 | 538
|  |  |  | 550 | 540

## Consolidation
Consolidation: Isotropic
Specimen 1 |  | Specimen 2 |  | Specimen 3
Root time | Consolidated Volume Change | Root time | Consolidated Volume Change | Root time | Consolidated Volume Change
[minutes0.5 ] | [%] | [minutes0.5 ] | [%] | [minutes0.5 ] | [%]
0 | 0 | 0 | 0 | 0 | 0
0.5 | 0.350699923 | 0.5 | 1.464953486 | 0.5 | 2.010706082
1 | 0.8531027 | 1 | 2.887562203 | 1 | 3.954120115
1.5 | 1.393571439 | 1.5 | 3.301762455 | 1.5 | 4.940448474
2 | 1.753655474 | 2 | 3.448643775 | 2 | 5.457058148
2.5 | 1.919810987 | 2.5 | 3.527464824 | 2.5 | 5.774241202
3 | 2.00561139 | 3 | 3.578150152 | 3 | 5.897802999
3.5 | 2.058938212 | 3.5 | 3.615256003 | 3.5 | 5.970178404
4 | 2.093180959 | 4 | 3.642646044 | 4 | 6.016750942
5 | 2.137245466 | 5 | 3.680746698 | 5 | 6.081811589
6 | 2.166305611 | 6 | 3.70722479 | 6 | 6.139272283
7 | 2.185545029 | 7 | 3.725031472 | 7 | 6.182606782
8 | 2.200796599 | 8 | 3.737433531 | 8 | 6.218392054
9 | 2.212557318 | 9 | 3.743551708 | 9 | 6.22570512
10 | 2.222410043 | 10 | 3.745756618
11 | 2.229655468 | 11 | 3.746071686
12 | 2.236653168 | 12 | 3.745457896
12.01697341 | 2.236653168 | 14 | 3.742589596
|  | 15.35595868 | 3.73572574

## Shearing
Shearing
Specimen 1 | [5 empty] | Specimen 2 | [5 empty] | Specimen 3
Axial strain | Deviator Stress | Volumetric strain | t | s' | p' | Axial strain | Deviator Stress | Volumetric strain | t | s' | p' | Axial strain | Deviator Stress | Volumetric strain | t | s' | p'
[%] | [kPa] | [%] | [kPa] | [kPa] | [kPa] | [%] | [kPa] | [%] | [kPa] | [kPa] | [kPa] | [%] | [kPa] | [%] | [kPa] | [kPa] | [kPa]
0 | 0 | 0 | 0 | 76 | 76 | 0 | 0 | 0 | 0 | 152 | 152 | 0 | 0 | 0 | 0 | 304 | 304
0.313274632 | 17.63146167 | 0.137993573 | 8.815730834 | 83.16464883 | 80.22607189 | 0.246348093 | 27.57145358 | 0.243193346 | 13.78572679 | 165.7676728 | 161.1724305 | 0.368081078 | 88.42440599 | 0.194775854 | 44.212203 | 346.478014 | 331.740613
0.437957222 | 22.43121597 | 0.234645189 | 11.21560798 | 85.47029998 | 81.73176399 | 0.371237433 | 46.25763502 | 0.327123037 | 23.12881751 | 174.7747805 | 167.0651747 | 0.493616827 | 111.5382237 | 0.297790482 | 55.76911187 | 358.6748189 | 340.0851149
0.562969677 | 26.5766185 | 0.335374833 | 13.28830925 | 87.39518925 | 82.96575283 | 0.496871842 | 59.06593061 | 0.425227101 | 29.5329653 | 180.7001513 | 170.8558295 | 0.618306478 | 130.3021715 | 0.402862493 | 65.15108577 | 367.5644268 | 345.8473982
0.688061682 | 30.27582719 | 0.434565648 | 15.13791359 | 88.98064259 | 83.9346714 | 0.621160173 | 69.09283393 | 0.527706023 | 34.54641696 | 185.765801 | 174.2503286 | 0.743315261 | 146.6058588 | 0.500366723 | 73.30292939 | 375.3198584 | 350.8855486
0.813063531 | 33.83471281 | 0.531391472 | 16.91735641 | 90.92841641 | 85.2892976 | 0.746325256 | 77.37058535 | 0.6289794 | 38.68529267 | 189.6034907 | 176.7083931 | 0.868593206 | 160.4254429 | 0.607871772 | 80.21272143 | 383.0662524 | 356.3286786
0.938246753 | 37.31309859 | 0.630200615 | 18.65654929 | 92.61940129 | 86.40055153 | 0.871383418 | 84.92834562 | 0.726188234 | 42.46417281 | 194.0315398 | 179.8768155 | 0.993282857 | 173.97189 | 0.705590575 | 86.985945 | 389.687149 | 360.691834
1.062997225 | 40.59956056 | 0.72317013 | 20.29978028 | 94.24948428 | 87.48289085 | 0.996296393 | 92.29701831 | 0.823861956 | 46.14850915 | 196.9755122 | 181.5926758 | 1.119013946 | 186.8478812 | 0.802969186 | 93.42394061 | 395.4318746 | 364.2905611
1.188727747 | 43.82908626 | 0.811377987 | 21.91454313 | 95.86225513 | 88.55740742 | 1.121341049 | 98.91489641 | 0.921328996 | 49.45744821 | 200.5394382 | 184.0536221 | 1.243875088 | 198.4342861 | 0.903228615 | 99.21714304 | 401.716243 | 368.643862
1.313011529 | 46.78501456 | 0.899982825 | 23.39250728 | 97.20794528 | 89.41044285 | 1.246843778 | 105.5193497 | 1.014799998 | 52.75967486 | 203.9316609 | 186.3451026 | 1.368577232 | 210.6332484 | 0.998085233 | 105.3166242 | 407.3293552 | 372.2238138
1.438217025 | 49.79487765 | 0.988778234 | 24.89743883 | 98.74315683 | 90.44401055 | 1.371551914 | 111.5083991 | 1.10585991 | 55.75419957 | 207.2129716 | 188.6282384 | 1.493353197 | 221.5276906 | 1.087216279 | 110.7638453 | 413.3499043 | 376.4286225
1.563139324 | 52.51947093 | 1.071749324 | 26.25973546 | 100.1307525 | 91.37750731 | 1.496729377 | 117.8278123 | 1.200071569 | 58.91390614 | 209.7907071 | 190.1527384 | 1.61819049 | 232.3594208 | 1.178870519 | 116.1797104 | 419.0548314 | 380.3282613
1.687957679 | 55.52294297 | 1.159941344 | 27.76147148 | 101.6412535 | 92.38742966 | 1.621631097 | 123.6297793 | 1.288599779 | 61.81488963 | 212.5500966 | 191.9451334 | 1.743382121 | 242.9314532 | 1.26453112 | 121.4657266 | 423.6775636 | 383.1889881
1.813471826 | 58.22515886 | 1.242515453 | 29.11257943 | 103.2003354 | 93.49614229 | 1.621631097 | 123.6297793 | 1.288599779 | 61.81488963 | 212.5500966 | 191.9451334 | 1.868378411 | 253.0482382 | 1.352374122 | 126.5241191 | 429.3704541 | 387.1957477
1.938621106 | 60.83289338 | 1.322169219 | 30.41644669 | 104.3394567 | 94.20064113 | 1.871950008 | 134.9421909 | 1.454925736 | 67.47109543 | 218.6010834 | 196.1107183 | 1.993228197 | 262.889347 | 1.439573403 | 131.4446735 | 434.6028595 | 390.7879683
2.06313187 | 63.40179495 | 1.397443 | 31.70089747 | 105.5816755 | 95.01470965 | 2.121584625 | 145.2071808 | 1.622801512 | 72.60359041 | 223.4011944 | 199.1999976 | 2.118235844 | 272.5951227 | 1.520833139 | 136.2975614 | 438.4698164 | 393.0372959
2.188475251 | 65.77685302 | 1.473113761 | 32.88842651 | 106.8700045 | 95.90719567 | 2.371867521 | 155.5381705 | 1.779827385 | 77.76908524 | 228.7280812 | 202.8050528 | 2.243244628 | 282.0857308 | 1.600267495 | 141.0428654 | 443.5113804 | 396.4970919
2.313259665 | 68.13254728 | 1.548260318 | 34.06627364 | 107.9530276 | 96.59760309 | 2.621826278 | 165.0452653 | 1.923469895 | 82.52263265 | 233.9040086 | 206.3964644 | 2.368424902 | 291.4445214 | 1.684246367 | 145.7222607 | 448.5865867 | 400.0124998
2.438055746 | 70.46604947 | 1.62707314 | 35.23302474 | 109.2343237 | 97.48998216 | 2.871965111 | 174.4594041 | 2.073519534 | 87.22970204 | 238.145501 | 209.0689337 | 2.493861844 | 300.4550267 | 1.762339186 | 150.2275134 | 452.6864324 | 402.6105946
2.563547619 | 72.78860678 | 1.701061484 | 36.39430339 | 110.2452004 | 98.11376593 | 3.122007153 | 183.4508952 | 2.212977474 | 91.72544759 | 242.3808586 | 211.8057094 | 2.618650301 | 309.2295606 | 1.840986772 | 154.6147803 | 457.3393733 | 405.8011132
2.688377641 | 74.96495464 | 1.768732977 | 37.48247732 | 111.3813833 | 98.88722421 | 3.372254034 | 192.2893691 | 2.352245127 | 96.14468457 | 247.6886526 | 215.6404244 | 2.743547786 | 318.2772918 | 1.918578319 | 159.1386459 | 461.6317489 | 408.5855336
2.81329888 | 77.23405413 | 1.83853138 | 38.61702706 | 112.3087571 | 99.43641471 | 3.622261186 | 200.4781702 | 2.481816898 | 100.2390851 | 251.1380841 | 217.7250557 | 2.743547786 | 318.2772918 | 1.918578319 | 159.1386459 | 461.6317489 | 408.5855336
2.81329888 | 77.23405413 | 1.83853138 | 38.61702706 | 112.3087571 | 99.43641471 | 3.872315608 | 208.5748635 | 2.610147993 | 104.2874317 | 255.0076397 | 220.2451625 | 2.993479039 | 335.4210665 | 2.068824413 | 167.7105332 | 470.3775532 | 414.4740422
3.063153024 | 81.35722183 | 1.968336168 | 40.67861091 | 114.2687439 | 100.7092069 | 4.122586124 | 216.1433675 | 2.729919077 | 108.0716838 | 259.1188758 | 223.0949812 | 3.243336472 | 351.3893114 | 2.208514921 | 175.6946557 | 477.9382777 | 419.3733925
3.313235211 | 85.33259151 | 2.099489741 | 42.66629575 | 116.3179848 | 102.0958862 | 4.372472849 | 223.5342195 | 2.844454618 | 111.7671098 | 262.4159218 | 225.1602185 | 3.493377889 | 367.2761484 | 2.350316306 | 183.6380742 | 486.6217432 | 425.4090518
3.563340731 | 89.14835065 | 2.223056864 | 44.57417532 | 118.0868163 | 103.2287579 | 4.622743365 | 230.4939286 | 2.953289143 | 115.2469643 | 265.9983713 | 227.5827165 | 3.743664616 | 382.4704797 | 2.487125997 | 191.2352399 | 494.1421459 | 430.3970659
3.81341125 | 92.71810123 | 2.341038278 | 46.35905061 | 119.9183066 | 104.4652897 | 4.872810167 | 237.6499214 | 3.061141785 | 118.8249607 | 269.3735777 | 229.7652575 | 3.993460721 | 397.1729065 | 2.614919383 | 198.5864533 | 501.3296373 | 435.1341528
4.063174178 | 96.15294694 | 2.459273084 | 48.07647347 | 121.7490795 | 105.7235883 | 5.122601227 | 244.0948649 | 3.173265651 | 122.0474325 | 272.6098485 | 231.927371 | 4.243489645 | 411.591802 | 2.741942829 | 205.795901 | 508.333982 | 439.7353483
4.313644566 | 99.47414457 | 2.567176888 | 49.73707228 | 123.7831933 | 107.2041692 | 5.372679284 | 250.5728253 | 3.27322985 | 125.2864126 | 275.8218296 | 234.0596921 | 4.493960356 | 425.1460114 | 2.862776693 | 212.5730057 | 515.8829197 | 445.0252511
4.563692811 | 102.5277167 | 2.670001766 | 51.26385833 | 125.0145533 | 107.9266006 | 5.623034211 | 257.0109412 | 3.3688713 | 128.5054706 | 279.8274496 | 236.9922927 | 4.743609956 | 438.1984238 | 2.969583927 | 219.0992119 | 521.2354849 | 448.2024143
4.81356923 | 105.566206 | 2.772985015 | 52.78310298 | 126.613482 | 109.0191143 | 5.873245076 | 262.7345556 | 3.457381945 | 131.3672778 | 281.7947008 | 238.0056082 | 4.993626386 | 451.0473154 | 3.076337667 | 225.5236577 | 527.8380457 | 452.6634931
5.063822182 | 108.463482 | 2.872016932 | 54.231741 | 127.996182 | 109.918935 | 6.123192577 | 268.3191428 | 3.546340497 | 134.1595714 | 285.1185674 | 240.3987103 | 5.24363146 | 463.5214159 | 3.180890975 | 231.760708 | 534.992659 | 457.7390896
5.313368736 | 111.1421069 | 2.964985919 | 55.57105346 | 129.3492395 | 110.825555 | 6.373222239 | 273.698513 | 3.625981399 | 136.8492565 | 287.7650555 | 242.1486367 | 5.494039708 | 475.2303526 | 3.277536308 | 237.6151763 | 540.0650993 | 460.8600405
5.563633355 | 113.853923 | 3.054955906 | 56.92696149 | 130.7198885 | 111.7442347 | 6.623589546 | 279.310883 | 3.702505099 | 139.6554415 | 290.5358415 | 243.9840277 | 5.743909633 | 487.1280525 | 3.37351989 | 243.5640262 | 546.8727412 | 465.6847325
5.813441892 | 116.3613634 | 3.141259628 | 58.18068172 | 131.7481057 | 112.3545451 | 6.873236543 | 284.6243307 | 3.777994805 | 142.3121653 | 293.2891613 | 245.8517729 | 5.993792052 | 498.0123596 | 3.468555019 | 249.0061798 | 551.7493638 | 468.7473039
6.063923947 | 118.9511657 | 3.22488109 | 59.47558287 | 133.1105379 | 113.2853436 | 7.123206555 | 289.3758391 | 3.84730163 | 144.6879196 | 295.5029236 | 247.273617 | 6.243624499 | 508.7892247 | 3.556469545 | 254.3946124 | 556.9842694 | 472.1860652
6.313652933 | 121.1857446 | 3.299631194 | 60.59287229 | 134.3573133 | 114.1596892 | 7.373465815 | 293.9029503 | 3.913784002 | 146.9514751 | 297.8204761 | 248.8366511 | 6.493777214 | 519.6972364 | 3.643221648 | 259.8486182 | 562.6157902 | 475.9995841
6.563415861 | 123.4378464 | 3.375063344 | 61.7189232 | 135.5574692 | 114.9844948 | 7.623412191 | 298.820063 | 3.979077808 | 149.4100315 | 300.1488385 | 250.3454947 | 6.743977628 | 529.6136542 | 3.729472476 | 264.8068271 | 567.7311251 | 479.4621827
6.813736696 | 125.6610082 | 3.44565518 | 62.83050412 | 136.6875761 | 115.7440747 | 7.873406963 | 302.8803833 | 4.040461645 | 151.4401916 | 302.3313916 | 251.8513278 | 6.993810076 | 539.6480629 | 3.809569186 | 269.8240315 | 572.5870055 | 482.6456616
7.063717059 | 127.7891285 | 3.516469262 | 63.89456423 | 137.6356972 | 116.3375092 | 8.123725874 | 307.2092613 | 4.100192029 | 153.6046306 | 304.1358486 | 252.9343051 | 7.244317129 | 549.0951817 | 3.888932018 | 274.5475909 | 577.8137259 | 486.2978622
7.313799245 | 129.7658091 | 3.584411041 | 64.88290457 | 138.7756356 | 117.1480007 | 8.373708266 | 311.5947698 | 4.156288799 | 155.7973849 | 306.1978089 | 254.2653473 | 7.493733911 | 557.7001104 | 3.956612902 | 278.8500552 | 581.2981792 | 488.3481608
7.563550506 | 131.5983284 | 3.646289888 | 65.79916418 | 139.4446772 | 117.5116225 | 8.623931511 | 315.1641607 | 4.210869709 | 157.5820804 | 308.0233024 | 255.4959422 | 7.744069473 | 566.7436305 | 4.023201685 | 283.3718152 | 586.1377882 | 491.6805165
7.813747244 | 133.4937706 | 3.706851625 | 66.74688532 | 140.2812403 | 118.0322785 | 8.873721445 | 319.0832489 | 4.262539513 | 159.5416245 | 310.1058405 | 256.925299 | 7.994147232 | 575.4648992 | 4.092993446 | 287.7324496 | 590.6207646 | 494.7099481
8.064091413 | 135.2744419 | 3.764874163 | 67.63722095 | 141.136715 | 118.5909746 | 9.12400434 | 322.779866 | 4.31553606 | 161.389933 | 312.028545 | 258.2319007 | 8.244177291 | 583.1084659 | 4.156183308 | 291.5542329 | 593.8938089 | 496.7090646
8.313831006 | 137.0220221 | 3.822150779 | 68.51101106 | 142.2160881 | 119.3790844 | 9.373950716 | 325.6340767 | 4.364708705 | 162.8170384 | 313.7952344 | 259.5228882 | 8.493825755 | 591.3329783 | 4.220625151 | 295.6664892 | 597.8279502 | 499.2724538
8.563617269 | 138.7157054 | 3.880363362 | 69.35785268 | 143.1569557 | 120.0376715 | 9.624125566 | 329.4634627 | 4.409592561 | 164.7317313 | 315.6157313 | 260.7051542 | 8.744271481 | 599.1523658 | 4.283063704 | 299.5761829 | 602.6755969 | 502.8168693
8.813756731 | 140.2915969 | 3.93579919 | 70.14579844 | 144.0570554 | 120.6751226 | 9.874143973 | 332.6603981 | 4.452341099 | 166.330199 | 316.78402 | 261.3406204 | 8.994509373 | 606.4186726 | 4.337093612 | 303.2093363 | 606.0034963 | 504.9337175
9.063656484 | 141.8427506 | 3.988536394 | 70.92137532 | 144.5061303 | 120.8656719 | 10.12412749 | 335.23099 | 4.492385211 | 167.615495 | 318.60809 | 262.7362583 | 9.243926155 | 613.3007975 | 4.392501119 | 306.6503987 | 609.4739447 | 507.2571452
9.314228695 | 143.4277053 | 4.039449176 | 71.71385263 | 145.0778846 | 121.1732671 | 10.37442164 | 338.2113395 | 4.530001254 | 169.1056697 | 319.4286977 | 263.0601412 | 9.494321909 | 619.7657967 | 4.447926657 | 309.8828984 | 612.3873954 | 509.0930959
9.564299214 | 144.759689 | 4.086346223 | 72.37984452 | 145.7600125 | 121.6333977 | 10.62457285 | 341.1975807 | 4.56536078 | 170.5987903 | 321.4671913 | 264.6009279 | 9.743910181 | 626.5894124 | 4.497751641 | 313.2947062 | 615.7680182 | 511.3364495
9.814233968 | 146.1336642 | 4.131180238 | 73.06683209 | 146.6179211 | 122.2623104 | 10.87435153 | 343.8790424 | 4.597034582 | 171.9395212 | 323.0053122 | 265.6921385 | 9.994135581 | 632.7461546 | 4.544035256 | 316.3730773 | 618.7990123 | 513.3413199
10.06413372 | 147.531997 | 4.17282468 | 73.76599849 | 147.2571255 | 122.6684593 | 11.12493493 | 346.239898 | 4.629001134 | 173.119949 | 323.930153 | 266.2235033 | 10.24423833 | 638.5530337 | 4.587366529 | 319.2765168 | 621.3852028 | 514.9596972
10.31411302 | 148.8051556 | 4.211135963 | 74.40257782 | 148.0819568 | 123.2810975 | 11.37506139 | 348.7098427 | 4.658745713 | 174.3549214 | 325.6325024 | 267.5141952 | 10.4942434 | 644.5277069 | 4.634633457 | 322.2638535 | 625.1671615 | 517.745877
10.56418354 | 150.0453006 | 4.247510908 | 75.02265032 | 148.7335043 | 123.7259542 | 11.62504378 | 350.7285539 | 4.686148291 | 175.3642769 | 326.4834659 | 268.028707 | 10.744052 | 649.9348456 | 4.678644514 | 324.9674228 | 627.0173368 | 518.6948625
10.8140833 | 151.270163 | 4.282711804 | 75.63508148 | 149.2170475 | 124.0053537 | 11.8749789 | 352.7182234 | 4.713395712 | 176.3591117 | 327.4321027 | 268.6457321 | 10.99401959 | 655.5808552 | 4.721922294 | 327.7904276 | 630.4490516 | 521.1855757
11.06413154 | 152.3784417 | 4.317737965 | 76.18922087 | 149.6175969 | 124.2211899 | 12.12481723 | 355.2342057 | 4.739402458 | 177.6171028 | 328.7392908 | 269.5335899 | 11.24417117 | 660.7774064 | 4.762712942 | 330.3887032 | 632.9447762 | 522.8152085
11.31417979 | 153.4893927 | 4.351193096 | 76.74469637 | 150.2545494 | 124.6729839 | 12.37507536 | 356.739442 | 4.762585337 | 178.369721 | 328.954936 | 269.4983623 | 11.49432275 | 665.8448807 | 4.799925558 | 332.9224404 | 634.8758004 | 523.9016536
11.56411348 | 154.4828964 | 4.381029473 | 77.2414482 | 150.7791902 | 125.0320408 | 12.62501049 | 358.6409138 | 4.785682147 | 179.3204569 | 330.0394649 | 270.2659793 | 11.74407002 | 671.1297039 | 4.839696229 | 335.564852 | 638.273852 | 526.4189013
11.81413945 | 155.3684222 | 4.411834018 | 77.68421108 | 151.2040241 | 125.3092871 | 12.87540143 | 360.1089984 | 4.805178717 | 180.0544992 | 331.1670882 | 271.1489218 | 11.99425794 | 675.8135487 | 4.877892758 | 337.9067744 | 640.6745464 | 528.0389549
12.06393632 | 156.3831853 | 4.439591525 | 78.19159265 | 151.8012487 | 125.7373844 | 13.12575635 | 361.4064124 | 4.825450489 | 180.7032062 | 330.8948402 | 270.6604381 | 12.24412787 | 680.906025 | 4.911473849 | 340.4530125 | 642.5616985 | 529.077361
12.31393896 | 157.2891547 | 4.467285684 | 78.64457737 | 152.2600104 | 126.0451512 | 13.37549902 | 362.9371625 | 4.844103353 | 181.4685812 | 332.3699802 | 271.8804532 | 12.49448842 | 685.5560394 | 4.943283654 | 342.7780197 | 645.6555397 | 531.3961998
12.5644995 | 158.0797831 | 4.493916124 | 79.03989156 | 153.0069266 | 126.660296 | 13.62567387 | 364.4955073 | 4.861275487 | 182.2477537 | 332.9013647 | 272.1521134 | 12.74433336 | 689.0030729 | 4.970691993 | 344.5015365 | 646.9802465 | 532.146401
12.81409166 | 159.0132843 | 4.518451858 | 79.50664215 | 153.4541551 | 126.9519411 | 13.87536813 | 365.196617 | 4.877293015 | 182.5983085 | 333.5321065 | 272.6660037 | 12.99446109 | 693.1915901 | 5.000390321 | 346.595795 | 648.99954 | 533.4676084
13.06417385 | 159.7199237 | 4.542828693 | 79.85996185 | 153.3586588 | 126.7386716 | 14.12584349 | 366.6956432 | 4.892966269 | 183.3478216 | 333.8646396 | 272.7486991 | 13.24431852 | 696.6484292 | 5.028138852 | 348.3242146 | 651.1003826 | 534.9923111
13.31414255 | 160.5894576 | 4.565143024 | 80.2947288 | 153.7820708 | 127.0171612 | 14.37557377 | 367.6971611 | 4.905676892 | 183.8485806 | 334.4883926 | 273.2055324 | 13.49459275 | 699.9102665 | 5.053078692 | 349.9551332 | 652.3768702 | 535.7251592
13.5640423 | 161.3950882 | 4.587012335 | 80.69754408 | 154.2133731 | 127.3141917 | 14.62582065 | 368.3538302 | 4.91899058 | 184.1769151 | 335.5360921 | 274.1437871 | 13.74452401 | 703.1653419 | 5.077964437 | 351.5826709 | 654.8104239 | 537.6162003
13.81418176 | 161.9726186 | 4.608342132 | 80.98630928 | 154.6393923 | 127.6439559 | 14.87574227 | 368.9890654 | 4.929996226 | 184.4945327 | 335.3389347 | 273.8407571 | 13.99446662 | 705.9379606 | 5.099629773 | 352.9689803 | 655.8309073 | 538.1745805
14.06446865 | 162.7360505 | 4.628116736 | 81.36802527 | 155.1956153 | 128.0729402 | 15.12582145 | 369.2932159 | 4.940416372 | 184.646608 | 335.098629 | 273.5497596 | 14.244558 | 708.7108571 | 5.122476166 | 354.3554286 | 657.0242476 | 538.9057714
14.31434613 | 163.3333815 | 4.646558392 | 81.66669076 | 155.5084238 | 128.2861935 | 15.37656129 | 369.7575416 | 4.950009792 | 184.8787708 | 336.0147588 | 274.3885019 | 14.49446427 | 711.565111 | 5.144195596 | 355.7825555 | 658.7830165 | 540.1888313
14.56426816 | 163.9480161 | 4.66338098 | 81.97400804 | 155.694424 | 128.3697547 | 15.62636361 | 369.7917717 | 4.958414647 | 184.8958859 | 335.8674819 | 274.2355199 | 14.74521664 | 713.6732917 | 5.161227462 | 356.8366459 | 659.0292919 | 540.0837432
14.81413397 | 164.6297253 | 4.680330791 | 82.31486263 | 155.9322876 | 128.4940001 | 15.87600948 | 370.3044807 | 4.966681909 | 185.1522404 | 336.3704244 | 274.6530109 | 14.99452212 | 716.0994416 | 5.179762546 | 358.0497208 | 660.8690688 | 541.5191619
15.06431904 | 165.2148945 | 4.696598028 | 82.60744724 | 156.3075432 | 128.7717275 | 16.12619671 | 369.5230002 | 4.972417469 | 184.7615001 | 335.8374911 | 274.2503244 | 15.24461237 | 717.7702824 | 5.194611409 | 358.8851412 | 661.4747982 | 541.8464178
15.31418485 | 165.7017377 | 4.709103978 | 82.85086887 | 156.4417989 | 128.8248426 | 16.3761791 | 369.8003634 | 4.977412371 | 184.9001817 | 335.6845867 | 274.0511928 | 15.4945811 | 719.9351393 | 5.210659361 | 359.9675696 | 662.5278406 | 542.5386508
15.5642331 | 166.1771689 | 4.722450872 | 83.08858447 | 156.7464485 | 129.0502536 | 16.62634157 | 369.3953984 | 4.982355163 | 184.6976992 | 335.8462862 | 274.2803865 | 15.74440106 | 721.8623705 | 5.226188609 | 360.9311853 | 664.2494953 | 543.9391002
15.81441711 | 166.5201573 | 4.734385634 | 83.26007864 | 156.9436406 | 129.1902811 | 16.87651642 | 368.3867389 | 4.984852907 | 184.1933695 | 335.0593705 | 273.6615806 | 15.99443112 | 723.0053856 | 5.240232671 | 361.5026928 | 663.6029828 | 543.1020852
16.0644993 | 166.9456413 | 4.745542271 | 83.47282066 | 157.2071807 | 129.3829071 | 17.1267149 | 367.3477679 | 4.98736763 | 183.6738839 | 335.0954579 | 273.87083 | 16.24525617 | 724.7137145 | 5.253794091 | 362.3568572 | 665.6235922 | 544.8379732
16.31452527 | 167.2939188 | 4.756207434 | 83.64695939 | 157.4488514 | 129.5665316 | 17.37651834 | 366.3551579 | 4.989382336 | 183.1775789 | 334.4113619 | 273.352169 | 16.49468544 | 725.8036648 | 5.265262066 | 362.9018324 | 665.4866914 | 544.5194139
16.56439002 | 167.5801306 | 4.764650665 | 83.79006532 | 157.5425533 | 129.6125315 | 17.62668081 | 365.0121391 | 4.990106014 | 182.5060695 | 333.4554665 | 272.62011 | 16.74471436 | 726.8851228 | 5.276980076 | 363.4425614 | 665.7623464 | 544.6148259
16.81464403 | 167.8435358 | 4.774283783 | 83.9217679 | 157.6664869 | 129.6925643 | 17.87667558 | 363.823501 | 4.990812127 | 181.9117505 | 332.7309535 | 272.0937033 | 16.99487844 | 727.8841158 | 5.288036934 | 363.9420579 | 666.7398159 | 545.4257966
17.06434968 | 168.1887436 | 4.78174301 | 84.09437182 | 157.8361028 | 129.8046455 | 18.12695848 | 362.524704 | 4.991518241 | 181.262352 | 332.074956 | 271.654172 | 17.24525034 | 728.5936351 | 5.297393431 | 364.2968176 | 667.1503486 | 545.718076
17.31454642 | 168.4880305 | 4.788710233 | 84.24401523 | 157.8566592 | 129.7753208 | 18.3770613 | 361.1203169 | 4.992603172 | 180.5601585 | 332.0063305 | 271.819611 | 17.49470346 | 729.5425888 | 5.30692904 | 364.7712944 | 667.8797044 | 546.2892729
17.56455966 | 168.6595345 | 4.795597743 | 84.32976724 | 158.0487882 | 129.9388658 | 18.62693564 | 359.1373991 | 4.992689241 | 179.5686995 | 330.8120815 | 270.9558484 | 17.74479372 | 729.8766089 | 5.313871132 | 364.9383044 | 668.2458194 | 546.599718
17.81467579 | 168.9506474 | 4.801962105 | 84.47532368 | 158.1072907 | 129.9488495 | 18.87730295 | 357.5682829 | 4.995359122 | 178.7841415 | 330.0029255 | 270.4082116 | 17.99511679 | 730.3300787 | 5.321474375 | 365.1650394 | 667.9873854 | 546.2657056
18.06467843 | 169.0541769 | 4.807929486 | 84.52708843 | 158.2985014 | 130.1228053 | 19.12717729 | 356.2675205 | 4.997184711 | 178.1337603 | 328.9865623 | 269.6086422 | 18.24497422 | 730.7145948 | 5.3278617 | 365.3572974 | 668.7373784 | 546.9516126
18.31445302 | 169.0615111 | 4.813325151 | 84.53075557 | 158.4983886 | 130.32147 | 19.37721934 | 355.2327624 | 5.00118075 | 177.6163812 | 328.2621932 | 269.0567328 | 18.49491796 | 730.3862542 | 5.333658196 | 365.1931271 | 667.7719891 | 546.0409467
18.56455854 | 169.195572 | 4.817404234 | 84.59778602 | 158.642911 | 130.443649 | 19.62744258 | 354.8341128 | 5.006347789 | 177.4170564 | 328.5482444 | 269.4092256 | 18.74475155 | 730.8649559 | 5.340206001 | 365.4324779 | 668.4605259 | 546.6497
18.81465134 | 169.1767468 | 4.82072103 | 84.58837342 | 158.8159734 | 130.6198489 | 19.87825333 | 354.3431232 | 5.010688101 | 177.1715616 | 327.9805656 | 268.9233784 | 18.99464532 | 730.4194778 | 5.34466096 | 365.2097389 | 667.5385199 | 545.8019403
19.0649849 | 169.2621244 | 4.822863248 | 84.63106222 | 159.0542842 | 130.8439301 | 20.12744338 | 353.5864654 | 5.017732254 | 176.7932327 | 327.5122407 | 268.5811631 | 19.24502972 | 730.6257661 | 5.349473543 | 365.3128831 | 668.2743631 | 546.503402
19.31493026 | 169.2469838 | 4.825482159 | 84.62349192 | 159.0014939 | 130.7936633 | [6 empty] | 19.4948633 | 730.509598 | 5.353337673 | 365.254799 | 668.602495 | 546.8508953
19.56468152 | 169.0936135 | 4.826418654 | 84.54680673 | 158.7654417 | 130.5831728 | [6 empty] | 19.74507621 | 729.6415716 | 5.356898275 | 364.8207858 | 667.2964968 | 545.6895682
19.81523146 | 169.010234 | 4.827846623 | 84.50511702 | 159.092288 | 130.9239157 | [6 empty] | 19.99485982 | 729.2950939 | 5.359402837 | 364.6475469 | 667.6875899 | 546.1384076
20.06516515 | 168.7611187 | 4.827973847 | 84.38055934 | 159.0482103 | 130.9213572 | [6 empty] | 20.24475473 | 728.3988952 | 5.361889368 | 364.1994476 | 666.7903036 | 545.3904877