## General
ID | Test Identification | Specimen 1 | Specimen 2 | Specimen 3
Test Identification | Location | NWZ-BH-5054 | NWZ-BH-5054 | NWZ-BH-5054
Test Identification | Sample | 36-1 | 36-1 | 36-1
Test Identification | Depth | 32.5 | 32.5 | 32.5 | [m]
Test Identification | Test number | CID131a | CID131b | CID131c
Specimen Visual Description
Specimen Visual Description | Greyish brown fine to medium SAND
| Initial Specimen Conditions | Specimen 1 | Specimen 2 | Specimen 3
Initial Specimen Conditions | Test start date | 15/05/2024 | 15/05/2024 | 15/05/2024
Initial Specimen Conditions | Type of sample | Recompacted | Recompacted | Recompacted
Initial Specimen Conditions | Diameter | 51.23 | 51.23 | 51.23 | [mm]
Initial Specimen Conditions | Length | 90 | 90 | 90 | [mm]
Initial Specimen Conditions | Water content | 5.184361 | 5.184361 | 5.184361 | [%]
Initial Specimen Conditions | Bulk density | 1.711174 | 1.714624 | 1.729555 | [Mg/m³]
Initial Specimen Conditions | Dry density | 1.626833 | 1.630113 | 1.644309 | [Mg/m³]
Initial Specimen Conditions | Void ratio | 0.6289315 | 0.6256541 | 0.6116197 | [-]
Initial Specimen Conditions | Degree of saturation | 21.84428 | 21.95871 | 22.46258 | [%]
Initial Specimen Conditions | Type of drains fitted | One end | One end | One end
| Saturation | Specimen 1 | Specimen 2 | Specimen 3
Saturation | Pressure increments applied | 50 | 50 | 50 | [kPa]
Saturation | Differential pressure used | 10 | 10 | 10 | [kPa]
Saturation | Pore pressure on completion | 390 | 340 | 390 | [kPa]
Saturation | Cell pressure on completion | 400 | 350 | 400 | [kPa]
Saturation | B value achieved | 0.96 | 0.92 | 0.94 | [-]
| Consolidation: Isotropic | Specimen 1 | Specimen 2 | Specimen 3
Consolidation: Isotropic | Cell pressure | 501 | 602 | 803 | [kPa]
Consolidation: Isotropic | Back pressure | 400 | 400 | 400 | [kPa]
Consolidation: Isotropic | Effective cell pressure | 101 | 202 | 403 | [kPa]
Consolidation: Isotropic | Pore pressure on completion | 400 | 400 | 400 | [kPa]
Consolidation: Isotropic | Pore pressure dissipation | 100 | 100 | 100 | [%]
Consolidation: Isotropic | Water content | 23.28396 | 23.04325 | 22.24988 | [%]
Consolidation: Isotropic | Bulk density | 2.020393 | 2.024434 | 2.037983 | [Mg/m³]
Consolidation: Isotropic | Dry density | 1.638812 | 1.645303 | 1.667063 | [Mg/m³]
Consolidation: Isotropic | Void ratio | 0.6170248 | 0.610646 | 0.5896217 | [-]
Consolidation: Isotropic | Degree of saturation | 100 | 100 | 100 | [%]
Consolidation: Isotropic | Axial strain | 0.2436498 | 0.3077332 | 0.4549866 | [%]
Consolidation: Isotropic | Volumetric strain | 0.7309493 | 0.9231996 | 1.36496 | [%]
Consolidation: Isotropic | Volumetric strain rate-end of stage | 0 | 0.04005662 | -0.009409762 | [%/hr]
| Shearing | Specimen 1 | Specimen 2 | Specimen 3
Shearing | Initial pore pressure | 400 | 400 | 400 | [kPa]
Shearing | Initial effective cell pressure | 101 | 202 | 403 | [kPa]
Shearing | Rate of strain | 1.3 | 1.3 | 1.3 | [%/hour]
At peak deviator stress
Shearing - At peak deviator stress | Corrected deviator stress | 407.9003 | 702.3567 | 1482.43 | [kPa]
Shearing - At peak deviator stress | Membrane correction applied | 0.5280134 | 0.6425368 | 0.6926363 | [kPa]
Shearing - At peak deviator stress | Drain correction applied | 0 | 0 | 0 | [kPa]
Shearing - At peak deviator stress | Axial strain | 3.497662 | 4.314751 | 4.679906 | [%]
Shearing - At peak deviator stress | Volumetric strain | -1.047911 | -0.4630806 | -0.1226913 | [%]
Shearing - At peak deviator stress | Major principal effective stress | 510.3541 | 904.582 | 1887.898 | [kPa]
Shearing - At peak deviator stress | Minor principal effective stress | 102.453792 | 202.225258 | 405.46829 | [kPa]
Shearing - At peak deviator stress | Principal effective stress ratio | 4.98131 | 4.47314 | 4.656093 | [-]
Shearing - At peak deviator stress | e50 | 0.647813 | 0.9121609 | 0.7743329 | [%]
Shearing - At peak deviator stress | Secant modulus (E50) at e50 | 31482.88 | 38499.61 | 95723.03 | [kPa]
At peak principal effective stress ratio
Shearing - At peak principal effective stress ratio | Corrected deviator stress | 406.8114 | 701.0667 | 1482.43 | [kPa]
Shearing - At peak principal effective stress ratio | Membrane correction applied | 0.4562883 | 0.5728698 | 0.6926363 | [kPa]
Shearing - At peak principal effective stress ratio | Drain correction applied | 0 | 0 | 0 | [kPa]
Shearing - At peak principal effective stress ratio | Axial strain | 2.997686 | 3.814866 | 4.679906 | [%]
Shearing - At peak principal effective stress ratio | Volumetric strain | -0.7408015 | -0.254069 | -0.1226913 | [%]
Shearing - At peak principal effective stress ratio | Major principal effective stress | 508.5299 | 902.5674 | 1887.898 | [kPa]
Shearing - At peak principal effective stress ratio | Minor principal effective stress | 101.718512 | 201.500721 | 405.46829 | [kPa]
Shearing - At peak principal effective stress ratio | Principal effective stress ratio | 4.999384 | 4.479227 | 4.656093 | [-]
At 10% axial strain
Shearing - At 10% axial strain | Corrected deviator stress | 298.7891 | 535.4018 | 1128.658 | [kPa]
Shearing - At 10% axial strain | Membrane correction applied | 1.346837 | 1.346808 | 1.346801 | [kPa]
Shearing - At 10% axial strain | Drain correction applied | 0 | 0 | 0 | [kPa]
Shearing - At 10% axial strain | Axial strain | 10 | 10 | 10 | [%]
Shearing - At 10% axial strain | Volumetric strain | -2.809966 | -1.867691 | -1.337796 | [%]
Shearing - At 10% axial strain | Major principal effective stress | 402.1639 | 738.2678 | 1534.172 | [kPa]
Shearing - At 10% axial strain | Minor principal effective stress | 103.3748 | 202.866 | 405.5135 | [kPa]
Shearing - At 10% axial strain | Principal effective stress ratio | 3.890349 | 3.63919 | 3.783287 | [-]
| Final Conditions | Specimen 1 | Specimen 2 | Specimen 3
Final Conditions | Water content | 25.33935 | 24.16278 | 23.07906 | [%]
Final Conditions | Bulk density | 1.987142 | 2.005905 | 2.02383 | [Mg/m³]
Final Conditions | Dry density | 1.585409 | 1.615545 | 1.644334 | [Mg/m³]
Final Conditions | Mode of failure | Compound failure | Compound failure | Compound failure
Mohr Failure Envelope
Mohr Failure Envelope | Effective cohesion (c') | 3 | [kPa]
Mohr Failure Envelope | Effective angle of internal friction (φ') | 40 | [degree]

## Saturation
Saturation
Specimen 1 |  | Specimen 2 |  | Specimen 3
Cell pressure | Pore Water Pressure | Cell pressure | Pore Water Pressure | Cell pressure | Pore Water Pressure
[kPa] | [kPa] | [kPa] | [kPa] | [kPa] | [kPa]
0 | 0 | 0 | 0 | 0 | 0
50 | 4 | 50 | 8 | 50 | 10
50 | 40 | 50 | 40 | 50 | 40
100 | 62 | 100 | 55 | 100 | 52
100 | 90 | 100 | 90 | 100 | 90
150 | 117 | 150 | 124 | 150 | 117
150 | 140 | 150 | 140 | 150 | 140
200 | 178 | 200 | 181 | 200 | 179
200 | 190 | 200 | 190 | 200 | 190
250 | 231 | 250 | 235 | 250 | 231
250 | 240 | 250 | 240 | 250 | 240
300 | 286 | 300 | 286 | 300 | 285
300 | 290 | 300 | 290 | 300 | 290
350 | 336 | 350 | 336 | 350 | 335
350 | 340 | 350 | 340 | 350 | 340
400 | 388 |  |  | 400 | 387
400 | 390 |  |  | 400 | 390

## Consolidation
Consolidation: Isotropic
Specimen 1 |  | Specimen 2 |  | Specimen 3
Root time | Consolidated Volume Change | Root time | Consolidated Volume Change | Root time | Consolidated Volume Change
[minutes0.5 ] | [%] | [minutes0.5 ] | [%] | [minutes0.5 ] | [%]
0 | 0 | 0 | 0 | 0 | 0
0.5 | 0.692564413 | 0.5 | 0.821665487 | 0.5 | 1.315750939
1 | 0.714004086 | 1 | 0.845922709 | 1 | 1.356380344
1.5 | 0.724287303 | 1.5 | 0.856235033 | 1.5 | 1.356065007
2 | 0.734898793 | 2 | 0.862397309 | 2 | 1.354295887
2.5 | 0.737247918 | 2.5 | 0.865822352 | 2.5 | 1.356582483
3 | 0.744606318 | 3 | 0.871090365 | 3 | 1.35822493
3.5 | 0.745272029 | 3.5 | 0.875161714 | 3.5 | 1.363472459
4 | 0.74916334 | 4 | 0.878459006 | 4 | 1.361843488
5 | 0.75530621 | 5 | 0.89228262 | 5 | 1.362875206
6 | 0.748686292 | 6 | 0.904641131 | 6 | 1.362213268
7 | 0.74709128 | 7 | 0.922296762 | 7 | 1.36528632
8 | 0.7304264 | 7.0959437 | 0.923199649 | 8 | 1.368918893
9 | 0.729931563 |  |  | 9 | 1.367393417
10 | 0.730949266 |  |  | 9.824382067 | 1.364959663
10.31607401 | 0.730949266

## Shearing
Shearing
Specimen 1 | [5 empty] | Specimen 2 | [5 empty] | Specimen 3
Axial strain | Deviator Stress | Volumetric strain | t | s' | p' | Axial strain | Deviator Stress | Volumetric strain | t | s' | p' | Axial strain | Deviator Stress | Volumetric strain | t | s' | p'
[%] | [kPa] | [%] | [kPa] | [kPa] | [kPa] | [%] | [kPa] | [%] | [kPa] | [kPa] | [kPa] | [%] | [kPa] | [%] | [kPa] | [kPa] | [kPa]
0 | 0 | 0 | 0 | 101 | 101 | 0 | 0 | 0 | 0 | 202 | 202 | 0 | 0 | 0 | 0 | 403 | 403
0.122656984 | 59.70335077 | 0.090647333 | 29.85167539 | 130.5615304 | 120.6109719 | 0.440039632 | 156.5764616 | 0.238018159 | 78.2882308 | 279.6170368 | 253.5209599 | 0.200930203 | 232.092482 | 0.195723478 | 116.046241 | 519.290679 | 480.6085987
0.247648572 | 93.4565858 | 0.132037461 | 46.7282929 | 146.4968149 | 130.9207173 | 0.564822676 | 212.5785037 | 0.299465946 | 106.2892519 | 306.8280449 | 271.3982942 | 0.325300155 | 358.1277235 | 0.298723381 | 179.0638617 | 582.6207247 | 522.9327708
0.372537688 | 128.595036 | 0.179097119 | 64.29751802 | 164.372163 | 142.939657 | 0.689597917 | 265.2044279 | 0.355009047 | 132.602214 | 333.008442 | 288.807704 | 0.44980852 | 472.215453 | 0.384322277 | 236.1077265 | 639.4466665 | 560.744091
0.497471356 | 163.6700591 | 0.216228989 | 81.83502956 | 182.4473256 | 155.1689824 | 0.814552603 | 314.3939211 | 0.40153544 | 157.1969605 | 357.9655105 | 305.5665237 | 0.574755567 | 582.2097684 | 0.458167665 | 291.1048842 | 694.1730052 | 597.1380438
0.622781503 | 197.8140978 | 0.23773259 | 98.90704889 | 198.5987269 | 165.6297106 | 0.939808221 | 361.5974529 | 0.438748067 | 180.7987264 | 381.3176294 | 321.0513873 | 0.699278443 | 684.3150785 | 0.523729254 | 342.1575393 | 745.5959263 | 631.5434132
0.747926801 | 228.4914175 | 0.251346306 | 114.2457087 | 214.3565527 | 176.2746498 | 1.064542224 | 406.0438154 | 0.467298168 | 203.0219077 | 403.4868387 | 335.8128695 | 0.82444762 | 779.2075884 | 0.579082282 | 389.6037942 | 792.4872122 | 662.6192808
0.872774704 | 256.8596578 | 0.252650607 | 128.4298289 | 228.7955309 | 185.9855879 | 1.189923788 | 446.6790231 | 0.490241729 | 223.3395116 | 424.5343546 | 350.0878507 | 0.947629897 | 858.2792056 | 0.622771427 | 429.1396028 | 832.6193808 | 689.5728465
0.997535728 | 281.8148098 | 0.246055794 | 140.9074049 | 241.1287819 | 194.1596469 | 1.314524043 | 484.0220405 | 0.500269302 | 242.0110203 | 442.6407703 | 361.9704302 | 1.072245421 | 940.9291788 | 0.657263029 | 470.4645894 | 874.0878944 | 717.2663646
1.122665433 | 304.1274391 | 0.225828801 | 152.0637195 | 252.0788355 | 201.390929 | 1.439707214 | 517.7453578 | 0.505214808 | 258.8726789 | 459.9422689 | 373.6513759 | 1.196539469 | 1014.763886 | 0.681581593 | 507.3819428 | 910.5477908 | 741.4204766
1.248303048 | 323.5633453 | 0.196780126 | 161.7816727 | 262.6401427 | 208.7129184 | 1.56476444 | 547.5890409 | 0.504152803 | 273.7945204 | 474.8004614 | 383.5356213 | 1.320169356 | 1073.270203 | 0.695908555 | 536.6351015 | 939.3417725 | 760.4634053
1.372439208 | 339.2421941 | 0.152131416 | 169.6210971 | 270.0162501 | 213.4758844 | 1.689547484 | 573.0405498 | 0.494261789 | 286.5202749 | 487.9162769 | 392.4095186 | 1.444955664 | 1127.841792 | 0.703815272 | 563.9208958 | 966.9375198 | 778.9638879
1.497627946 | 353.5163695 | 0.106287549 | 176.7581848 | 278.2053608 | 219.2859658 | 1.814589106 | 595.332555 | 0.476013467 | 297.6662775 | 498.8684315 | 399.646339 | 1.571027877 | 1172.712538 | 0.705748777 | 586.3562689 | 989.3980499 | 793.9459603
1.622768789 | 364.231826 | 0.047282834 | 182.115913 | 282.92767 | 222.2223657 | 1.939924972 | 613.3444779 | 0.448229403 | 306.6722389 | 507.4937939 | 405.2697143 | 1.694444563 | 1209.002382 | 0.705142712 | 604.5011909 | 1008.119335 | 806.618938
1.747533155 | 373.1892626 | -0.014675837 | 186.5946313 | 287.3848363 | 225.1866259 | 2.064685725 | 629.1675599 | 0.418689113 | 314.58378 | 516.187499 | 411.326239 | 1.818216212 | 1243.658713 | 0.7050121 | 621.8293566 | 1025.379125 | 818.1026724
1.872780926 | 381.1278205 | -0.074807834 | 190.5639102 | 292.4288402 | 228.9075368 | 2.18980648 | 641.0525412 | 0.380674541 | 320.5262706 | 521.7607866 | 414.9186964 | 1.942506911 | 1263.411465 | 0.697306494 | 631.7057326 | 1035.633615 | 825.0650371
1.997560885 | 386.6097276 | -0.142394767 | 193.3048638 | 294.6347068 | 230.1997522 | 2.314591753 | 651.3234788 | 0.343415669 | 325.6617394 | 527.5910114 | 419.0370983 | 2.067323357 | 1294.702671 | 0.678156151 | 647.3513354 | 1051.139561 | 835.3557829
2.122788608 | 391.5884569 | -0.211735068 | 195.7942285 | 297.6629245 | 232.3981816 | 2.439724769 | 660.1058039 | 0.298469227 | 330.0529019 | 531.4934149 | 421.475781 | 2.192128642 | 1328.061518 | 0.655451939 | 664.0307588 | 1067.74104 | 846.3974536
2.24786819 | 395.8709868 | -0.283978824 | 197.9354934 | 299.7494724 | 233.7709746 | 2.564741871 | 666.8184385 | 0.251511395 | 333.4092192 | 534.5654652 | 423.4290588 | 2.315823271 | 1344.701394 | 0.630462277 | 672.3506972 | 1076.481128 | 852.3642291
2.37273837 | 398.6151772 | -0.360460204 | 199.3075886 | 300.7252086 | 234.2893457 | 2.564741871 | 666.8184385 | 0.251511395 | 333.4092192 | 534.5654652 | 423.4290588 | 2.440555999 | 1362.916822 | 0.601165127 | 681.4584112 | 1085.400699 | 858.2478955
2.497694315 | 401.7262552 | -0.433510869 | 200.8631276 | 303.2771116 | 236.3227357 | 2.814936571 | 679.077097 | 0.158169714 | 339.5385485 | 541.0344315 | 427.8549153 | 2.56554323 | 1383.194498 | 0.572533063 | 691.5972491 | 1095.841211 | 865.3087948
2.622675879 | 403.7922786 | -0.507306538 | 201.8961393 | 303.8198143 | 236.5211012 | 3.06495517 | 688.6445412 | 0.059822679 | 344.3222706 | 546.0453306 | 431.2712404 | 2.689337204 | 1394.916966 | 0.539131175 | 697.4584832 | 1101.659763 | 869.1736022
2.747551629 | 404.7565451 | -0.584469391 | 202.3782726 | 303.9444026 | 236.4849784 | 3.314936989 | 694.6402349 | -0.041800686 | 347.3201174 | 549.5789194 | 433.805547 | 2.81290235 | 1407.62614 | 0.505066386 | 703.8130702 | 1109.036237 | 874.4318805
2.872562153 | 406.6496305 | -0.659785478 | 203.3248153 | 305.5119793 | 237.7370408 | 3.564829643 | 698.6059846 | -0.148133436 | 349.3029923 | 551.0998073 | 434.6654765 | 2.937349322 | 1419.995521 | 0.467236234 | 709.9977607 | 1114.335472 | 877.6695514
2.997686288 | 406.8114204 | -0.740801505 | 203.4057102 | 305.1242222 | 237.3223188 | 3.814866076 | 701.0666891 | -0.254069022 | 350.5333445 | 552.0340655 | 435.1896174 | 2.937349322 | 1419.995521 | 0.467236234 | 709.9977607 | 1114.335472 | 877.6695514
2.997686288 | 406.8114204 | -0.740801505 | 203.4057102 | 305.1242222 | 237.3223188 | 4.064753157 | 702.1215139 | -0.357746758 | 351.060757 | 553.016262 | 435.9960096 | 3.186225407 | 1440.493634 | 0.396206944 | 720.246817 | 1125.185834 | 885.1035617
3.247741865 | 407.8252142 | -0.894194325 | 203.9126071 | 306.0364231 | 238.0655541 | 4.314750579 | 702.3567239 | -0.463080613 | 351.178362 | 553.40362 | 436.344166 | 3.435137211 | 1451.087427 | 0.315997054 | 725.5437136 | 1130.176111 | 888.3282061
3.497661553 | 407.9003063 | -1.047910777 | 203.9501532 | 306.4039452 | 238.4205608 | 4.564810417 | 699.7392013 | -0.571234333 | 349.8696007 | 551.3981677 | 434.7749674 | 3.683974228 | 1453.057959 | 0.232100495 | 726.5289794 | 1132.227126 | 890.0507999
3.747765024 | 405.8635817 | -1.201324232 | 202.9317909 | 305.0644999 | 237.4205696 | 4.814601646 | 697.7378074 | -0.67435876 | 348.8689037 | 550.7992507 | 434.5096161 | 3.932323449 | 1471.508489 | 0.146338743 | 735.7542443 | 1141.51636 | 896.2649455
3.997625679 | 404.1823453 | -1.349009511 | 202.0911727 | 304.1068617 | 236.7431374 | 5.064674859 | 694.9131158 | -0.776124668 | 347.4565579 | 549.8786739 | 434.0598213 | 4.182764497 | 1479.034714 | 0.05670834 | 739.5173568 | 1144.516472 | 898.0106862
4.247863925 | 402.418408 | -1.495348134 | 201.209204 | 303.568889 | 236.4991543 | 5.314696802 | 690.4477292 | -0.87947216 | 345.2238646 | 547.7116716 | 432.6370501 | 4.43079001 | 1478.682095 | -0.029739266 | 739.3410476 | 1145.177346 | 898.7303297
4.49779698 | 399.042225 | -1.63879579 | 199.5211125 | 302.0352715 | 235.528234 | 5.564747724 | 686.8491379 | -0.977825724 | 343.4245689 | 545.7337949 | 431.2589386 | 4.679906085 | 1482.42985 | -0.122691278 | 741.2149249 | 1146.683215 | 899.6115733
4.747875947 | 395.6941002 | -1.786713476 | 197.8470501 | 300.0162191 | 234.0672024 | 5.81463369 | 682.4966382 | -1.076340329 | 341.2483191 | 543.8176221 | 430.0681824 | 4.927466127 | 1472.612225 | -0.213021197 | 736.3061125 | 1142.107685 | 896.6723137
4.998019517 | 391.8414959 | -1.922652438 | 195.9207479 | 298.2486279 | 232.941712 | 6.064731424 | 676.5850223 | -1.171730941 | 338.2925111 | 541.2847741 | 428.5206038 | 5.177988661 | 1479.37007 | -0.305658426 | 739.6850349 | 1145.56509 | 899.0034116
5.247970393 | 386.4798556 | -2.062684583 | 193.2399278 | 296.3449368 | 231.9316275 | 6.314818011 | 670.9727127 | -1.267372908 | 335.4863563 | 537.7811763 | 425.9523909 | 5.425845622 | 1472.622039 | -0.39712178 | 736.3110194 | 1141.453338 | 896.0163319
5.497922382 | 378.1479201 | -2.195780906 | 189.07396 | 291.363653 | 228.3389997 | 6.564729613 | 664.6060886 | -1.356875701 | 332.3030443 | 534.8117093 | 424.0440279 | 5.675404843 | 1465.167294 | -0.48739705 | 732.5836468 | 1138.014739 | 893.8201899
5.747940088 | 368.8050966 | -2.3164603 | 184.4025483 | 287.1148083 | 225.6472922 | 6.815063633 | 658.4309671 | -1.441880205 | 329.2154835 | 532.3639645 | 422.62547 | 5.923804295 | 1458.536643 | -0.577844466 | 729.2683213 | 1135.251371 | 892.1619308
5.998163855 | 353.2033105 | -2.418024236 | 176.6016552 | 278.8825602 | 220.0153418 | 7.064773499 | 650.223215 | -1.525454374 | 325.1116075 | 527.5013615 | 419.1308257 | 6.171366569 | 1448.657856 | -0.668701755 | 724.3289281 | 1130.4898 | 889.0468241
6.248030079 | 338.1228689 | -2.487423725 | 169.0614345 | 272.0041235 | 215.650312 | 7.314714079 | 641.0226755 | -1.602616794 | 320.5113378 | 523.2491148 | 416.4120022 | 6.419730302 | 1451.622039 | -0.74134485 | 725.8110193 | 1137.778849 | 895.8418429
6.498013256 | 329.2506085 | -2.53514205 | 164.6253043 | 266.8621633 | 211.9870618 | 7.56503361 | 630.2076732 | -1.668686372 | 315.1038366 | 518.4865906 | 413.4519784 | 6.671605714 | 1437.057014 | -0.829232475 | 718.5285068 | 1128.572976 | 889.0634735
6.747794828 | 327.0336993 | -2.571412169 | 163.5168496 | 266.3712376 | 211.8656211 | 7.814714497 | 612.3858889 | -1.727385022 | 306.1929444 | 508.7204244 | 406.6561096 | 6.918637776 | 1426.977305 | -0.918162816 | 713.4886526 | 1120.011405 | 882.1818537
6.998108815 | 324.3022115 | -2.606865063 | 162.1511058 | 264.3857678 | 210.3353992 | 8.064830063 | 594.7914059 | -1.766685752 | 297.3957029 | 500.2905579 | 401.158657 | 7.165764718 | 1409.355333 | -0.990814655 | 704.6776667 | 1115.72166 | 880.8291041
7.248355972 | 321.1452816 | -2.637610092 | 160.5726408 | 263.9786988 | 210.4544852 | 8.314794049 | 577.2582145 | -1.795254351 | 288.6291073 | 491.3977413 | 395.1880388 | 7.416319623 | 1378.519927 | -1.080108417 | 689.2599634 | 1095.136793 | 865.3834723
7.497812304 | 315.2555443 | -2.665770409 | 157.6277721 | 259.9680501 | 207.4254594 | 8.564928563 | 565.980153 | -1.81454618 | 282.9900765 | 485.6666785 | 391.336653 | 7.663907571 | 1364.563952 | -1.151556323 | 682.2819759 | 1088.062691 | 860.6353656
7.748149681 | 311.8739375 | -2.685269229 | 155.9369687 | 258.9019947 | 206.9230052 | 8.814824561 | 559.7915121 | -1.827624298 | 279.895756 | 482.937153 | 389.6385677 | 7.91232265 | 1337.110718 | -1.210456662 | 668.5553589 | 1074.8575 | 852.0057136
7.99793905 | 308.1662217 | -2.703857971 | 154.0831109 | 256.4495439 | 205.0885069 | 9.064777401 | 552.1177053 | -1.84033844 | 276.0588527 | 478.5047297 | 386.4851121 | 8.161756853 | 1304.950294 | -1.265223298 | 652.475147 | 1058.180175 | 840.6884593
8.247856511 | 307.5957484 | -2.719828878 | 153.7978742 | 257.0813682 | 205.8154101 | 9.314760334 | 546.4997172 | -1.850393216 | 273.2498586 | 475.9953766 | 384.9120904 | 8.412375383 | 1265.809737 | -1.304118026 | 632.9048685 | 1038.59979 | 827.631501
8.497876445 | 304.115093 | -2.736455194 | 152.0575465 | 254.3266295 | 203.6407807 | 9.564726549 | 542.186871 | -1.856979608 | 271.0934355 | 474.1773005 | 383.812822 | 8.658591476 | 1219.335769 | -1.329183105 | 609.6678845 | 1015.166492 | 811.9438643
8.747926452 | 301.8216861 | -2.74933748 | 150.910843 | 253.193422 | 202.8898077 | 9.814805335 | 537.4787313 | -1.86525694 | 268.7393656 | 471.5843346 | 382.0045461 | 8.908227718 | 1186.545636 | -1.339020048 | 593.2728182 | 999.0247212 | 801.2671152
8.998036607 | 301.7927658 | -2.762787208 | 150.8963829 | 253.7491499 | 203.4503556 | 10.06474591 | 534.6756689 | -1.868542519 | 267.3378345 | 470.2111875 | 381.098576 | 9.156037797 | 1165.376495 | -1.341938341 | 582.6882476 | 988.6223806 | 794.3929648
9.248034264 | 299.949694 | -2.774688824 | 149.974847 | 253.177991 | 203.1863753 | 10.31480798 | 531.993348 | -1.875433585 | 265.996674 | 469.103547 | 380.437989 | 9.405232009 | 1143.565954 | -1.342765191 | 571.7829768 | 977.4870368 | 786.8927112
9.498060881 | 298.6185222 | -2.785889963 | 149.3092611 | 251.5169311 | 201.7471774 | 10.56490794 | 526.1559004 | -1.879824151 | 263.0779502 | 465.5535012 | 377.8608511 | 9.653653785 | 1137.518167 | -1.342648241 | 568.7590835 | 974.2432855 | 784.6569243
9.748109774 | 298.5305023 | -2.796960236 | 149.2652512 | 251.9635962 | 202.2085124 | 10.81491317 | 524.5351642 | -1.884082509 | 262.2675821 | 465.0538481 | 377.6313207 | 9.904354917 | 1125.268711 | -1.340026149 | 562.6343553 | 968.2815423 | 780.7367572
9.998002731 | 298.8004268 | -2.809855554 | 149.4002134 | 252.7844054 | 202.9843343 | 11.06484483 | 522.0931354 | -1.890082949 | 261.0465677 | 464.2047247 | 377.1892021 | 10.1527566 | 1134.072232 | -1.334235468 | 567.0361159 | 972.3360449 | 783.3240063
10.24798257 | 297.3816876 | -2.823727742 | 148.6908438 | 250.9005018 | 201.3368872 | 11.31511309 | 517.7071059 | -1.897231355 | 258.8535529 | 461.3652279 | 375.0807103 | 10.40625949 | 1120.0954 | -1.327264354 | 560.0476999 | 965.8856109 | 779.2030443
10.49802366 | 296.5818445 | -2.83281224 | 148.2909223 | 250.7555953 | 201.3252878 | 11.56501689 | 515.5676633 | -1.902813957 | 257.7838316 | 460.7166396 | 374.7886958 | 10.64901636 | 1130.724079 | -1.322876531 | 565.3620393 | 970.4882313 | 782.0342182
10.74810931 | 297.2955784 | -2.847312686 | 148.6477892 | 251.0264112 | 201.4771481 | 11.81517481 | 512.5773561 | -1.90996726 | 256.288678 | 459.721641 | 374.2920817 | 10.89781319 | 1118.538851 | -1.317671695 | 559.2694257 | 964.8436137 | 778.4204718
10.99809138 | 297.0511771 | -2.858761978 | 148.5255885 | 251.0676815 | 201.559152 | 12.06497273 | 507.6296022 | -1.918163526 | 253.8148011 | 456.4526981 | 371.8477644 | 11.15169448 | 1114.920902 | -1.313523237 | 557.4604508 | 963.1968718 | 777.3767215
11.24811242 | 297.0640806 | -2.870979081 | 148.5320403 | 251.6492383 | 202.1385582 | 12.31503703 | 504.2362523 | -1.92281252 | 252.1181262 | 455.1012502 | 371.0618748 | 11.39628199 | 1115.735659 | -1.308397097 | 557.8678295 | 963.3357975 | 777.3798543
11.49811899 | 296.0803861 | -2.884145903 | 148.0401931 | 250.2959371 | 200.949206 | 12.56500547 | 499.4992703 | -1.92986354 | 249.7496351 | 453.1407751 | 369.8908968 | 11.64401058 | 1103.810447 | -1.303774826 | 551.9052237 | 957.5619797 | 773.5935718
11.74817791 | 296.3716736 | -2.895894391 | 148.1858368 | 250.8999278 | 201.5046489 | 12.81489144 | 492.6902744 | -1.935446141 | 246.3451372 | 448.9220732 | 366.8070275 | 11.89259198 | 1100.814263 | -1.299874478 | 550.4071313 | 955.9983063 | 772.5292625
11.99854759 | 296.2470515 | -2.911752353 | 148.1235258 | 250.5390268 | 201.1645182 | 13.06525332 | 486.8236988 | -1.940469992 | 243.4118494 | 446.3285304 | 365.1912473 | 12.14100371 | 1115.99644 | -1.295798158 | 557.9982198 | 963.2564348 | 777.2570282
12.2481877 | 296.6965232 | -2.924699257 | 148.3482616 | 250.9150976 | 201.4656771 | 13.31481161 | 482.7176417 | -1.940611992 | 241.3588209 | 444.6986769 | 364.2457366 | 12.39151955 | 1112.93401 | -1.292300578 | 556.4670049 | 961.8710039 | 776.3820023
12.4981564 | 296.9484826 | -2.941148553 | 148.4742413 | 251.0073363 | 201.5159225 | 13.56507875 | 478.2685386 | -1.940238767 | 239.1342693 | 441.7684033 | 362.0569802 | 12.6400563 | 1105.26096 | -1.288995912 | 552.6304801 | 958.2899241 | 774.079764
12.74816854 | 296.8961071 | -2.955892809 | 148.4480535 | 250.8189335 | 201.336249 | 13.81529909 | 476.3494123 | -1.939726806 | 238.1747061 | 441.1133201 | 361.7217514 | 12.88705041 | 1105.392332 | -1.287403966 | 552.6961661 | 958.2764821 | 774.0444268
12.99841124 | 296.9742683 | -2.971659002 | 148.4871341 | 251.5608091 | 202.0650978 | 14.06496103 | 475.9783334 | -1.93766101 | 237.9891667 | 441.1338847 | 361.8041625 | 13.1364288 | 1101.562706 | -1.287422547 | 550.781353 | 956.378333 | 772.7845487
13.24813601 | 295.8210181 | -2.986403258 | 147.9105091 | 250.2222251 | 200.918722 | 14.31539982 | 473.945896 | -1.93337164 | 236.972948 | 440.371829 | 361.3808463 | 13.38564757 | 1106.333177 | -1.287464081 | 553.1665883 | 958.8979563 | 774.5090935
13.49816374 | 295.7802188 | -3.001095928 | 147.8901094 | 250.5961444 | 201.2994413 | 14.56504838 | 472.103048 | -1.9293222 | 236.051524 | 438.930145 | 360.2463037 | 13.63972643 | 1109.35378 | -1.287829141 | 554.6768902 | 960.2166752 | 775.3243785
13.74827055 | 296.3204711 | -3.01638862 | 148.1602356 | 251.5348546 | 202.1481094 | 14.81498673 | 471.6616962 | -1.923746127 | 235.8308481 | 438.8727831 | 360.2625004 | 13.8825447 | 1103.046912 | -1.287425826 | 551.5234558 | 957.2755738 | 773.4344218
13.99827712 | 295.2764686 | -3.033087156 | 147.6382343 | 249.9694623 | 200.7567175 | 15.06531852 | 470.1182245 | -1.921351718 | 235.0591122 | 438.6338862 | 360.2808488 | 14.13240754 | 1105.368623 | -1.287795805 | 552.6843115 | 958.6749945 | 774.4468906
14.24829482 | 295.2669386 | -3.049447942 | 147.6334693 | 250.0168513 | 200.8056949 | 15.31487681 | 467.6443713 | -1.918437732 | 233.8221856 | 436.4936266 | 358.5528981 | 14.38238423 | 1102.276405 | -1.287825862 | 551.1382024 | 956.9082744 | 773.1955403
14.49822454 | 294.197513 | -3.066649302 | 147.0987565 | 249.7053485 | 200.6724297 | 15.56512835 | 466.9154261 | -1.912937284 | 233.457713 | 436.375146 | 358.5559084 | 14.63321931 | 1090.679992 | -1.288569098 | 545.339996 | 951.057925 | 769.2779263
14.74848729 | 294.9018658 | -3.080977614 | 147.4509329 | 250.5958549 | 201.4455439 | 15.81522051 | 467.111561 | -1.907442276 | 233.5557805 | 437.0291685 | 359.1772417 | 14.87813945 | 1095.750181 | -1.288972412 | 547.8750905 | 954.0868145 | 771.4617843
14.99841477 | 292.602895 | -3.096741636 | 146.3014475 | 249.3333785 | 200.5662293 | 16.06489694 | 464.5716422 | -1.90375246 | 232.2858211 | 435.0537021 | 357.6250951 | 15.13078172 | 1088.601243 | -1.291895624 | 544.3006215 | 950.0356445 | 768.602104
15.24902281 | 292.913359 | -3.112250987 | 146.4566795 | 248.8942035 | 200.0753103 | 16.31533573 | 462.4086385 | -1.898217736 | 231.2043193 | 434.1910993 | 357.1229928 | 15.37753584 | 1092.229484 | -1.29570744 | 546.1147419 | 952.1142409 | 770.0759936
15.49827308 | 291.4461792 | -3.125241875 | 145.7230896 | 248.5412786 | 199.9669154 | 16.56503557 | 462.2092512 | -1.89253394 | 231.1046256 | 434.6698306 | 357.6349554 | 15.62364589 | 1095.829534 | -1.29822679 | 547.914767 | 954.026399 | 771.3881434
15.74831864 | 289.963557 | -3.138307154 | 144.9817785 | 248.4293185 | 200.102059 | 16.81506085 | 460.3518227 | -1.888221175 | 230.1759113 | 432.9957223 | 356.2704186 | 15.87359245 | 1086.774697 | -1.303821825 | 543.3873487 | 949.7346437 | 768.6055275
15.99848782 | 287.6160009 | -3.151866027 | 143.8080005 | 246.1987585 | 198.2627583 | 17.06505716 | 459.802873 | -1.883556403 | 229.9014365 | 432.8784325 | 356.2446203 | 16.12564757 | 1090.731096 | -1.309167111 | 545.3655481 | 951.4172971 | 769.628781
16.24841197 | 286.5528541 | -3.163835519 | 143.2764271 | 245.7076731 | 197.948864 | 17.31510362 | 460.1020844 | -1.87882852 | 230.0510422 | 433.3847702 | 356.7010895 | 16.37289395 | 1075.382355 | -1.314332053 | 537.6911774 | 943.8921504 | 764.6617579
16.49869811 | 286.0233843 | -3.177155468 | 143.0116921 | 245.5082221 | 197.8376581 | 17.56525151 | 458.2561112 | -1.874668092 | 229.1280556 | 431.9104516 | 355.5344331 | 16.61949738 | 1076.773586 | -1.317847667 | 538.3867932 | 944.3811312 | 764.9188668
16.74864453 | 286.096812 | -3.189517011 | 143.048406 | 245.866072 | 198.18327 | 17.81533921 | 458.1268975 | -1.871173594 | 229.0634487 | 431.9532507 | 355.5987678 | 16.87278036 | 1072.827599 | -1.324395246 | 536.4137995 | 942.6387475 | 763.8341477
16.99851521 | 285.9906746 | -3.202292325 | 142.9953373 | 246.4701843 | 198.8050719 | 18.06532884 | 457.6343422 | -1.867113817 | 228.8171711 | 432.1569201 | 355.8845297 | 17.11583081 | 1060.357354 | -1.331066333 | 530.1786769 | 936.3120259 | 759.5858003
17.24885593 | 284.5823839 | -3.216639643 | 142.2911919 | 244.7194569 | 197.2890596 | 18.31519028 | 455.3398461 | -1.863132929 | 227.669923 | 431.196746 | 355.3067717 | 17.36684784 | 1062.449766 | -1.336532395 | 531.2248831 | 937.5832521 | 760.508291
17.49862525 | 284.5966265 | -3.228858918 | 142.2983133 | 245.3815613 | 197.9487902 | 18.5651799 | 455.0464147 | -1.857810388 | 227.5232073 | 430.3213003 | 354.4802312 | 17.62062532 | 1064.704626 | -1.342301215 | 532.3523128 | 938.4775988 | 761.0268279
17.74898379 | 283.100778 | -3.242740336 | 141.550389 | 244.215465 | 197.032002 | 18.81529212 | 455.9782441 | -1.854806088 | 227.9891221 | 431.1811461 | 355.184772 | 17.86390124 | 1044.157711 | -1.344963202 | 522.0788555 | 928.2277935 | 754.2015084
17.99884667 | 282.868579 | -3.254963413 | 141.4342895 | 244.1481185 | 197.0033553 | 19.06531518 | 453.8926717 | -1.850763177 | 226.9463359 | 430.5466989 | 354.8979202 | 18.11719762 | 1054.6974 | -1.349667447 | 527.3487002 | 933.8516702 | 758.0687701
18.24853468 | 281.9587768 | -3.270387512 | 140.9793884 | 244.0215724 | 197.0284429 | 19.31496821 | 451.2880861 | -1.848533074 | 225.6440431 | 428.4075161 | 353.192835 | 18.36188224 | 1055.814095 | -1.354305019 | 527.9070476 | 934.3595956 | 758.3905797
18.49862033 | 281.8881587 | -3.285022624 | 140.9440794 | 243.4735654 | 196.4922056 | 19.56495448 | 451.0486637 | -1.844276348 | 225.5243318 | 428.6364728 | 353.4616956 | 18.61798707 | 1042.116243 | -1.358633821 | 521.0581216 | 927.4694926 | 753.7834521
18.74851552 | 281.7217928 | -3.297467247 | 140.8608964 | 243.9807094 | 197.0270773 | 19.81539996 | 450.3569249 | -1.841977694 | 225.1784625 | 428.4773555 | 353.417868 | 18.86389509 | 1055.581131 | -1.363740287 | 527.7905655 | 934.2806345 | 758.350446
18.99927504 | 279.6654893 | -3.310942496 | 139.8327447 | 242.3030677 | 195.6921528 | 20.06501732 | 447.8351321 | -1.839308534 | 223.917566 | 426.452679 | 351.8134904 | 19.10889113 | 1036.687712 | -1.368235224 | 518.3438558 | 924.8884328 | 752.1071475
19.24850415 | 280.2478838 | -3.323047197 | 140.1239419 | 243.0640679 | 196.3560873 | [6 empty] | 19.36374913 | 1049.747635 | -1.372402262 | 524.8738173 | 931.1345663 | 756.1766272
19.49855638 | 279.7120908 | -3.337799054 | 139.8560454 | 243.4309624 | 196.8122806 | [6 empty] | 19.60793702 | 1032.123391 | -1.377769408 | 516.0616953 | 922.7880723 | 750.7675072
19.74870329 | 279.1782304 | -3.354706648 | 139.5891152 | 242.1069362 | 195.5772311 | [6 empty] | 19.8551421 | 1033.339967 | -1.38230096 | 516.6699834 | 923.2811084 | 751.0577806
19.99861407 | 279.3412713 | -3.368401272 | 139.6706357 | 242.4239597 | 195.8670811 | [6 empty] | 20.11181063 | 1038.943424 | -1.386986624 | 519.4717118 | 925.6207578 | 752.4635205