## General
ID | Test Identification
Test Identification | Location | NWZ-BH-5055
Test Identification | Sample | 18-3
Test Identification | Depth | 16.25 | [m]
Test Identification | Type of specimen | Undisturbed
Specimen Visual Description
Specimen Visual Description | Dark olive grey silty CLAY
Initial Specimen Conditions
Initial Specimen Conditions | Test start date | 02/05/2024
Initial Specimen Conditions | Specimen wet mass | 78.42 | [g]
Initial Specimen Conditions | Diameter | 50.02 | [mm]
Initial Specimen Conditions | Height | 20.98 | [mm]
Initial Specimen Conditions | Water content | 29.90037 | [%]
Initial Specimen Conditions | Bulk density | 1.902147 | [Mg/m³]
Initial Specimen Conditions | Dry density | 1.464312 | [Mg/m³]
Initial Specimen Conditions | Void ratio | 0.843869 | [-]
Initial Specimen Conditions | Degree of saturation | 95.6677 | [%]
Initial Specimen Conditions | Particle density - assumed | 2.7 | [Mg/m³]
Initial Specimen Conditions | Laboratory temperature | 18-22 | [°C]
End of Saturation Results
End of Saturation Results | Back pressure | 400 | [kPa]
End of Saturation Results | Axial strain | -0.007231347 | [%]
End of Saturation Results | Seating pressure | 10.02511 | [kPa]
Consolidation Results
Consolidation results | Stage | Final Vertical Stress | Void ratio en | Axial strain ea,n | Coefficient of Consolidation cv | Coefficient of Volume Compressibity mv | Hydraulic Conductivity kn | Rate of strain ὲn
Consolidation results | [-] | [kPa] | [-] | [%] | [m2/yr] | [MPa-1] | [m/s] | [%/hr]
Consolidation results | Loading | 4505.565 | 0.5278642 | 17.13893 |  |  |  | 9.84966
Consolidation results | Hold | 4500.67 | 0.505103 | 18.37334
Consolidation results | Unloading | 324.2275 | 0.5289788 | 17.07848 |  |  |  | -4.397751
Consolidation results | Hold | 324.8374 | 0.5344334 | 16.78266
Consolidation results | Loading | 15008.8 | 0.4028502 | 23.91885 |  |  |  | 9.344359
Consolidation results | Hold | 15000.66 | 0.380812 | 25.11405
Consolidation results | Unloading | 159.7412 | 0.433779 | 22.24148 |  |  |  | -4.273207
Consolidation results | Hold | 158.4849 | 0.4459505 | 21.58138
Consolidation results
Consolidation results
Consolidation results
Consolidation results
Consolidation results
Consolidation results
Consolidation results
Consolidation results
Consolidation results
Consolidation results
Consolidation results
Consolidation results
Consolidation results
Consolidation results
Consolidation results
Consolidation results
Consolidation results
Consolidation results
Consolidation results
Consolidation results
Consolidation results
Final Specimen Conditions
Final Specimen Conditions | Diameter | 50.02 | [mm]
Final Specimen Conditions | Height | 16.45238 | [mm]
Final Specimen Conditions | Water content | 18.0869 | [%]
Final Specimen Conditions | Bulk density | 2.150414 | [Mg/m³]
Final Specimen Conditions | Dry density | 1.821043 | [Mg/m³]

## Compression
One-Dimensional Consolidation
Effective Vertical Stress | Void ratio | Axial strain | Coefficient of Consolidation cv | Coefficient of Volume Compressibity mv | Hydraulic Conductivity kn | Pore Pressure Ratio | Steady State Factor Fn
[kPa] | [-] | [%] | [m2/year] | [MPa-1] | [m/s] | [%] | [-]
8.703688 | 0.8440199 | -0.007231347
22.61178 | 0.8390448 | 0.2625842 |  |  |  |  | 0.964708
36.63375 | 0.8330508 | 0.5876582 |  |  |  |  | 0.9728712
56.25418 | 0.8270512 | 0.9130397 |  |  |  |  | 0.9799953
78.08385 | 0.8211624 | 1.232405 |  |  |  |  | 0.984471
99.88973 | 0.8152898 | 1.550898 |  |  |  |  | 0.9863519
122.9611 | 0.8094201 | 1.869229 |  |  |  |  | 0.9884109
150.5328 | 0.8028052 | 2.227979 |  |  |  |  | 0.9904215
177.2024 | 0.7968294 | 2.552068 |  |  |  |  | 0.9922957
203.7256 | 0.7907195 | 2.883423 |  |  |  |  | 0.9932479
234.7997 | 0.7845859 | 3.216068 |  |  |  |  | 0.994249
263.6557 | 0.7785282 | 3.544601 |  |  |  |  | 0.9950515
294.7288 | 0.772326 | 3.880965 |  |  |  |  | 0.9956063
326.943 | 0.7662569 | 4.21011 |  |  |  |  | 0.9961525
361.2512 | 0.7602542 | 4.535659 |  |  |  |  | 0.9964468
396.8237 | 0.7540498 | 4.872142 |  |  |  |  | 0.9968451
432.396 | 0.7479417 | 5.203403 |  |  |  |  | 0.9971686
473.5152 | 0.7416991 | 5.54196 |  |  |  |  | 0.9974737
511.3263 | 0.7357588 | 5.864126 |  |  |  |  | 0.9977049
553.5648 | 0.7296319 | 6.196406 |  |  |  |  | 0.9979209
599.111 | 0.7234083 | 6.533929 |  |  |  |  | 0.9981153
644.708 | 0.7174796 | 6.855467 |  |  |  |  | 0.9982787
693.5405 | 0.7113066 | 7.190245 |  |  |  |  | 0.9983904
744.5612 | 0.7051976 | 7.521556 |  |  |  |  | 0.9984915
796.8245 | 0.6991437 | 7.849883 |  |  |  |  | 0.9986119
854.5116 | 0.6930359 | 8.181128 |  |  |  |  | 0.9986973
913.4413 | 0.6870087 | 8.508003 |  |  |  |  | 0.998799
976.8704 | 0.6809175 | 8.838349 |  |  |  |  | 0.9989172
1042.632 | 0.6748106 | 9.169546 |  |  |  |  | 0.9990662
1112.872 | 0.6687605 | 9.497659 |  |  |  |  | 0.9991986
1185.278 | 0.6627851 | 9.821724 |  |  |  |  | 0.9992954
1267.515 | 0.6565097 | 10.16206 |  |  |  |  | 0.9993502
1347.44 | 0.650579 | 10.4837 |  |  |  |  | 0.99938
1435.131 | 0.6445556 | 10.81037 |  |  |  |  | 0.9993949
1528.245 | 0.6384078 | 11.14379 |  |  |  |  | 0.9993968
1623.649 | 0.6323431 | 11.4727 |  |  |  |  | 0.9993998
1726.86 | 0.626235 | 11.80396 |  |  |  |  | 0.9994182
1833.307 | 0.6202483 | 12.12863 |  |  |  |  | 0.9994243
1946.544 | 0.6141471 | 12.45952 |  |  |  |  | 0.9994429
2066.446 | 0.6080992 | 12.78752 |  |  |  |  | 0.9994615
2193.94 | 0.6020915 | 13.11334 |  |  |  |  | 0.999462
2332.651 | 0.5958812 | 13.45014 |  |  |  |  | 0.9994742
2470.365 | 0.589934 | 13.77268 |  |  |  |  | 0.9994928
2623.477 | 0.583864 | 14.10187 |  |  |  |  | 0.9995054
2779.023 | 0.5778387 | 14.42865 |  |  |  |  | 0.9995309
2950.019 | 0.5717894 | 14.75672 |  |  |  |  | 0.9995498
3126.684 | 0.5657214 | 15.08581 |  |  |  |  | 0.9995735
3318.798 | 0.5595615 | 15.41988 |  |  |  |  | 0.9995911
3515.534 | 0.5535992 | 15.74323 |  |  |  |  | 0.9996178
3721.054 | 0.5477124 | 16.06249 |  |  |  |  | 0.9996374
3941.076 | 0.5417535 | 16.38566 |  |  |  |  | 0.9996564
4176.692 | 0.5357175 | 16.71302 |  |  |  |  | 0.9996789
4424.448 | 0.5297425 | 17.03706 |  |  |  |  | 0.9996957
4480.019 | 0.5276798 | 17.14893
4484.89 | 0.5179794 | 17.67501
4521.215 | 0.5157881 | 17.79386
4500.351 | 0.5146056 | 17.85799
4501.747 | 0.5138776 | 17.89747
4500.051 | 0.5131298 | 17.93802
4499.847 | 0.512672 | 17.96285
4500.412 | 0.5120312 | 17.9976
4502.179 | 0.511575 | 18.02235
4498.695 | 0.5113274 | 18.03577
4500.307 | 0.5111004 | 18.04809
4499.547 | 0.5107041 | 18.06958
4499.586 | 0.5105115 | 18.08002
4499.697 | 0.5103189 | 18.09047
4436.158 | 0.5100553 | 18.10476
4500.745 | 0.5098275 | 18.11712
4499.304 | 0.5095902 | 18.12999
4499.703 | 0.5094592 | 18.13709
4498.688 | 0.5093346 | 18.14385
4500.246 | 0.5092226 | 18.14992
4500.666 | 0.5091003 | 18.15655
4500.127 | 0.5087583 | 18.1751
4497.723 | 0.5085283 | 18.18758
4499.805 | 0.5084603 | 18.19127
4499.554 | 0.5083468 | 18.19742
4499.228 | 0.5082669 | 18.20175
4499.664 | 0.508163 | 18.20739
4499.414 | 0.5080671 | 18.21259
4500.52 | 0.5079543 | 18.21871
4499.905 | 0.5078744 | 18.22304
4498.751 | 0.5077866 | 18.2278
4499.112 | 0.507725 | 18.23114
4499.764 | 0.5076387 | 18.23582
4499.656 | 0.5075603 | 18.24007
4499.621 | 0.5073414 | 18.25195
4499.259 | 0.5072871 | 18.25489
4499.838 | 0.5072183 | 18.25862
4499.514 | 0.5071488 | 18.26239
4496.192 | 0.507077 | 18.26629
4499.586 | 0.507017 | 18.26954
4501.883 | 0.5069577 | 18.27276
4498.323 | 0.5068947 | 18.27617
4500.276 | 0.5068439 | 18.27893
4499.448 | 0.5067919 | 18.28175
4499.448 | 0.5067304 | 18.28508
4499.809 | 0.5066513 | 18.28937
4499.05 | 0.5065978 | 18.29227
4500.241 | 0.5065546 | 18.29461
4499.627 | 0.5064836 | 18.29847
4501.179 | 0.5062822 | 18.30939
4501.107 | 0.5062382 | 18.31177
4499.805 | 0.506184 | 18.31472
4500.203 | 0.5061408 | 18.31706
4499.3 | 0.5061049 | 18.31901
4500.42 | 0.5060617 | 18.32135
4499.3 | 0.5060082 | 18.32425
4500.564 | 0.5059475 | 18.32754
4499.228 | 0.505894 | 18.33045
4501.213 | 0.5058684 | 18.33183
4499.444 | 0.5058149 | 18.33474
4500.636 | 0.5057717 | 18.33708
4500.093 | 0.5057358 | 18.33903
4499.877 | 0.5056918 | 18.34141
4500.021 | 0.5056391 | 18.34427
4488.168 | 0.5054374 | 18.35521
4499.805 | 0.5053579 | 18.35952
4499.334 | 0.5053307 | 18.36099
4503.596 | 0.5053074 | 18.36226
4500.238 | 0.5052524 | 18.36524
4500.238 | 0.505226 | 18.36667
4500.271 | 0.5051813 | 18.36909
4498.215 | 0.5051366 | 18.37152
4500.67 | 0.505103 | 18.37334
4500.67 | 0.5051118 | 18.37287
3468.543 | 0.5053919 | 18.35767
2034.357 | 0.5077772 | 18.22831
1295.29 | 0.5108319 | 18.06265
936.5681 | 0.5138881 | 17.8969
719.6484 | 0.5169689 | 17.72982
573.5106 | 0.519987 | 17.56613
464.9663 | 0.523031 | 17.40105
386.3746 | 0.5260381 | 17.23797
324.2275 | 0.5289788 | 17.07848
330.9454 | 0.5290718 | 17.07344
325.0127 | 0.5325224 | 16.8863
332.1445 | 0.5328007 | 16.8712
325.8927 | 0.5329468 | 16.86328
324.7228 | 0.5332456 | 16.84708
324.5973 | 0.533308 | 16.84369
325.3184 | 0.5333448 | 16.8417
325.2449 | 0.5333975 | 16.83884
324.2718 | 0.5334406 | 16.8365
324.4188 | 0.5334933 | 16.83364
325.2997 | 0.5335197 | 16.83221
324.5657 | 0.5335812 | 16.82887
325.153 | 0.53359 | 16.8284
324.9328 | 0.5336515 | 16.82506
324.2307 | 0.5336771 | 16.82368
324.5973 | 0.5337035 | 16.82225
324.0839 | 0.5337298 | 16.82082
324.5764 | 0.5337817 | 16.818
324.9423 | 0.5338256 | 16.81562
325.2349 | 0.533852 | 16.81419
324.1882 | 0.5338599 | 16.81376
324.4806 | 0.5339215 | 16.81042
324.4806 | 0.5340006 | 16.80613
324.6267 | 0.5340181 | 16.80518
325.6735 | 0.5340805 | 16.8018
324.6998 | 0.5341148 | 16.79994
324.919 | 0.5341236 | 16.79946
325.9658 | 0.534142 | 16.79846
324.846 | 0.5341412 | 16.79851
325.2111 | 0.5341676 | 16.79708
322.9715 | 0.5341746 | 16.79669
321.7787 | 0.5341914 | 16.79579
325.2111 | 0.5341939 | 16.79565
322.9715 | 0.5342186 | 16.79431
323.4825 | 0.5342186 | 16.79431
323.1176 | 0.5342362 | 16.79336
324.992 | 0.5342466 | 16.79279
325.649 | 0.5342466 | 16.79279
323.0445 | 0.5342713 | 16.79145
323.1176 | 0.5342977 | 16.79002
325.4301 | 0.5342994 | 16.78993
324.6998 | 0.534317 | 16.78897
325.4301 | 0.534317 | 16.78897
326.6228 | 0.5343354 | 16.78797
326.4769 | 0.5343442 | 16.7875
325.7949 | 0.5343609 | 16.78659
325.3571 | 0.5343609 | 16.78659
324.846 | 0.5343697 | 16.78611
325.503 | 0.5343697 | 16.78611
325.0985 | 0.5343839 | 16.78535
324.8995 | 0.5344092 | 16.78397
325.6785 | 0.5344102 | 16.78392
325.1892 | 0.5344356 | 16.78254
325.0259 | 0.5344366 | 16.78249
324.9839 | 0.5344374 | 16.78244
325.0855 | 0.5344383 | 16.78239
327.1794 | 0.5344576 | 16.78135
326.9146 | 0.5344672 | 16.78082
325.7465 | 0.5344672 | 16.78082
325.7694 | 0.5344681 | 16.78078
324.5973 | 0.5344681 | 16.78078
324.5657 | 0.5344601 | 16.78121
324.5097 | 0.534461 | 16.78116
324.2154 | 0.5344434 | 16.78212
324.2306 | 0.5344618 | 16.78112
325.0689 | 0.5344635 | 16.78103
324.9323 | 0.5344468 | 16.78193
324.1079 | 0.5344284 | 16.78293
324.7426 | 0.5344476 | 16.78189
325.344 | 0.5344485 | 16.78184
323.7841 | 0.5344485 | 16.78184
324.4585 | 0.5344317 | 16.78275
324.912 | 0.5344334 | 16.78266
324.912 | 0.5344334 | 16.78266
1071.666 | 0.5265853 | 17.20829 |  |  |  |  | 0.9969063
2146.243 | 0.5172647 | 17.71377 |  |  |  |  | 0.9980975
3721.863 | 0.5082945 | 18.20026 |  |  |  |  | 0.998896
5250.326 | 0.4988311 | 18.71349 |  |  |  |  | 0.9992241
6215.72 | 0.488917 | 19.25116 |  |  |  |  | 0.9993464
7005.422 | 0.4790938 | 19.78391 |  |  |  |  | 0.999407
7780.598 | 0.4693592 | 20.31185 |  |  |  |  | 0.9994483
8599.132 | 0.4596058 | 20.8408 |  |  |  |  | 0.9994849
9484.236 | 0.4497639 | 21.37456 |  |  |  |  | 0.9995123
10448.43 | 0.4400156 | 21.90324 |  |  |  |  | 0.9995486
11497.47 | 0.4302643 | 22.43209 |  |  |  |  | 0.9995955
12619.83 | 0.4207 | 22.95079 |  |  |  |  | 0.9996362
13877.82 | 0.4110144 | 23.47607 |  |  |  |  | 0.9996734
15008.8 | 0.4028502 | 23.91885 |  |  |  |  | 0.9996928
14992.16 | 0.4027471 | 23.92444
14992.45 | 0.3934934 | 24.42629
15001.96 | 0.3915027 | 24.53426
14997.73 | 0.3902534 | 24.60201
14997.92 | 0.3894804 | 24.64393
14999.19 | 0.3887698 | 24.68247
14931.53 | 0.3882782 | 24.70913
15000.59 | 0.3877872 | 24.73576
15107.7 | 0.3873455 | 24.75972
14996.62 | 0.3870217 | 24.77728
14997.2 | 0.3867325 | 24.79296
15000.33 | 0.3864442 | 24.8086
14944.07 | 0.3862474 | 24.81927
15006.42 | 0.3859643 | 24.83462
14999.36 | 0.3857336 | 24.84713
14972.4 | 0.3854773 | 24.86104
14999.94 | 0.3852863 | 24.87139
14979.28 | 0.3851384 | 24.87942
15002.24 | 0.384972 | 24.88844
14998.56 | 0.3848306 | 24.89611
14999.43 | 0.3846644 | 24.90512
15000.79 | 0.3845339 | 24.9122
15000.75 | 0.3843937 | 24.9198
15005.65 | 0.3842728 | 24.92636
14927.88 | 0.3841465 | 24.93321
14999.78 | 0.3840074 | 24.94075
14999.93 | 0.3838501 | 24.94928
15047.17 | 0.3837196 | 24.95636
15000.53 | 0.3836136 | 24.96211
15001.54 | 0.3835354 | 24.96635
14999.59 | 0.3834387 | 24.97159
14999.77 | 0.3833689 | 24.97538
14998.04 | 0.3832634 | 24.9811
14999.91 | 0.3831768 | 24.9858
15000.16 | 0.3830805 | 24.99102
14999.76 | 0.3830019 | 24.99529
14999.19 | 0.3829228 | 24.99958
15074.58 | 0.3828294 | 25.00464
14995.11 | 0.3827554 | 25.00866
14999.77 | 0.3826872 | 25.01235
14995.87 | 0.382616 | 25.01621
14974.34 | 0.3825343 | 25.02064
15095.15 | 0.3824414 | 25.02568
14999.17 | 0.3823839 | 25.0288
15000.51 | 0.3823236 | 25.03207
15000.59 | 0.3822542 | 25.03584
14998.67 | 0.3822002 | 25.03877
15000.19 | 0.3821123 | 25.04353
15000.33 | 0.3820428 | 25.0473
14999.61 | 0.3819901 | 25.05016
15000.08 | 0.3819202 | 25.05395
14999.94 | 0.3818587 | 25.05728
14999.87 | 0.3818411 | 25.05824
14999.83 | 0.3817967 | 25.06064
15094.47 | 0.3817005 | 25.06586
14999.68 | 0.381664 | 25.06784
14998.35 | 0.3816109 | 25.07072
15000.8 | 0.3815414 | 25.07449
14999.54 | 0.3814531 | 25.07928
15000.66 | 0.3814184 | 25.08116
14999.75 | 0.3813564 | 25.08452
15000.87 | 0.3813217 | 25.08641
15062.97 | 0.3812491 | 25.09035
14999.25 | 0.3812246 | 25.09167
15001.7 | 0.3811727 | 25.09449
15000.66 | 0.3811108 | 25.09785
15000.66 | 0.3810756 | 25.09975
15001.31 | 0.3810326 | 25.10209
14990.06 | 0.3810023 | 25.10373
14999.65 | 0.3809535 | 25.10638
15000.58 | 0.3808911 | 25.10976
14998.56 | 0.3808551 | 25.11171
14999.54 | 0.3808291 | 25.11312
15000.58 | 0.3808296 | 25.1131
13391.49 | 0.3807577 | 25.117
9747.688 | 0.3810415 | 25.10161
6360.876 | 0.3826172 | 25.01615
4241.392 | 0.3852146 | 24.87528
3066.607 | 0.3881889 | 24.71398
2346.629 | 0.3910751 | 24.55745
1839.588 | 0.3938772 | 24.40548
1440.441 | 0.3968339 | 24.24513
1161.142 | 0.3997629 | 24.08628
951.6405 | 0.4027437 | 23.92462
790.0425 | 0.4057636 | 23.76084
662.6164 | 0.4087368 | 23.5996
559.6585 | 0.4117171 | 23.43796
472.1812 | 0.4147164 | 23.2753
397.8903 | 0.417789 | 23.10867
333.494 | 0.420808 | 22.94494
282.4408 | 0.4237739 | 22.78409
235.8147 | 0.4266978 | 22.62551
195.6474 | 0.4298037 | 22.45707
168.6335 | 0.4327258 | 22.29859
161.9598 | 0.4338255 | 22.23896
161.4698 | 0.4400492 | 21.90142
160.5726 | 0.4413323 | 21.83183
160.4009 | 0.4420191 | 21.79459
160.7884 | 0.4425739 | 21.7645
157.9171 | 0.4431312 | 21.73427
160.7813 | 0.4434778 | 21.71548
160.9419 | 0.4437942 | 21.69832
159.488 | 0.4440126 | 21.68647
161.0299 | 0.4441646 | 21.67823
161.1965 | 0.4443153 | 21.67006
162.0075 | 0.4444309 | 21.66379
159.5797 | 0.444579 | 21.65576
160.8764 | 0.4446343 | 21.65276
160.9037 | 0.4446971 | 21.64935
159.5992 | 0.4447586 | 21.64602
160.0075 | 0.4448553 | 21.64077
159.9186 | 0.4449005 | 21.63832
160.6366 | 0.4449471 | 21.6358
160.4595 | 0.4449571 | 21.63525
160.5269 | 0.4449848 | 21.63375
160.1299 | 0.4450099 | 21.63239
160.5405 | 0.4450476 | 21.63034
159.7117 | 0.4450564 | 21.62987
160.5825 | 0.4450853 | 21.6283
156.2044 | 0.4450991 | 21.62755
159.3049 | 0.4451306 | 21.62584
159.1374 | 0.4451393 | 21.62537
159.5272 | 0.4451582 | 21.62434
159.0752 | 0.4451771 | 21.62332
159.0752 | 0.4451771 | 21.62332
159.4961 | 0.4451859 | 21.62284
159.073 | 0.4452047 | 21.62182
159.121 | 0.4452148 | 21.62128
158.058 | 0.4452311 | 21.62039
158.9393 | 0.445334 | 21.61481
159.8324 | 0.4453617 | 21.61331
158.6342 | 0.4453591 | 21.61345
158.9393 | 0.4453955 | 21.61147
158.8224 | 0.4454056 | 21.61093
157.929 | 0.4454043 | 21.611
159.8626 | 0.4454307 | 21.60957
158.0463 | 0.4454557 | 21.60821
158.6871 | 0.445457 | 21.60814
158.5694 | 0.4454759 | 21.60711
158.4005 | 0.4454847 | 21.60664
158.4005 | 0.4455023 | 21.60568
158.5796 | 0.4455248 | 21.60447
159.807 | 0.4455436 | 21.60344
159.6397 | 0.44557 | 21.60201
158.8306 | 0.445639 | 21.59827
158.8306 | 0.4456478 | 21.59779
158.9979 | 0.4456742 | 21.59636
158.8306 | 0.4456742 | 21.59636
160.3917 | 0.4457018 | 21.59486
159.0815 | 0.4457181 | 21.59398
159.3322 | 0.4457181 | 21.59398
159.0815 | 0.4457357 | 21.59303
159.165 | 0.445762 | 21.5916
160.0303 | 0.4457646 | 21.59146
159.7494 | 0.4457708 | 21.59112
157.7974 | 0.4457858 | 21.59031
161.2252 | 0.4457985 | 21.58962
160.1662 | 0.4458148 | 21.58874
160.0829 | 0.4458236 | 21.58826
159.9163 | 0.4458411 | 21.58731
160.832 | 0.4458939 | 21.58445
158.7469 | 0.4459202 | 21.58302
158.2984 | 0.4459391 | 21.58199
159.2754 | 0.4459404 | 21.58192
159.2436 | 0.4459417 | 21.58185
158.8553 | 0.4459228 | 21.58288
158.4849 | 0.4459505 | 21.58138