## General
ID | Test Identification | Specimen 1 | Specimen 2 | Specimen 3
Test Identification | Location | NWZ-BH-5059 | NWZ-BH-5059 | NWZ-BH-5059
Test Identification | Sample | 21-1 | 21-1 | 21-1
Test Identification | Depth | 24.5 | 24.5 | 24.5 | [m]
Test Identification | Test number | CID86a | CID86b | CID86c
Specimen Visual Description
Specimen Visual Description | Dark greyish brown fine SAND
| Initial Specimen Conditions | Specimen 1 | Specimen 2 | Specimen 3
Initial Specimen Conditions | Test start date | 23/12/2024 | 16/08/2024 | 19/12/2024
Initial Specimen Conditions | Type of sample | Recompacted | Recompacted | Recompacted
Initial Specimen Conditions | Diameter | 51.75 | 51.23 | 51.75 | [mm]
Initial Specimen Conditions | Length | 90 | 100 | 90 | [mm]
Initial Specimen Conditions | Water content | 5.02157 | 5.460407 | 5.02157 | [%]
Initial Specimen Conditions | Bulk density | 1.737074 | 1.729404 | 1.731422 | [Mg/m³]
Initial Specimen Conditions | Dry density | 1.654016 | 1.639861 | 1.648634 | [Mg/m³]
Initial Specimen Conditions | Void ratio | 0.6021606 | 0.6159903 | 0.607391 | [-]
Initial Specimen Conditions | Degree of saturation | 22.09902 | 23.49076 | 21.90872 | [%]
Initial Specimen Conditions | Type of drains fitted | One end | One end | One end
| Saturation | Specimen 1 | Specimen 2 | Specimen 3
Saturation | Pressure increments applied | 50 | 50 | 50 | [kPa]
Saturation | Differential pressure used | 10 | 10 | 10 | [kPa]
Saturation | Pore pressure on completion | 390 | 440 | 340 | [kPa]
Saturation | Cell pressure on completion | 400 | 450 | 350 | [kPa]
Saturation | B value achieved | 0.94 | 0.96 | 1 | [-]
| Consolidation: Isotropic | Specimen 1 | Specimen 2 | Specimen 3
Consolidation: Isotropic | Cell pressure | 476 | 602 | 654 | [kPa]
Consolidation: Isotropic | Back pressure | 400 | 450 | 350 | [kPa]
Consolidation: Isotropic | Effective cell pressure | 76 | 152 | 304 | [kPa]
Consolidation: Isotropic | Pore pressure on completion | 400 | 450 | 350 | [kPa]
Consolidation: Isotropic | Pore pressure dissipation | 100 | 100 | 100 | [%]
Consolidation: Isotropic | Water content | 21.64142 | 22.08716 | 20.35988 | [%]
Consolidation: Isotropic | Bulk density | 2.048619 | 2.040806 | 2.071751 | [Mg/m³]
Consolidation: Isotropic | Dry density | 1.684146 | 1.671598 | 1.721297 | [Mg/m³]
Consolidation: Isotropic | Void ratio | 0.5734976 | 0.5853099 | 0.5395367 | [-]
Consolidation: Isotropic | Degree of saturation | 100 | 100 | 100 | [%]
Consolidation: Isotropic | Axial strain | 0.5963398 | 0.6328506 | 1.40713 | [%]
Consolidation: Isotropic | Volumetric strain | 1.789019 | 1.898552 | 4.221391 | [%]
Consolidation: Isotropic | Volumetric strain rate-end of stage | 3.262202e-05 | 0.01605022 | -0.0007315033 | [%/hr]
| Shearing | Specimen 1 | Specimen 2 | Specimen 3
Shearing | Initial pore pressure | 400 | 450 | 350 | [kPa]
Shearing | Initial effective cell pressure | 76 | 152 | 304 | [kPa]
Shearing | Rate of strain | 1.3 | 1.3 | 1.3 | [%/hour]
At peak deviator stress
Shearing - At peak deviator stress | Corrected deviator stress | 228.4789 | 429.0196 | 791.9457 | [kPa]
Shearing - At peak deviator stress | Membrane correction applied | 0.6419887 | 1.81895 | 1.382895 | [kPa]
Shearing - At peak deviator stress | Drain correction applied | 0 | 0 | 0 | [kPa]
Shearing - At peak deviator stress | Axial strain | 4.357997 | 14.84061 | 10.46172 | [%]
Shearing - At peak deviator stress | Volumetric strain | 0.445499 | 3.654949 | 1.46608 | [%]
Shearing - At peak deviator stress | Major principal effective stress | 303.405 | 580.0399 | 1094.585 | [kPa]
Shearing - At peak deviator stress | Minor principal effective stress | 74.926154 | 151.020269 | 302.638865 | [kPa]
Shearing - At peak deviator stress | Principal effective stress ratio | 4.049387 | 3.840808 | 3.616801 | [-]
Shearing - At peak deviator stress | e50 | 0.8208976 | 2.026792 | 0.7970942 | [%]
Shearing - At peak deviator stress | Secant modulus (E50) at e50 | 13916.4 | 10583.71 | 49677.04 | [kPa]
At peak principal effective stress ratio
Shearing - At peak principal effective stress ratio | Corrected deviator stress | 228.4789 | 428.7779 | 791.9055 | [kPa]
Shearing - At peak principal effective stress ratio | Membrane correction applied | 0.6419887 | 1.838031 | 1.356248 | [kPa]
Shearing - At peak principal effective stress ratio | Drain correction applied | 0 | 0 | 0 | [kPa]
Shearing - At peak principal effective stress ratio | Axial strain | 4.357997 | 15.06549 | 10.2124 | [%]
Shearing - At peak principal effective stress ratio | Volumetric strain | 0.445499 | 3.653622 | 1.464027 | [%]
Shearing - At peak principal effective stress ratio | Major principal effective stress | 303.405 | 579.1544 | 1094.45 | [kPa]
Shearing - At peak principal effective stress ratio | Minor principal effective stress | 74.926154 | 150.376448 | 302.544425 | [kPa]
Shearing - At peak principal effective stress ratio | Principal effective stress ratio | 4.049387 | 3.851364 | 3.617485 | [-]
At 10% axial strain
Shearing - At 10% axial strain | Corrected deviator stress | 218.1539 | 407.6704 | 791.7164 | [kPa]
Shearing - At 10% axial strain | Membrane correction applied | 1.333266 | 1.346806 | 1.333284 | [kPa]
Shearing - At 10% axial strain | Drain correction applied | 0 | 0 | 0 | [kPa]
Shearing - At 10% axial strain | Axial strain | 10 | 10 | 10 | [%]
Shearing - At 10% axial strain | Volumetric strain | 0.0637422 | 3.51018 | 1.461527 | [%]
Shearing - At 10% axial strain | Major principal effective stress | 294.0766 | 558.161 | 1094.792 | [kPa]
Shearing - At 10% axial strain | Minor principal effective stress | 75.92271 | 150.4906 | 303.0752 | [kPa]
Shearing - At 10% axial strain | Principal effective stress ratio | 3.873375 | 3.708942 | 3.612279 | [-]
| Final Conditions | Specimen 1 | Specimen 2 | Specimen 3
Final Conditions | Water content | 21.83972 | 19.95304 | 19.50557 | [%]
Final Conditions | Bulk density | 2.045129 | 2.079309 | 2.087746 | [Mg/m³]
Final Conditions | Dry density | 1.67854 | 1.733436 | 1.746987 | [Mg/m³]
Final Conditions | Mode of failure | Compound failure | Compound failure | Compound failure
Mohr Failure Envelope
Mohr Failure Envelope | Effective cohesion (c') | 13 | [kPa]
Mohr Failure Envelope | Effective angle of internal friction (φ') | 33.5 | [degree]

## Saturation
Saturation
Specimen 1 |  | Specimen 2 |  | Specimen 3
Cell pressure | Pore Water Pressure | Cell pressure | Pore Water Pressure | Cell pressure | Pore Water Pressure
[kPa] | [kPa] | [kPa] | [kPa] | [kPa] | [kPa]
0 | 0 | 0 | 0 | 0 | 0
50 | 8 | 50 | 3 | 50 | 5
50 | 40 | 50 | 40 | 50 | 40
100 | 40 | 100 | 44 | 100 | 40
100 | 90 | 100 | 90 | 100 | 90
150 | 118 | 150 | 121 | 150 | 124
150 | 140 | 150 | 140 | 150 | 140
200 | 179 | 200 | 175 | 200 | 183
200 | 190 | 200 | 190 | 200 | 190
250 | 233 | 250 | 228 | 250 | 235
250 | 240 | 250 | 240 | 250 | 240
300 | 285 | 300 | 281 | 300 | 286
300 | 290 | 300 | 290 | 300 | 290
350 | 337 | 350 | 335 | 350 | 337
350 | 340 | 350 | 340 | 350 | 340
400 | 387 | 400 | 385
400 | 390 | 400 | 390
|  | 450 | 438
|  | 450 | 440

## Consolidation
Consolidation: Isotropic
Specimen 1 |  | Specimen 2 |  | Specimen 3
Root time | Consolidated Volume Change | Root time | Consolidated Volume Change | Root time | Consolidated Volume Change
[minutes0.5 ] | [%] | [minutes0.5 ] | [%] | [minutes0.5 ] | [%]
0 | 0 | 0 | 0 | 0 | 0
0.5 | 0.413977029 | 0.5 | 1.023355978 | 0.5 | 1.463388879
1 | 0.78458241 | 1 | 1.676288637 | 1 | 2.632333062
1.5 | 0.918921842 | 1.5 | 1.82540514 | 1.5 | 2.907846013
2 | 0.993532086 | 2 | 1.866292689 | 2 | 3.014692734
2.5 | 1.04533686 | 2.5 | 1.87729164 | 2.5 | 3.08369181
3 | 1.084738642 | 3 | 1.880682239 | 3 | 3.135991564
3.5 | 1.121424117 | 3.5 | 1.885793607 | 3.5 | 3.182906245
4 | 1.154250659 | 4 | 1.884594842 | 4 | 3.223172787
5 | 1.209930742 | 5 | 1.889629074 | 5 | 3.289612449
6 | 1.257765122 | 6 | 1.897929711 | 6 | 3.345142507
7 | 1.297118832 | 7 | 1.894119471 | 7 | 3.393556387
8 | 1.329579819 | 8 | 1.894552695 | 8 | 3.438426706
9 | 1.36091403 | 8.885334378 | 1.898551652 | 9 | 3.480815793
10 | 1.390548303 |  |  | 10 | 3.518101369
11 | 1.419547609 |  |  | 11 | 3.552280783
12 | 1.446402711 |  |  | 12 | 3.584400514
14 | 1.497413513 |  |  | 14 | 3.647671679
16 | 1.539276453 |  |  | 16 | 3.702312148
18 | 1.577867886 |  |  | 18 | 3.752739223
20 | 1.612822256 |  |  | 20 | 3.800949724
25 | 1.68633689 |  |  | 25 | 3.902458388
30 | 1.734774542 |  |  | 30 | 3.984380265
35 | 1.769030553 |  |  | 35 | 4.056454337
40 | 1.788723521 |  |  | 40 | 4.122815817
45 | 1.788580362 |  |  | 45 | 4.168732089
50 | 1.791959635 |  |  | 50 | 4.199087964
60 | 1.788312535 |  |  | 60 | 4.230380442
70 | 1.789019346 |  |  | 70 | 4.232237272
|  |  |  | 76.08995302 | 4.22139053

## Shearing
Shearing
Specimen 1 | [5 empty] | Specimen 2 | [5 empty] | Specimen 3
Axial strain | Deviator Stress | Volumetric strain | t | s' | p' | Axial strain | Deviator Stress | Volumetric strain | t | s' | p' | Axial strain | Deviator Stress | Volumetric strain | t | s' | p'
[%] | [kPa] | [%] | [kPa] | [kPa] | [kPa] | [%] | [kPa] | [%] | [kPa] | [kPa] | [kPa] | [%] | [kPa] | [%] | [kPa] | [kPa] | [kPa]
0 | 0 | 0 | 0 | 76 | 76 | 0 | 0 | 0 | 0 | 152 | 152 | 0 | 0 | 0 | 0 | 304 | 304
0.353753161 | 58.08264125 | 0.114050844 | 29.04132063 | 103.9417766 | 94.26133642 | 0.112721503 | 31.17472255 | 0.087062156 | 15.58736127 | 166.7665883 | 161.5708012 | 0.332719241 | 214.6013936 | 0.176540233 | 107.3006968 | 409.2021148 | 373.4352159
0.478759846 | 77.06267811 | 0.17347764 | 38.53133906 | 113.2266101 | 100.3828304 | 0.225486284 | 63.54195471 | 0.179389492 | 31.77097735 | 183.3731604 | 172.7828346 | 0.457300807 | 276.4082776 | 0.243219973 | 138.2041388 | 440.2511368 | 394.1830905
0.604219263 | 92.51075693 | 0.229492651 | 46.25537846 | 121.0922865 | 105.673827 | 0.337594859 | 81.74724851 | 0.267968843 | 40.87362426 | 192.2010253 | 178.5764838 | 0.582757263 | 326.3324749 | 0.305287721 | 163.1662374 | 465.5251924 | 411.1364466
0.729497588 | 105.3996228 | 0.278764238 | 52.69981138 | 126.9653904 | 109.3987866 | 0.44981213 | 96.15788442 | 0.359114765 | 48.07894221 | 199.1958642 | 183.1695501 | 0.707152802 | 369.0847423 | 0.362580773 | 184.5423712 | 486.6633532 | 425.1492294
0.854168916 | 117.4572846 | 0.320743223 | 58.7286423 | 132.8346553 | 113.2584412 | 0.562630253 | 109.0788662 | 0.453366782 | 54.53943308 | 205.5636951 | 187.3838841 | 0.83251568 | 406.5621282 | 0.417771898 | 203.2810641 | 505.6168361 | 437.8564814
0.979589208 | 128.7009533 | 0.360555083 | 64.35047663 | 138.2142526 | 116.7640938 | 0.674771034 | 120.529726 | 0.54085225 | 60.264863 | 211.301906 | 191.2136183 | 0.95784699 | 440.0123539 | 0.470877645 | 220.0061769 | 522.6058339 | 449.2704416
1.104363379 | 139.4243836 | 0.397246152 | 69.7121918 | 143.5590348 | 120.3216375 | 0.787041648 | 131.6163589 | 0.635556261 | 65.80817945 | 216.7769265 | 194.8408666 | 1.08258527 | 470.5536817 | 0.521913455 | 235.2768409 | 538.0306009 | 459.6049872
1.229551157 | 149.362178 | 0.4289403 | 74.68108898 | 148.544267 | 123.6505707 | 0.899891977 | 141.0048206 | 0.724806184 | 70.50241028 | 221.5302673 | 198.0294639 | 1.207542271 | 496.9497214 | 0.56828929 | 248.4748607 | 551.1164527 | 468.2914991
1.355140246 | 158.6924069 | 0.456931669 | 79.34620343 | 153.2368724 | 126.788138 | 1.011980422 | 150.1129348 | 0.806283698 | 75.05646742 | 226.1310534 | 201.1122309 | 1.332529714 | 522.8340195 | 0.609140882 | 261.4170098 | 564.0084838 | 476.8694805
1.479888706 | 167.5435072 | 0.480928728 | 83.77175359 | 157.8219886 | 129.8980707 | 1.124400997 | 159.0613741 | 0.884975073 | 79.53068704 | 230.215865 | 203.705636 | 1.457861024 | 545.1969468 | 0.647597129 | 272.5984734 | 575.2598394 | 484.3936816
1.605192742 | 175.5862168 | 0.500349488 | 87.79310841 | 162.0302004 | 132.7658309 | 1.237079223 | 166.3187444 | 0.96053167 | 83.15937221 | 233.9144442 | 206.1946535 | 1.582568863 | 564.9711275 | 0.685108033 | 282.4855638 | 584.9962358 | 490.8343812
1.730109998 | 183.0603278 | 0.517361076 | 91.53016391 | 165.7688499 | 135.2587953 | 1.349327694 | 174.1941184 | 1.033302623 | 87.09705919 | 237.6636182 | 208.6312651 | 1.707775027 | 583.2223182 | 0.720354307 | 291.6111591 | 594.2138841 | 497.0101644
1.855284362 | 190.1852748 | 0.53149392 | 95.0926374 | 169.5972664 | 137.8997206 | 1.461705998 | 181.9200037 | 1.109296378 | 90.96000184 | 241.6399878 | 211.3199872 | 1.833513342 | 598.7863571 | 0.753514651 | 299.3931786 | 601.9451046 | 502.1473784
1.980757194 | 196.3019975 | 0.540565835 | 98.15099874 | 172.3103997 | 139.5934002 | 1.574094366 | 188.9718915 | 1.178464735 | 94.48594573 | 245.0293397 | 213.5340245 | 1.958657498 | 612.5741807 | 0.783676813 | 306.2870903 | 608.9883463 | 506.8926496
2.105479943 | 201.5415823 | 0.547567442 | 100.7707911 | 175.3650641 | 141.7748004 | 1.686558218 | 195.1688239 | 1.24595666 | 97.58441197 | 248.34867 | 215.8205326 | 2.083020341 | 624.9061225 | 0.813415391 | 312.4530612 | 615.1052222 | 510.9542018
2.230990782 | 206.1397689 | 0.55025201 | 103.0698845 | 177.2191255 | 142.8624973 | 1.799086483 | 202.8281292 | 1.312048098 | 101.4140646 | 252.4175586 | 218.6128704 | 2.207914206 | 636.1100665 | 0.840921329 | 318.0550333 | 620.6621903 | 514.6438458
2.35652845 | 210.003026 | 0.55139985 | 105.001513 | 179.145376 | 144.1448717 | 1.911420503 | 209.7342942 | 1.378490153 | 104.8671471 | 256.1066821 | 221.1509664 | 2.207914206 | 636.1100665 | 0.840921329 | 318.0550333 | 620.6621903 | 514.6438458
2.480875599 | 213.0078015 | 0.551901156 | 106.5039008 | 180.7250568 | 145.2237565 | 2.023734393 | 214.3115318 | 1.441008666 | 107.1557659 | 258.2335469 | 222.5149583 | 2.4580785 | 655.4212676 | 0.893798737 | 327.7106338 | 630.5475828 | 521.3107049
2.606063377 | 215.8884596 | 0.551513343 | 107.9442298 | 182.2151878 | 146.2337779 | 2.136832309 | 221.6472192 | 1.504971186 | 110.8236096 | 262.2093226 | 225.2681194 | 2.708086081 | 671.926425 | 0.942683535 | 335.9632125 | 638.6965165 | 526.708779
2.731174023 | 218.4100803 | 0.550914681 | 109.2050402 | 183.7373592 | 147.3356791 | 2.248876471 | 227.2932698 | 1.567533712 | 113.6466349 | 264.6341529 | 226.7519413 | 2.958655124 | 684.9820485 | 0.985751222 | 342.4910243 | 645.4057073 | 531.2420325
2.856296965 | 220.3514708 | 0.548214514 | 110.1757354 | 184.9271834 | 148.2019383 | 2.361147085 | 231.3239122 | 1.625138156 | 115.6619561 | 266.1694051 | 227.6154197 | 3.208599568 | 696.1212356 | 1.023409388 | 348.0606178 | 650.5412878 | 534.5210819
2.856296965 | 220.3514708 | 0.548214514 | 110.1757354 | 184.9271834 | 148.2019383 | 2.47347104 | 237.0838055 | 1.68049648 | 118.5419028 | 268.9782598 | 229.4642922 | 3.45854514 | 706.5073067 | 1.058850907 | 353.2536533 | 655.9808203 | 538.2296026
3.106931864 | 223.6687531 | 0.536862519 | 111.8343766 | 186.5776566 | 149.299531 | 2.586300233 | 241.722545 | 1.734615035 | 120.8612725 | 271.4026695 | 231.1155787 | 3.70886502 | 715.2997842 | 1.092060338 | 357.6498921 | 659.9631621 | 540.7465314
3.356932938 | 225.1604993 | 0.521274166 | 112.5802496 | 187.1227276 | 149.5959778 | 2.698677531 | 246.1584169 | 1.788952664 | 123.0792084 | 273.4269004 | 232.4004976 | 3.958653878 | 722.8194418 | 1.123672503 | 361.4097209 | 663.6473029 | 543.1773959
3.607361034 | 226.4642792 | 0.503147011 | 113.2321396 | 187.9489256 | 150.2048791 | 2.698677531 | 246.1584169 | 1.788952664 | 123.0792084 | 273.4269004 | 232.4004976 | 4.208972631 | 730.1621232 | 1.15399737 | 365.0810616 | 667.3827396 | 545.6890524
3.857529786 | 227.0738163 | 0.48382307 | 113.5369082 | 188.4353722 | 150.5897361 | 2.92331437 | 256.105326 | 1.893296401 | 128.052663 | 278.471446 | 235.787225 | 4.458886634 | 736.8032765 | 1.182465197 | 368.4016383 | 670.8413953 | 548.0408492
4.107983592 | 227.7888935 | 0.464968161 | 113.8944468 | 189.1654298 | 151.2006142 | 3.148264216 | 264.0553965 | 1.993644396 | 132.0276982 | 282.2755412 | 238.2663085 | 4.709580823 | 742.3746906 | 1.209465922 | 371.1873453 | 673.6386943 | 549.9095792
4.357996963 | 228.478863 | 0.445498991 | 114.2394315 | 189.1655855 | 151.085775 | 3.372944333 | 272.6053878 | 2.088946779 | 136.3026939 | 286.6380039 | 241.2037726 | 4.959150959 | 747.8999742 | 1.233843514 | 373.9499871 | 676.4674781 | 551.8174824
4.608684401 | 228.1459714 | 0.425495705 | 114.0729857 | 189.0140797 | 150.9897511 | 3.59787103 | 281.2297889 | 2.182192444 | 140.6148945 | 291.0065195 | 244.134888 | 5.209595984 | 753.1377635 | 1.257210131 | 376.5688817 | 679.1866087 | 553.6636482
4.858503264 | 227.9146604 | 0.405105143 | 113.9573302 | 189.0291052 | 151.0433285 | 3.822949702 | 289.4872795 | 2.268803101 | 144.7436397 | 296.1189677 | 247.8710878 | 5.460103018 | 757.4468891 | 1.277953615 | 378.7234446 | 681.2518456 | 555.0106974
5.109630021 | 227.8699918 | 0.386880632 | 113.9349959 | 189.5089749 | 151.5306429 | 4.047511058 | 296.7155932 | 2.345948599 | 148.3577966 | 299.2250976 | 249.7724987 | 5.709860308 | 761.5765169 | 1.297344719 | 380.7882585 | 683.4465565 | 556.517137
5.359721641 | 227.5541117 | 0.366910156 | 113.7770558 | 189.3870908 | 151.4614056 | 4.27242769 | 302.9122827 | 2.424757175 | 151.4561413 | 301.8613453 | 251.3759649 | 5.959961466 | 765.1755683 | 1.314943864 | 382.5877842 | 685.3152922 | 557.7860308
5.609424247 | 227.7517702 | 0.349882432 | 113.8758851 | 189.1398961 | 151.1812677 | 4.497151085 | 310.219273 | 2.498548822 | 155.1096365 | 305.5603715 | 253.8571593 | 6.210219337 | 768.8411139 | 1.330782488 | 384.420557 | 687.038965 | 558.8987793
5.859684664 | 226.9908252 | 0.331625648 | 113.4954126 | 188.6986646 | 150.8668604 | 4.722014376 | 316.7693696 | 2.570590354 | 158.3846848 | 308.7791058 | 255.9842109 | 6.460007068 | 771.9414962 | 1.346718735 | 385.9707481 | 688.4353941 | 559.7784781
6.110047924 | 226.641339 | 0.313337129 | 113.3206695 | 188.7006195 | 150.927063 | 4.946919938 | 322.9032992 | 2.639613321 | 161.4516496 | 312.5721656 | 258.7549491 | 6.710608807 | 774.9155119 | 1.360406897 | 387.4577559 | 690.0441159 | 560.8915306
6.360332933 | 226.2333904 | 0.295775826 | 113.1166952 | 188.5524232 | 150.8468581 | 5.171868777 | 327.7875628 | 2.703430451 | 163.8937814 | 314.3792634 | 259.7480029 | 6.960396537 | 777.7661964 | 1.373198253 | 388.8830982 | 691.6307212 | 562.0030218
6.610851575 | 225.9806515 | 0.279993298 | 112.9903257 | 188.8977787 | 151.2343368 | 5.396838752 | 334.1148355 | 2.763615807 | 167.0574177 | 318.0860737 | 262.4002678 | 7.210560831 | 779.8541646 | 1.384767944 | 389.9270823 | 692.7248233 | 562.7491292
6.860890656 | 225.5107089 | 0.262836482 | 112.7553545 | 188.7568345 | 151.1717163 | 5.621455462 | 338.1076244 | 2.819703057 | 169.0538122 | 319.2812862 | 262.9300155 | 7.460286553 | 782.1397258 | 1.395815876 | 391.0698629 | 693.8079399 | 563.4513189
7.111383588 | 225.3276699 | 0.24584103 | 112.6638349 | 188.7123279 | 151.1577163 | 5.846500921 | 343.7684747 | 2.877146782 | 171.8842374 | 322.3908874 | 265.0961416 | 7.710544424 | 783.9534758 | 1.405755761 | 391.9767379 | 694.7253839 | 564.0664713
7.362290126 | 224.9033267 | 0.228926799 | 112.4516633 | 188.4196763 | 150.9357886 | 6.071266586 | 351.6513743 | 2.931119948 | 175.8256872 | 326.0479692 | 267.4394068 | 7.960957881 | 785.5459594 | 1.414229097 | 392.7729797 | 695.4830997 | 564.5587731
7.612420872 | 224.2492372 | 0.21209325 | 112.1246186 | 187.9942226 | 150.6193497 | 6.296215426 | 354.6542307 | 2.977684674 | 177.3271153 | 327.4523453 | 268.3433069 | 8.210683603 | 786.9058613 | 1.422523181 | 393.4529306 | 696.2994256 | 565.1484488
7.861916674 | 223.6109768 | 0.193884875 | 111.8054884 | 187.4627364 | 150.1942403 | 6.520917685 | 359.154988 | 3.024497155 | 179.577494 | 329.763032 | 269.9038673 | 8.461065492 | 788.2410571 | 1.430507851 | 394.1205285 | 696.8855395 | 565.51203
8.112319059 | 223.0450667 | 0.177682262 | 111.5225333 | 187.5760063 | 150.4018286 | 6.746242937 | 361.2745216 | 3.06945765 | 180.6372608 | 330.7009848 | 270.4885645 | 8.711666104 | 789.3997068 | 1.436488217 | 394.6998534 | 697.3871314 | 565.8205136
8.3624621 | 222.553659 | 0.160541044 | 111.2768295 | 186.8354695 | 149.743193 | 6.970632189 | 365.0126617 | 3.111034623 | 182.5063308 | 332.7429908 | 271.9075472 | 8.96148653 | 790.4475229 | 1.442794546 | 395.2237614 | 697.9775214 | 566.2362676
8.613006453 | 221.624465 | 0.143966217 | 110.8122325 | 186.4774485 | 149.5400377 | 7.196172822 | 371.7759503 | 3.152582419 | 185.8879751 | 337.3276061 | 275.3649478 | 9.211056666 | 790.9911273 | 1.448611656 | 395.4955636 | 698.2094346 | 566.3775801
8.863175206 | 220.8652175 | 0.128394 | 110.4326087 | 186.2370717 | 149.4262022 | 7.420530874 | 376.1563972 | 3.190134473 | 188.0781986 | 338.3232466 | 275.6305137 | 9.461688845 | 791.2291094 | 1.45376085 | 395.6145547 | 698.3833167 | 566.5117985
9.113343958 | 220.2325684 | 0.112546927 | 110.1162842 | 186.1568082 | 149.4513801 | 7.645307611 | 377.3588571 | 3.226826553 | 188.6794285 | 338.9775955 | 276.0844527 | 9.711726867 | 791.5605274 | 1.457736914 | 395.7802637 | 698.4228787 | 566.4961241
9.363693804 | 219.7169018 | 0.099222519 | 109.8584509 | 186.1549579 | 149.5354743 | 7.870084347 | 379.0556439 | 3.262628493 | 189.527822 | 339.821196 | 276.6452553 | 9.961766015 | 791.6823838 | 1.461077602 | 395.8411919 | 699.0119179 | 567.0648539
9.614161024 | 219.1920505 | 0.084555558 | 109.5960252 | 185.9419362 | 149.4099278 | 8.095044257 | 383.0032994 | 3.296607623 | 191.5016497 | 341.9168387 | 278.0829555 | 10.21239819 | 791.9054509 | 1.464026696 | 395.9527255 | 698.4971505 | 566.5129086
9.864264941 | 218.8099239 | 0.071198877 | 109.404962 | 185.272574 | 148.8042533 | 8.319713303 | 386.8134322 | 3.326415951 | 193.4067161 | 343.5195651 | 279.0506597 | 10.46171804 | 791.9456926 | 1.466080086 | 395.9728463 | 698.6117113 | 566.6207625
10.11505522 | 217.5978515 | 0.057421572 | 108.7989257 | 184.7683327 | 148.5020242 | 8.544641007 | 389.0797612 | 3.356296974 | 194.5398806 | 344.7054496 | 279.8588227 | 10.71241223 | 791.2725298 | 1.468198557 | 395.6362649 | 698.3821839 | 566.5034289
10.36470641 | 216.9481009 | 0.043822306 | 108.4740504 | 184.6165694 | 148.4585526 | 8.769525433 | 395.129673 | 3.387403423 | 197.5648365 | 348.5495595 | 282.694614 | 10.96179521 | 790.6135419 | 1.469941981 | 395.3067709 | 698.0734869 | 566.3045633
10.61539385 | 216.3364478 | 0.030837302 | 108.1682239 | 184.5599519 | 148.5038773 | 8.994345447 | 397.3331108 | 3.413741193 | 198.6665554 | 349.8553674 | 283.6331823 | 11.21214553 | 790.2423357 | 1.471391984 | 395.1211679 | 697.7811709 | 566.0741149
10.86551118 | 215.9800998 | 0.017577439 | 107.9900499 | 184.5505079 | 148.5538246 | 9.219390906 | 400.0740918 | 3.43899942 | 200.0370459 | 351.1547659 | 284.4757506 | 11.46234139 | 789.7762714 | 1.471994819 | 394.8881357 | 697.6129167 | 565.9835381
11.11578277 | 215.5070717 | 0.003509141 | 107.7535358 | 184.3604088 | 148.4425636 | 9.444436364 | 401.3554557 | 3.461253424 | 200.6777279 | 352.1648859 | 285.2723099 | 11.71225427 | 788.8101326 | 1.471946283 | 394.4050663 | 697.1557583 | 565.6874029
11.36609461 | 215.2063382 | -0.00918487 | 107.6031691 | 183.8281601 | 147.9604371 | 9.669610649 | 406.5205962 | 3.482647453 | 203.2602981 | 354.1383831 | 286.3849504 | 11.96326188 | 787.5114606 | 1.47246749 | 393.7557303 | 696.5527893 | 565.3008792
11.61636732 | 214.4290753 | -0.021232346 | 107.2145376 | 183.1881276 | 147.4499484 | 9.89371105 | 407.0275703 | 3.501678654 | 203.5137852 | 353.8415072 | 286.0035788 | 12.21229987 | 786.3261854 | 1.472565113 | 393.1630927 | 696.3014297 | 565.2470655
11.86643323 | 213.8865251 | -0.0346213 | 106.9432626 | 182.9084866 | 147.2607324 | 10.1186921 | 408.3882611 | 3.519674325 | 204.1941305 | 354.8665285 | 286.8018184 | 12.46255774 | 785.6219575 | 1.472549119 | 392.8109787 | 695.8279427 | 564.8909498
12.11689934 | 213.3349693 | -0.04626429 | 106.6674846 | 182.8448646 | 147.2890364 | 10.34345877 | 409.3755934 | 3.536810021 | 204.6877967 | 355.1772727 | 286.9480071 | 12.71337708 | 784.0516575 | 1.473151954 | 392.0258288 | 695.0669988 | 564.3917225
12.36692612 | 212.7830903 | -0.058844807 | 106.3915452 | 182.6434292 | 147.1795808 | 10.56852536 | 411.1343576 | 3.552763809 | 205.5671788 | 355.8937028 | 287.3713099 | 12.96338466 | 782.7753817 | 1.472809998 | 391.3876908 | 694.3661288 | 563.9035652
12.61748389 | 212.157375 | -0.070325894 | 106.0786875 | 182.4403355 | 147.080773 | 10.79312999 | 413.0196881 | 3.565538807 | 206.5098441 | 357.0388601 | 288.2022454 | 13.21295479 | 781.3535438 | 1.472809998 | 390.6767719 | 693.6964629 | 563.4708723
12.86809196 | 211.6360577 | -0.081694026 | 105.8180289 | 182.0527809 | 146.7801046 | 11.01832642 | 411.7709816 | 3.578051708 | 205.8854908 | 356.2048258 | 287.5763289 | 13.46314953 | 779.7743596 | 1.47272837 | 389.8871798 | 693.3708858 | 563.4084925
13.11793765 | 211.3388017 | -0.090975715 | 105.6694008 | 182.2061528 | 146.9830192 | 11.24299547 | 418.600456 | 3.591016107 | 209.300228 | 360.303323 | 290.5365803 | 13.7130624 | 778.16961 | 1.472108988 | 389.084805 | 691.992328 | 562.297393
13.3682752 | 211.0788435 | -0.101923223 | 105.5394218 | 182.2964978 | 147.1166905 | 11.46786983 | 420.0076274 | 3.601238875 | 210.0038137 | 360.1945437 | 290.1932725 | 13.96350743 | 776.3531625 | 1.473298664 | 388.1765813 | 691.2450263 | 561.8528325
13.61834111 | 210.6698441 | -0.111221048 | 105.3349221 | 182.1222781 | 147.0106374 | 11.69263549 | 419.9891688 | 3.609536961 | 209.9945844 | 360.3191114 | 290.3209166 | 14.21379574 | 773.636235 | 1.472549119 | 386.8181175 | 690.0096405 | 561.070268
13.86876809 | 210.0230319 | -0.121327847 | 105.0115159 | 181.8741729 | 146.8703343 | 11.91798188 | 421.2704632 | 3.617615974 | 210.6352316 | 360.8686966 | 290.6569527 | 14.46377175 | 771.6873669 | 1.472500031 | 385.8436834 | 689.2070384 | 560.5924773
14.11896367 | 209.9106775 | -0.131046296 | 104.9553388 | 181.1797328 | 146.1946198 | 12.1426308 | 421.9482474 | 3.623726293 | 210.9741237 | 361.4200657 | 291.0953578 | 14.71390448 | 769.5098661 | 1.47287508 | 384.754933 | 688.367172 | 560.1155277
14.36949461 | 209.3274424 | -0.140878237 | 104.6637212 | 180.9000672 | 146.0121601 | 12.36713881 | 419.0710019 | 3.629516162 | 209.535501 | 360.12842 | 290.283253 | 14.96406765 | 767.1089017 | 1.472451496 | 383.5544509 | 687.1939649 | 559.3424812
14.61984445 | 208.7260884 | -0.150337964 | 104.3630442 | 180.7882392 | 146.0005578 | 12.59205545 | 425.4476985 | 3.636909766 | 212.7238492 | 363.4817172 | 292.5737675 | 15.21516884 | 765.0390277 | 1.472744364 | 382.5195138 | 686.0482238 | 558.5417192
14.870182 | 208.2825116 | -0.158859626 | 104.1412558 | 180.5963328 | 145.8825809 | 12.81688552 | 425.6121092 | 3.641095404 | 212.8060546 | 362.9756176 | 292.0402661 | 15.46389565 | 762.6348534 | 1.472207163 | 381.3174267 | 684.3129117 | 557.2071028
15.12004111 | 208.0175555 | -0.167672819 | 104.0087777 | 180.9477307 | 146.2781382 | 13.04172768 | 424.9370906 | 3.644405737 | 212.4685453 | 363.0442903 | 292.2214419 | 15.71477699 | 759.9537639 | 1.471326902 | 379.9768819 | 683.0814659 | 556.4225053
15.37037754 | 207.6603973 | -0.176420929 | 103.8301986 | 180.7153656 | 146.1052994 | 13.26662217 | 425.8073487 | 3.647336772 | 212.9036743 | 363.1810733 | 292.2131819 | 15.96403483 | 757.9873308 | 1.470365565 | 378.9936654 | 682.3137224 | 555.9825006
15.62098673 | 207.6670671 | -0.185136766 | 103.8335336 | 180.1589256 | 145.5477477 | 13.49172198 | 426.564865 | 3.649990873 | 213.2824325 | 363.4799525 | 292.3858083 | 16.21435471 | 755.5786546 | 1.469713643 | 377.7893273 | 681.1315443 | 555.2017685
15.87097439 | 206.8589797 | -0.194062914 | 103.4294898 | 179.8526928 | 145.3761962 | 13.71670302 | 423.284037 | 3.651041239 | 211.6420185 | 361.5328055 | 290.985466 | 16.46470503 | 752.584931 | 1.47020286 | 376.2924655 | 679.8228805 | 554.3920587
16.12168753 | 206.4727482 | -0.201776677 | 103.2363741 | 179.6900561 | 145.2779314 | 13.94195279 | 424.7114714 | 3.652790859 | 212.3557357 | 363.7973637 | 293.0121185 | 16.71468104 | 749.7865716 | 1.469778724 | 374.8932858 | 678.6722438 | 553.7078152
16.37171432 | 206.1919166 | -0.21050865 | 103.0959583 | 179.8514413 | 145.4861219 | 14.16604212 | 424.7224941 | 3.653461926 | 212.361247 | 363.936272 | 293.1491897 | 16.9644699 | 747.5815115 | 1.470039604 | 373.7907557 | 677.6321047 | 553.0351862
16.62220613 | 206.2374391 | -0.21890122 | 103.1187195 | 179.4556655 | 145.082759 | 14.39102317 | 428.5118665 | 3.655197205 | 214.2559332 | 365.5705542 | 294.1519098 | 17.21472777 | 744.7131167 | 1.470447193 | 372.3565583 | 675.9009513 | 551.7820986
16.87213007 | 205.7730823 | -0.227762823 | 102.8865412 | 179.5559662 | 145.2604524 | 14.61622966 | 427.6533326 | 3.655095334 | 213.8266663 | 365.6900523 | 294.4144969 | 17.46473535 | 741.9302745 | 1.470316478 | 370.9651373 | 674.1965503 | 550.5415045
17.12232454 | 204.9731784 | -0.237383915 | 102.4865892 | 178.9731412 | 144.8109448 | 14.84060985 | 429.019644 | 3.65494945 | 214.509822 | 365.530091 | 294.026817 | 17.7153044 | 739.3813333 | 1.470447193 | 369.6906667 | 673.0587957 | 549.8285734
17.37266209 | 204.8135396 | -0.245873841 | 102.4067698 | 179.1242038 | 144.9886139 | 15.06549327 | 428.7779322 | 3.653622152 | 214.3889661 | 364.7654141 | 293.3024254 | 17.96487453 | 736.7747042 | 1.470561362 | 368.3873521 | 671.9242441 | 549.1284601
17.62286996 | 204.5313848 | -0.252147695 | 102.2656924 | 179.2640094 | 145.1754453 | 15.29045318 | 425.7385555 | 3.65136169 | 212.8692778 | 363.0863678 | 292.1299418 | 18.21506927 | 733.8041184 | 1.470512275 | 366.9020592 | 670.8426212 | 548.5419348
17.87336178 | 204.2865381 | -0.260524128 | 102.143269 | 179.233023 | 145.1852667 | 15.51545637 | 425.638174 | 3.649247112 | 212.819087 | 363.146809 | 292.2071133 | 18.46585703 | 730.6883258 | 1.470870777 | 365.3441629 | 668.6379669 | 546.8565793
18.1234411 | 204.1860447 | -0.269159282 | 102.0930223 | 178.8757963 | 144.8447889 | 15.74045855 | 423.9108271 | 3.645689023 | 211.9554136 | 362.1944706 | 291.542666 | 18.71564589 | 727.2564706 | 1.470561362 | 363.6282353 | 666.6942943 | 545.4848825
18.37388149 | 203.7061386 | -0.277325404 | 101.8530693 | 178.9677243 | 145.0167012 | 15.96485988 | 422.4269403 | 3.641459867 | 211.2134702 | 361.2939682 | 290.8894781 | 18.96534117 | 724.4973846 | 1.470382111 | 362.2486923 | 665.4282833 | 544.6787192
18.62402453 | 203.3885269 | -0.286785131 | 101.6942635 | 178.6738555 | 144.7757676 | 16.18976544 | 422.8461521 | 3.637478467 | 211.4230761 | 362.5168331 | 292.0424744 | 19.21681667 | 721.461458 | 1.470382111 | 360.730729 | 663.812812 | 543.5692357
18.87433637 | 202.9055371 | -0.295986137 | 101.4527686 | 178.0265736 | 144.208984 | 16.41474649 | 428.5753349 | 3.637755894 | 214.2876674 | 365.2935574 | 293.864335 | 19.4656055 | 719.0392181 | 1.470626444 | 359.5196091 | 662.8188681 | 542.9789984
19.12468622 | 202.5616928 | -0.304831604 | 101.2808464 | 177.7679954 | 144.0077133 | 16.63959871 | 426.394522 | 3.632155428 | 213.197261 | 363.711899 | 292.6461453 | 19.71623768 | 716.5408096 | 1.470218855 | 358.2704048 | 661.6559208 | 542.2324525
19.37486839 | 202.0858759 | -0.314550052 | 101.0429379 | 177.5605659 | 143.8795866 | 16.86435431 | 426.4501852 | 3.626818047 | 213.2250926 | 363.7169646 | 292.6419337 | 19.96590139 | 713.7265013 | 1.470512275 | 356.8632507 | 660.2726327 | 541.3182158
19.62511539 | 201.6695313 | -0.324446539 | 100.8347656 | 177.3372536 | 143.7256651 | 17.08957187 | 423.9670166 | 3.619191028 | 211.9835083 | 362.1035463 | 291.4423769 | 20.21603412 | 711.1843654 | 1.472663288 | 355.5921827 | 659.2453347 | 540.7146071
19.87537469 | 201.0172732 | -0.333970813 | 100.5086366 | 177.1302516 | 143.6273727 | 17.31403661 | 421.4050158 | 3.611957648 | 210.7025079 | 360.9591379 | 290.7249686
20.12577595 | 200.3376231 | -0.343285312 | 100.1688116 | 176.9191146 | 143.5295107 | 17.53911528 | 419.6117955 | 3.601501466 | 209.8058977 | 361.2922577 | 291.3569585
[6 empty] | 17.76395643 | 424.064569 | 3.60155982 | 212.0322845 | 363.3233415 | 292.6459133
[6 empty] | 17.98885193 | 421.8142637 | 3.593028319 | 210.9071318 | 361.8906558 | 291.5882786
[6 empty] | 18.21378969 | 421.7591794 | 3.584774245 | 210.8795897 | 361.2859917 | 290.9927951
[6 empty] | 18.43846981 | 419.1649526 | 3.57617005 | 209.5824763 | 360.3710973 | 290.5102719
[6 empty] | 18.66345086 | 417.5759332 | 3.567391288 | 208.7879666 | 359.4463856 | 289.8503967