## General
ID | Test Identification
Test Identification | Location | NWZ-BH-5060-A
Test Identification | Sample | 04-3
Test Identification | Depth | 11.75 | [m]
Test Identification | Type of specimen | Undisturbed
Specimen Visual Description
Specimen Visual Description | Dark olive grey silty CLAY
Initial Specimen Conditions
Initial Specimen Conditions | Test start date | 15/04/2024
Initial Specimen Conditions | Specimen wet mass | 84.81 | [g]
Initial Specimen Conditions | Diameter | 50.02 | [mm]
Initial Specimen Conditions | Height | 20.69 | [mm]
Initial Specimen Conditions | Water content | 16.45697 | [%]
Initial Specimen Conditions | Bulk density | 2.085976 | [Mg/m³]
Initial Specimen Conditions | Dry density | 1.791199 | [Mg/m³]
Initial Specimen Conditions | Void ratio | 0.5073702 | [-]
Initial Specimen Conditions | Degree of saturation | 87.57671 | [%]
Initial Specimen Conditions | Particle density - assumed | 2.7 | [Mg/m³]
Initial Specimen Conditions | Laboratory temperature | 18-22 | [°C]
End of Saturation Results
End of Saturation Results | Back pressure | 400 | [kPa]
End of Saturation Results | Axial strain | -0.02909798 | [%]
End of Saturation Results | Seating pressure | 12.21333 | [kPa]
Consolidation Results
Consolidation results | Stage | Final Vertical Stress | Void ratio en | Axial strain ea,n | Coefficient of Consolidation cv | Coefficient of Volume Compressibity mv | Hydraulic Conductivity kn | Rate of strain ὲn
Consolidation results | [-] | [kPa] | [-] | [%] | [m2/yr] | [MPa-1] | [m/s] | [%/hr]
Consolidation results | Loading | 4500.037 | 0.354891 | 10.11514 | 28.45712 | 0.00979339 | 8.953274e-11 | 7.146421
Consolidation results | Hold | 4498.696 | 0.3407552 | 11.05293
Consolidation results | Unloading | 232.8586 | 0.3572751 | 9.956983 |  |  |  | -1.493601
Consolidation results | Hold | 231.4299 | 0.3654075 | 9.417472
Consolidation results | Loading | 15010.32 | 0.2719946 | 15.61458 | 57.68 | 0.003253927 | 5.95e-11 | 5.223273
Consolidation results | Hold | 15000.42 | 0.2580701 | 16.53834
Consolidation results | Unloading | 113.3374 | 0.2866529 | 14.64213 |  |  |  | -1.221138
Consolidation results | Hold | 117.7342 | 0.3124676 | 12.92956
Consolidation results
Consolidation results
Consolidation results
Consolidation results
Consolidation results
Consolidation results
Consolidation results
Consolidation results
Consolidation results
Consolidation results
Consolidation results
Consolidation results
Consolidation results
Consolidation results
Consolidation results
Consolidation results
Consolidation results
Consolidation results
Consolidation results
Consolidation results
Consolidation results
Final Specimen Conditions
Final Specimen Conditions | Diameter | 50.02 | [mm]
Final Specimen Conditions | Height | 18.01479 | [mm]
Final Specimen Conditions | Water content | 13.79118 | [%]
Final Specimen Conditions | Bulk density | 2.247245 | [Mg/m³]
Final Specimen Conditions | Dry density | 1.974885 | [Mg/m³]

## Compression
One-Dimensional Consolidation
Effective Vertical Stress | Void ratio | Axial strain | Coefficient of Consolidation cv | Coefficient of Volume Compressibity mv | Hydraulic Conductivity kn | Pore Pressure Ratio | Steady State Factor Fn
[kPa] | [-] | [%] | [m2/year] | [MPa-1] | [m/s] | [%] | [-]
10.98124 | 0.5078015 | -0.02909798 |  |  |  | 0.4368369
73.62689 | 0.498977 | 0.5563312 |  |  |  | 0.5140715 | 0.9952855
154.2893 | 0.4889836 | 1.219306 | 486.3777 | 0.06456859 | 9.610678e-09 | 0.7652948 | 0.9938159
258.197 | 0.4800214 | 1.813863 | 247.5974 | 0.05031147 | 3.824633e-09 | 1.654234 | 0.9885394
379.1909 | 0.4715045 | 2.378883 | 97.43385 | 0.05411415 | 1.582501e-09 | 2.563775 | 0.9860827
456.3712 | 0.4670729 | 2.672881 | 149.5476 | 0.03579898 | 1.453443e-09 | 3.119559 | 0.984924
626.9286 | 0.4578788 | 3.282829 | 69.10696 | 0.03708652 | 7.967859e-10 | 4.556555 | 0.9816803
808.3482 | 0.4488662 | 3.88073 | 59.92673 | 0.03096349 | 5.585606e-10 | 5.911463 | 0.9792272
1018.96 | 0.4394425 | 4.505909 | 47.45664 | 0.02802743 | 4.08603e-10 | 7.028073 | 0.9779173
1255.675 | 0.4298181 | 5.144402 | 40.14902 | 0.02542924 | 3.145804e-10 | 7.681099 | 0.9780004
1507.569 | 0.4205822 | 5.757123 | 36.31468 | 0.02331065 | 2.623017e-10 | 8.050291 | 0.9785978
1784.545 | 0.4113815 | 6.367509 | 31.22524 | 0.02148261 | 2.083635e-10 | 8.268004 | 0.9793718
2095.773 | 0.4022457 | 6.973587 | 32.45817 | 0.01778352 | 1.782268e-10 | 8.502467 | 0.9799372
2459.326 | 0.392852 | 7.596775 | 31.09804 | 0.01617427 | 1.536522e-10 | 8.770219 | 0.9803385
2868.93 | 0.3834984 | 8.217303 | 29.98661 | 0.01413196 | 1.341287e-10 | 8.878367 | 0.9809995
3344.041 | 0.3740146 | 8.846464 | 29.66016 | 0.0128076 | 1.237547e-10 | 8.353759 | 0.982924
3874.959 | 0.3646274 | 9.469224 | 33.08883 | 0.01087262 | 1.160426e-10 | 7.662037 | 0.9849875
4469.098 | 0.355387 | 10.08224 | 28.45712 | 0.00979339 | 8.953274e-11 | 6.904473 | 0.9869922
4489.06 | 0.3548303 | 10.11917
4501.483 | 0.3464207 | 10.67707
4499.615 | 0.3451201 | 10.76335
4500.844 | 0.3445145 | 10.80353
4501.353 | 0.3441129 | 10.83018
4498.971 | 0.3436316 | 10.86211
4500.33 | 0.3433911 | 10.87806
4499.715 | 0.3431721 | 10.89259
4484.692 | 0.342747 | 10.92079
4501.48 | 0.3425669 | 10.93273
4499.733 | 0.342437 | 10.94136
4500.899 | 0.342299 | 10.95051
4500.955 | 0.3421665 | 10.9593
4499.339 | 0.342064 | 10.9661
4500.502 | 0.3419554 | 10.9733
4499.476 | 0.341861 | 10.97957
4500.162 | 0.3417449 | 10.98727
4499.565 | 0.3416358 | 10.99451
4499.668 | 0.3415545 | 10.9999
4500.406 | 0.3413947 | 11.0105
4499.375 | 0.3413296 | 11.01482
4501.37 | 0.3412358 | 11.02104
4499.197 | 0.3411486 | 11.02683
4499.375 | 0.3410746 | 11.03174
4500.894 | 0.341017 | 11.03556
4501.324 | 0.3409806 | 11.03798
4500.107 | 0.340915 | 11.04233
4499.821 | 0.3408567 | 11.04619
4499.601 | 0.3408064 | 11.04953
4498.696 | 0.3407552 | 11.05293
4498.696 | 0.3407552 | 11.05293
4143.847 | 0.3408581 | 11.0461 |  |  |  |  | 0.9984292
3795.95 | 0.3409979 | 11.03683 |  |  |  |  | 0.9976793
3402.803 | 0.3412325 | 11.02126 |  |  |  |  | 0.9971895
3013.868 | 0.3415671 | 10.99907 |  |  |  |  | 0.997082
2662.065 | 0.3419389 | 10.9744 |  |  |  |  | 0.9961828
2366.821 | 0.3423255 | 10.94876 |  |  |  |  | 0.9952352
2089.308 | 0.3428158 | 10.91622 |  |  |  |  | 0.9942245
1838.717 | 0.3433421 | 10.88131 |  |  |  |  | 0.9928339
1612.502 | 0.3439699 | 10.83966 |  |  |  |  | 0.9913488
1421.276 | 0.3446019 | 10.79773 |  |  |  |  | 0.9901118
1241.237 | 0.3453536 | 10.74787 |  |  |  |  | 0.9885683
1080.881 | 0.3461596 | 10.69439 |  |  |  |  | 0.9870114
944.4268 | 0.3469964 | 10.63888 |  |  |  |  | 0.9846063
812.946 | 0.3479667 | 10.57451 |  |  |  |  | 0.9823826
703.3362 | 0.348988 | 10.50675 |  |  |  |  | 0.9800953
603.6291 | 0.3500482 | 10.43642 |  |  |  |  | 0.9774665
517.7574 | 0.3511514 | 10.36323 |  |  |  |  | 0.9737836
452.4103 | 0.3523499 | 10.28372 |  |  |  |  | 0.9582973
396.4903 | 0.3535285 | 10.20553 |  |  |  |  | 0.9397151
340.942 | 0.3547507 | 10.12445 |  |  |  |  | 0.9257699
283.3655 | 0.3560085 | 10.04101 |  |  |  |  | 0.9174536
236.106 | 0.3572125 | 9.961135 |  |  |  |  | 0.9072452
233.9298 | 0.3573075 | 9.954829
234.6742 | 0.3638204 | 9.522756
235.15 | 0.3647651 | 9.460088
234.825 | 0.3649823 | 9.445676
235.7109 | 0.3651307 | 9.435834
234.8941 | 0.3652138 | 9.430319
235.1267 | 0.3652811 | 9.425853
234.6477 | 0.3653196 | 9.423298
234.7073 | 0.365345 | 9.421616
234.4086 | 0.365345 | 9.421616
233.3591 | 0.3653472 | 9.421471
235.0939 | 0.3653455 | 9.421584
234.2274 | 0.3653644 | 9.420329
232.4719 | 0.3653644 | 9.420329
233.3161 | 0.3653665 | 9.420191
234.0081 | 0.365373 | 9.419757
232.7042 | 0.3653649 | 9.420297
232.4989 | 0.3653473 | 9.421465
233.8552 | 0.3653538 | 9.421031
232.1452 | 0.3653349 | 9.422287
233.4286 | 0.3653457 | 9.421571
232.5052 | 0.3653705 | 9.419927
232.4826 | 0.3653499 | 9.421289
231.9285 | 0.3653645 | 9.420322
232.1087 | 0.3653667 | 9.420178
232.1087 | 0.3653667 | 9.420178
232.188 | 0.3653885 | 9.418728
231.6516 | 0.3653907 | 9.418583
232.1922 | 0.3653877 | 9.418784
231.4299 | 0.3654075 | 9.417472
611.3974 | 0.3639941 | 9.511239 | 137.3775 | 0.005654825 | 2.547733e-10 | 7.826583 | 0.9965574
995.7114 | 0.3602317 | 9.760834 | 138.3192 | 0.006327516 | 2.850721e-10 | 5.984181 | 0.9960692
1441.424 | 0.356229 | 10.02638 | 148.8297 | 0.005446218 | 2.575198e-10 | 5.027558 | 0.994289
1975.871 | 0.3522366 | 10.29124 | 147.8014 | 0.004539999 | 2.075945e-10 | 4.843595 | 0.9906794
2591.733 | 0.3484994 | 10.53917 | 134.8396 | 0.003589756 | 1.505946e-10 | 4.98103 | 0.9877927
3334.297 | 0.3449198 | 10.77665 | 131.2147 | 0.002932583 | 1.211131e-10 | 4.805812 | 0.9877325
4169.836 | 0.3413007 | 11.01674 | 116.4881 | 0.002936141 | 1.072604e-10 | 4.494773 | 0.9886666
4986.859 | 0.3374491 | 11.27226 | 98.97001 | 0.00354378 | 1.094269e-10 | 4.255868 | 0.989427
5722.532 | 0.3330304 | 11.5654 | 81.37463 | 0.004415065 | 1.120419e-10 | 4.120485 | 0.9898516
6381.894 | 0.3281445 | 11.88953 | 65.79847 | 0.005267428 | 1.081229e-10 | 4.054901 | 0.9900583
7010.187 | 0.3230475 | 12.22767 | 62.7815 | 0.005403661 | 1.061482e-10 | 3.956998 | 0.9903933
7651.98 | 0.3178481 | 12.57261 | 59.01691 | 0.00535537 | 9.911772e-11 | 3.864183 | 0.9907131
8298.832 | 0.3126484 | 12.91756 | 56.83984 | 0.005203316 | 9.281331e-11 | 3.737219 | 0.9911403
8954.485 | 0.3076444 | 13.24954 | 58.82485 | 0.004855297 | 8.972557e-11 | 3.62432 | 0.9915148
9671.838 | 0.3025681 | 13.5863 | 56.46072 | 0.004701086 | 8.332534e-11 | 3.509032 | 0.9918906
10396.17 | 0.2975685 | 13.91798 | 57.13821 | 0.004355286 | 7.802864e-11 | 3.402036 | 0.9922336
11140.26 | 0.2927573 | 14.23716 | 56.44494 | 0.00408657 | 7.232968e-11 | 3.318792 | 0.9925009
11935.72 | 0.2880729 | 14.54793 | 56.93721 | 0.00385695 | 6.925288e-11 | 3.188287 | 0.9928988
12764.78 | 0.2834216 | 14.8565 | 57.99785 | 0.003609386 | 6.579772e-11 | 3.050109 | 0.9933083
13585.52 | 0.2790146 | 15.14886 | 58.0801 | 0.003403025 | 6.207143e-11 | 2.945977 | 0.9936142
14469.09 | 0.2746492 | 15.43847 | 57.67872 | 0.003280316 | 5.953534e-11 | 2.844212 | 0.9939083
15010.32 | 0.2719946 | 15.61458 |  |  |  |  | 0.9941265
14990.3 | 0.2719105 | 15.62016
14997.97 | 0.2640659 | 16.14058
14999.85 | 0.2628414 | 16.22181
14999.06 | 0.2621568 | 16.26723
15000.07 | 0.2616866 | 16.29842
14999.06 | 0.2613064 | 16.32364
15000.59 | 0.2609126 | 16.34977
15000.28 | 0.2606434 | 16.36762
15000.26 | 0.2604388 | 16.3812
15005.44 | 0.260228 | 16.39519
14998.55 | 0.2600591 | 16.40639
15000.75 | 0.259899 | 16.41701
15001.11 | 0.2596367 | 16.43441
14999.73 | 0.2594906 | 16.44411
15000.89 | 0.2593307 | 16.45471
14869.94 | 0.2592241 | 16.46178
15001.44 | 0.2590972 | 16.47021
14999.94 | 0.2590025 | 16.47649
15000.42 | 0.2588934 | 16.48372
15000.34 | 0.2588205 | 16.48856
15000.56 | 0.2587185 | 16.49532
14999.22 | 0.2586455 | 16.50017
15000.2 | 0.2585728 | 16.50499
15002.89 | 0.2584638 | 16.51223
14999.47 | 0.25839 | 16.51712
15000.56 | 0.2582814 | 16.52432
15000.34 | 0.2582158 | 16.52867
15001.61 | 0.2581578 | 16.53253
14999.58 | 0.2581063 | 16.53594
15000.42 | 0.2580701 | 16.53834
15000.42 | 0.2580701 | 16.53834
13703.25 | 0.2581677 | 16.53187 |  |  |  |  | 0.9976711
12150.84 | 0.2583872 | 16.5173 |  |  |  |  | 0.9988302
10662.72 | 0.2587154 | 16.49553 |  |  |  |  | 0.9995592
9239.915 | 0.2591545 | 16.4664 |  |  |  |  | 0.9995702
7965.637 | 0.2596782 | 16.43166 |  |  |  |  | 0.9991527
6752.928 | 0.2603249 | 16.38875 |  |  |  |  | 0.9988717
5668.392 | 0.261152 | 16.33389 |  |  |  |  | 0.9986287
4661.516 | 0.2621731 | 16.26615 |  |  |  |  | 0.9982823
3756.386 | 0.263451 | 16.18137 |  |  |  |  | 0.9978788
2966.721 | 0.2649074 | 16.08475 |  |  |  |  | 0.9975592
2292.141 | 0.2665468 | 15.97599 |  |  |  |  | 0.9971169
1726.623 | 0.2684303 | 15.85104 |  |  |  |  | 0.9962503
1279.846 | 0.2707015 | 15.70036 |  |  |  |  | 0.9949131
939.5212 | 0.2731478 | 15.53807 |  |  |  |  | 0.9929538
663.4998 | 0.2759403 | 15.35282 |  |  |  |  | 0.9899853
457.3873 | 0.2789885 | 15.15059 |  |  |  |  | 0.9855254
290.4372 | 0.2820575 | 14.947 |  |  |  |  | 0.977771
166.0842 | 0.2851551 | 14.7415 |  |  |  |  | 0.9638848
115.7243 | 0.2867008 | 14.63895
118.6524 | 0.2941567 | 14.14432
116.9092 | 0.2972401 | 13.93976
119.4994 | 0.2993538 | 13.79954
119.6018 | 0.3010984 | 13.6838
115.1531 | 0.3026001 | 13.58418
116.6165 | 0.3040354 | 13.48896
114.106 | 0.305341 | 13.40234
117.5906 | 0.3065473 | 13.32232
118.3338 | 0.3075841 | 13.25353
116.7065 | 0.3084511 | 13.19602
118.3822 | 0.3092184 | 13.14511
117.9316 | 0.3098506 | 13.10317
117.4846 | 0.3103913 | 13.0673
119.6669 | 0.3109166 | 13.03245
118.8955 | 0.3113303 | 13.00501
116.1675 | 0.3116816 | 12.9817
116.8815 | 0.3119844 | 12.96161
116.6174 | 0.3122451 | 12.94432
117.7342 | 0.3124676 | 12.92956