## General
ID | Test Identification | Specimen 1 | Specimen 2 | Specimen 3
Test Identification | Location | NWZ-BH-5060-A | NWZ-BH-5060-A | NWZ-BH-5060-A
Test Identification | Sample | 12-1 | 12-1 | 12-1
Test Identification | Depth | 19.5 | 19.5 | 19.5 | [m]
Test Identification | Test number | CID19a | CID19b | CID19c
Specimen Visual Description
Specimen Visual Description | Greyish brown fine SAND
| Initial Specimen Conditions | Specimen 1 | Specimen 2 | Specimen 3
Initial Specimen Conditions | Test start date | 27/08/2024 | 05/12/2024 | 27/08/2024
Initial Specimen Conditions | Type of sample | Recompacted | Recompacted | Recompacted
Initial Specimen Conditions | Diameter | 50.1 | 51.81 | 50.1 | [mm]
Initial Specimen Conditions | Length | 90 | 90 | 90 | [mm]
Initial Specimen Conditions | Water content | 5.224148 | 5.360565 | 5.224148 | [%]
Initial Specimen Conditions | Bulk density | 1.825589 | 1.82481 | 1.813302 | [Mg/m³]
Initial Specimen Conditions | Dry density | 1.734953 | 1.731967 | 1.723276 | [Mg/m³]
Initial Specimen Conditions | Void ratio | 0.527419 | 0.5300524 | 0.5377689 | [-]
Initial Specimen Conditions | Degree of saturation | 26.24857 | 26.80017 | 25.74338 | [%]
Initial Specimen Conditions | Type of drains fitted | One end | One end | One end
| Saturation | Specimen 1 | Specimen 2 | Specimen 3
Saturation | Pressure increments applied | 50 | 50 | 50 | [kPa]
Saturation | Differential pressure used | 10 | 10 | 10 | [kPa]
Saturation | Pore pressure on completion | 640 | 340 | 490 | [kPa]
Saturation | Cell pressure on completion | 650 | 350 | 500 | [kPa]
Saturation | B value achieved | 0.9 | 0.94 | 0.98 | [-]
| Consolidation: Isotropic | Specimen 1 | Specimen 2 | Specimen 3
Consolidation: Isotropic | Cell pressure | 710 | 471 | 742 | [kPa]
Consolidation: Isotropic | Back pressure | 650 | 350 | 500 | [kPa]
Consolidation: Isotropic | Effective cell pressure | 60 | 121 | 242 | [kPa]
Consolidation: Isotropic | Pore pressure on completion | 650.580297 | 350 | 500 | [kPa]
Consolidation: Isotropic | Pore pressure dissipation | 98.6527 | 100 | 100 | [%]
Consolidation: Isotropic | Water content | 19.72131 | 19.76984 | 19.82931 | [%]
Consolidation: Isotropic | Bulk density | 2.083662 | 2.082748 | 2.081629 | [Mg/m³]
Consolidation: Isotropic | Dry density | 1.740427 | 1.738958 | 1.737162 | [Mg/m³]
Consolidation: Isotropic | Void ratio | 0.5226146 | 0.5239007 | 0.5254767 | [-]
Consolidation: Isotropic | Degree of saturation | 100 | 100 | 100 | [%]
Consolidation: Isotropic | Axial strain | 0.1048475 | 0.1340199 | 0.2664521 | [%]
Consolidation: Isotropic | Volumetric strain | 0.3145425 | 0.4020596 | 0.7993562 | [%]
Consolidation: Isotropic | Volumetric strain rate-end of stage | 0.006032345 | -0.0005647347 | -0.001464522 | [%/hr]
| Shearing | Specimen 1 | Specimen 2 | Specimen 3
Shearing | Initial pore pressure | 650 | 350 | 500 | [kPa]
Shearing | Initial effective cell pressure | 60 | 121 | 242 | [kPa]
Shearing | Rate of strain | 1.3 | 1.3 | 1.3 | [%/hour]
At peak deviator stress
Shearing - At peak deviator stress | Corrected deviator stress | 199.4911 | 481.1186 | 951.2066 | [kPa]
Shearing - At peak deviator stress | Membrane correction applied | 1.010142 | 0.3294095 | 0.4023004 | [kPa]
Shearing - At peak deviator stress | Drain correction applied | 0 | 0 | 0 | [kPa]
Shearing - At peak deviator stress | Axial strain | 6.939932 | 2.158845 | 2.566503 | [%]
Shearing - At peak deviator stress | Volumetric strain | 1.123671 | -0.6459184 | -0.3553535 | [%]
Shearing - At peak deviator stress | Major principal effective stress | 261.5943 | 602.4554 | 1193.253 | [kPa]
Shearing - At peak deviator stress | Minor principal effective stress | 62.103218 | 121.336739 | 242.046853 | [kPa]
Shearing - At peak deviator stress | Principal effective stress ratio | 4.212251 | 4.965152 | 4.929845 | [-]
Shearing - At peak deviator stress | e50 | 0.6702401 | 0.4737665 | 0.4815743 | [%]
Shearing - At peak deviator stress | Secant modulus (E50) at e50 | 14882.06 | 50775.92 | 98760.1 | [kPa]
At peak principal effective stress ratio
Shearing - At peak principal effective stress ratio | Corrected deviator stress | 198.9038 | 481.0471 | 951.2066 | [kPa]
Shearing - At peak principal effective stress ratio | Membrane correction applied | 0.9454444 | 0.3477328 | 0.4023004 | [kPa]
Shearing - At peak principal effective stress ratio | Drain correction applied | 0 | 0 | 0 | [kPa]
Shearing - At peak principal effective stress ratio | Axial strain | 6.438686 | 2.283551 | 2.566503 | [%]
Shearing - At peak principal effective stress ratio | Volumetric strain | 1.197038 | -0.733885 | -0.3553535 | [%]
Shearing - At peak principal effective stress ratio | Major principal effective stress | 260.7942 | 601.8585 | 1193.253 | [kPa]
Shearing - At peak principal effective stress ratio | Minor principal effective stress | 61.890473 | 120.811335 | 242.046853 | [kPa]
Shearing - At peak principal effective stress ratio | Principal effective stress ratio | 4.213803 | 4.981805 | 4.929845 | [-]
At 10% axial strain
Shearing - At 10% axial strain | Corrected deviator stress | 195.7102 | 318.6674 | 633.3474 | [kPa]
Shearing - At 10% axial strain | Membrane correction applied | 1.377186 | 1.331724 | 1.37718 | [kPa]
Shearing - At 10% axial strain | Drain correction applied | 0 | 0 | 0 | [kPa]
Shearing - At 10% axial strain | Axial strain | 10 | 10 | 10 | [%]
Shearing - At 10% axial strain | Volumetric strain | 0.7082988 | -2.898452 | -2.355406 | [%]
Shearing - At 10% axial strain | Major principal effective stress | 258.6829 | 440.915 | 875.987 | [kPa]
Shearing - At 10% axial strain | Minor principal effective stress | 62.9727 | 122.2477 | 242.6395 | [kPa]
Shearing - At 10% axial strain | Principal effective stress ratio | 4.107868 | 3.606758 | 3.61024 | [-]
| Final Conditions | Specimen 1 | Specimen 2 | Specimen 3
Final Conditions | Water content | 19.78653 | 21.60284 | 21.24494 | [%]
Final Conditions | Bulk density | 2.082433 | 2.049301 | 2.055668 | [Mg/m³]
Final Conditions | Dry density | 1.738454 | 1.685241 | 1.695467 | [Mg/m³]
Final Conditions | Mode of failure | Compound failure | Compound failure | Compound failure
Mohr Failure Envelope
Mohr Failure Envelope | Effective cohesion (c') | 0 | [kPa]
Mohr Failure Envelope | Effective angle of internal friction (φ') | 41.5 | [degree]

## Saturation
Saturation
Specimen 1 |  | Specimen 2 |  | Specimen 3
Cell pressure | Pore Water Pressure | Cell pressure | Pore Water Pressure | Cell pressure | Pore Water Pressure
[kPa] | [kPa] | [kPa] | [kPa] | [kPa] | [kPa]
0 | 0 | 0 | 0 | 0 | 0
50 | 4 | 50 | 1 | 50 | 5
50 | 40 | 50 | 40 | 50 | 40
100 | 40 | 100 | 65 | 100 | 47
100 | 90 | 100 | 90 | 100 | 90
150 | 99 | 150 | 127 | 150 | 104
150 | 140 | 150 | 140 | 150 | 140
200 | 154 | 200 | 181 | 200 | 169
200 | 190 | 200 | 190 | 200 | 190
250 | 217 | 250 | 235 | 250 | 221
250 | 240 | 250 | 240 | 250 | 240
300 | 268 | 300 | 287 | 300 | 279
300 | 290 | 300 | 290 | 300 | 290
350 | 322 | 350 | 337 | 350 | 332
350 | 340 | 350 | 340 | 350 | 340
400 | 375 |  |  | 400 | 385
400 | 390 |  |  | 400 | 390
450 | 428 |  |  | 450 | 436
450 | 440 |  |  | 450 | 440
500 | 482 |  |  | 500 | 489
500 | 490 |  |  | 500 | 490
550 | 535
550 | 540
600 | 585
600 | 590
650 | 635
650 | 640

## Consolidation
Consolidation: Isotropic
Specimen 1 |  | Specimen 2 |  | Specimen 3
Root time | Consolidated Volume Change | Root time | Consolidated Volume Change | Root time | Consolidated Volume Change
[minutes0.5 ] | [%] | [minutes0.5 ] | [%] | [minutes0.5 ] | [%]
0 | 0 | 0 | 0 | 0 | 0
0.5 | 0.271512319 | 0.5 | 0.417006305 | 0.5 | 0.766324827
1 | 0.284834218 | 1 | 0.427031587 | 1 | 0.791049474
1.5 | 0.286258505 | 1.5 | 0.431692695 | 1.5 | 0.798566574
2 | 0.292436426 | 2 | 0.432594454 | 2 | 0.799139783
2.5 | 0.296049842 | 2.5 | 0.434917102 | 2.5 | 0.799450342
3 | 0.294226507 | 3 | 0.435329771 | 3 | 0.799253636
3.5 | 0.301561555 | 3.5 | 0.434962954 | 3.5 | 0.799508959
4 | 0.301012018 | 4 | 0.435467328 | 4 | 0.799576594
5 | 0.302810553 | 5 | 0.434917102 | 5 | 0.800016787
6 | 0.304625434 | 6 | 0.434076479 | 6 | 0.800425417
7 | 0.309054982 | 7 | 0.431677411 | 7 | 0.799743428
8 | 0.313617547 | 8 | 0.430103154 | 8 | 0.799548413
8.555672563 | 0.314542459 | 9 | 0.426160396 | 8.477860402 | 0.799356216
|  | 10 | 0.423333374
|  | 11 | 0.419681013
|  | 12 | 0.416226818
|  | 14 | 0.418362369
|  | 16 | 0.418816674
|  | 18 | 0.420096845
|  | 20 | 0.422247153
|  | 25 | 0.417239782
|  | 30 | 0.414843875
|  | 35 | 0.411391261
|  | 40 | 0.409757449
|  | 45 | 0.40858374
|  | 50 | 0.403866766
|  | 51.88454426 | 0.402059559

## Shearing
Shearing
Specimen 1 | [5 empty] | Specimen 2 | [5 empty] | Specimen 3
Axial strain | Deviator Stress | Volumetric strain | t | s' | p' | Axial strain | Deviator Stress | Volumetric strain | t | s' | p' | Axial strain | Deviator Stress | Volumetric strain | t | s' | p'
[%] | [kPa] | [%] | [kPa] | [kPa] | [kPa] | [%] | [kPa] | [%] | [kPa] | [kPa] | [kPa] | [%] | [kPa] | [%] | [kPa] | [kPa] | [kPa]
0 | 0 | 0 | 0 | 60 | 60 | 0 | 0 | 0 | 0 | 121 | 121 | 0 | 0 | 0 | 0 | 242 | 242
0.188845422 | 35.30424404 | 1.191992717 | 17.65212202 | 77.60709602 | 71.72305535 | 0.158944567 | 77.72111132 | 0.059303908 | 38.86055566 | 159.2008627 | 146.2473441 | 0.200170336 | 202.9105937 | 0.134715752 | 101.4552968 | 343.3911398 | 309.5727076
0.314187116 | 58.13607048 | 1.258109589 | 29.06803524 | 89.22484424 | 79.53549916 | 0.285080736 | 144.0998215 | 0.106763015 | 72.04991075 | 192.6124777 | 168.5958408 | 0.32467497 | 326.2920124 | 0.214915103 | 163.1460062 | 405.0788452 | 350.6968431
0.439220709 | 75.7858827 | 1.315640772 | 37.89294135 | 98.19601235 | 85.5650319 | 0.411717577 | 210.6623867 | 0.140350625 | 105.3311934 | 225.1997924 | 190.0893946 | 0.449353402 | 447.3572804 | 0.266203166 | 223.6786402 | 465.1161682 | 390.5566215
0.564285445 | 89.88242576 | 1.363900429 | 44.94121288 | 105.2548529 | 90.27444859 | 0.53486751 | 269.9994911 | 0.157765932 | 134.9997456 | 254.7742066 | 209.7742914 | 0.573827955 | 556.476012 | 0.30321257 | 278.238006 | 519.317083 | 426.571081
0.688733978 | 101.4671123 | 1.402638085 | 50.73355614 | 111.0628791 | 94.15169376 | 0.666298572 | 324.620106 | 0.159377235 | 162.310053 | 282.24934 | 228.145989 | 0.698234548 | 649.3081572 | 0.317662817 | 324.6540786 | 566.5765136 | 458.3584874
0.813829858 | 110.8757392 | 1.433274604 | 55.43786962 | 115.4814876 | 97.00219774 | 0.785356339 | 365.5699168 | 0.144278607 | 182.7849584 | 303.0386044 | 242.1102849 | 0.82283388 | 722.7173757 | 0.328274512 | 361.3586879 | 602.8666839 | 482.4137879
0.940188175 | 118.1621358 | 1.456677886 | 59.08106792 | 119.6183629 | 99.92467361 | 0.926800857 | 396.3318644 | 0.111887437 | 198.1659322 | 318.7940892 | 252.7387785 | 0.947481118 | 778.3843141 | 0.327946679 | 389.1921571 | 630.1952961 | 500.464577
1.064236288 | 124.7278256 | 1.476288991 | 62.36391279 | 122.7552868 | 101.9673159 | 1.034165133 | 419.8598355 | 0.065932742 | 209.9299177 | 330.8034447 | 260.8268055 | 1.072070423 | 819.6093277 | 0.327205786 | 409.8046638 | 651.1502728 | 514.5487182
1.18877714 | 130.4716525 | 1.492810152 | 65.23582627 | 125.5283283 | 103.7830528 | 1.158644631 | 438.5830615 | 0.00570756 | 219.2915307 | 339.6196027 | 266.5224258 | 1.19656503 | 851.8337073 | 0.309233459 | 425.9168537 | 667.2217057 | 525.2494211
1.314057658 | 135.4214628 | 1.506457354 | 67.71073138 | 127.6940034 | 105.1237596 | 1.283625914 | 451.3872092 | -0.058000049 | 225.6936046 | 346.5447016 | 271.3135001 | 1.321034012 | 875.794281 | 0.257734037 | 437.8971405 | 679.5929425 | 533.627229
1.438906612 | 140.1154472 | 1.51739909 | 70.05772361 | 129.9966736 | 106.6440991 | 1.40853154 | 461.5463176 | -0.130669045 | 230.7731588 | 351.7173738 | 274.7929875 | 1.445513022 | 895.1464133 | 0.204488063 | 447.5732067 | 690.0048967 | 540.8138278
1.563909061 | 144.2223298 | 1.525333996 | 72.1111649 | 132.2764969 | 108.2394419 | 1.533562891 | 468.1345897 | -0.210043075 | 234.0672949 | 355.7975769 | 277.7751452 | 1.570605898 | 908.8280226 | 0.151621626 | 454.4140113 | 697.2335413 | 545.7622042
1.689066116 | 148.1117744 | 1.531764923 | 74.05588718 | 134.0848452 | 109.3995495 | 1.659045959 | 473.7719365 | -0.3007719 | 236.8859683 | 358.7494703 | 279.7874808 | 1.694677148 | 921.3277919 | 0.094055293 | 460.6638959 | 702.4821849 | 548.927553
1.813853894 | 151.7069837 | 1.537461388 | 75.85349183 | 136.1950888 | 110.9105916 | 1.784002765 | 477.2363972 | -0.385102077 | 238.6181986 | 359.6327626 | 280.0933631 | 1.81948593 | 929.5017566 | 0.035275351 | 464.7508783 | 707.0422763 | 552.1253169
1.938887487 | 154.844771 | 1.542105067 | 77.42238551 | 137.7332975 | 111.9258357 | 1.910213479 | 479.2318142 | -0.469217414 | 239.6159071 | 361.1701481 | 281.2981791 | 1.943781114 | 936.6055632 | -0.027386322 | 468.3027816 | 710.6128426 | 554.5119154
2.064444963 | 157.829791 | 1.548536559 | 78.91489551 | 139.3775245 | 113.0725593 | 2.034241258 | 480.6808967 | -0.555772725 | 240.3404483 | 361.5273143 | 281.4138316 | 2.068367076 | 942.7137441 | -0.089794024 | 471.356872 | 713.390211 | 556.2712537
2.18904699 | 160.7417028 | 1.553848548 | 80.37085139 | 140.9664464 | 114.1761626 | 2.158845368 | 481.1186298 | -0.645918412 | 240.5593149 | 361.8960539 | 281.7096156 | 2.192875052 | 945.7922512 | -0.149314859 | 472.8961256 | 715.2011456 | 557.5691037
2.313711306 | 163.3256083 | 1.559010138 | 81.66280413 | 142.1049771 | 114.8840424 | 2.283550725 | 481.0471406 | -0.733885002 | 240.5235703 | 361.3349053 | 281.1603819 | 2.317268276 | 948.3021366 | -0.216626429 | 474.1510683 | 716.4156523 | 558.3652962
2.439423389 | 165.9125843 | 1.561816813 | 82.95629214 | 143.5897311 | 115.9376338 | 2.410740531 | 480.227594 | -0.815929193 | 240.113797 | 361.080442 | 281.0425097 | 2.441818588 | 949.8621356 | -0.281877818 | 474.9310678 | 717.8343648 | 559.5240089
2.564241199 | 168.2055963 | 1.564105011 | 84.10279813 | 144.9009091 | 116.8666431 | 2.534894036 | 478.4183673 | -0.904218044 | 239.2091837 | 360.7933307 | 281.0569361 | 2.566502591 | 951.2065711 | -0.355353455 | 475.6032856 | 717.6501386 | 559.11571
2.68896669 | 170.5401319 | 1.56661089 | 85.27006593 | 145.3907359 | 116.9673806 | 2.660653031 | 476.4511053 | -0.98801112 | 238.2255526 | 359.6764796 | 280.2679621 | 2.690928124 | 951.1200251 | -0.41920317 | 475.5600126 | 717.8662126 | 559.3462084
2.813754468 | 172.5506368 | 1.568532139 | 86.27531838 | 146.5252034 | 117.7667639 | 2.660653031 | 476.4511053 | -0.98801112 | 238.2255526 | 359.6764796 | 280.2679621 | 2.815580932 | 950.442847 | -0.485879527 | 475.2214235 | 717.8261185 | 559.4189773
2.939311944 | 174.4878195 | 1.568548536 | 87.24390977 | 147.5531178 | 118.4718145 | 2.912874188 | 472.0956323 | -1.156548709 | 236.0478162 | 357.5735102 | 278.8909048 | 2.940145727 | 950.3703883 | -0.546961123 | 475.1851942 | 717.3290072 | 558.9339424
2.939311944 | 174.4878195 | 1.568548536 | 87.24390977 | 147.5531178 | 118.4718145 | 3.159047217 | 466.4870735 | -1.313394425 | 233.2435367 | 354.5493497 | 276.8015042 | 2.940145727 | 950.3703883 | -0.546961123 | 475.1851942 | 717.3290072 | 558.9339424
3.189286809 | 178.0727818 | 1.568114304 | 89.03639088 | 149.4898149 | 119.8110179 | 3.409687361 | 459.2204201 | -1.468444689 | 229.61021 | 350.978215 | 274.4414784 | 3.189579465 | 945.4880189 | -0.673077066 | 472.7440095 | 715.5826305 | 558.001294
3.438768935 | 181.2115079 | 1.558843343 | 90.60575397 | 151.411025 | 121.209107 | 3.658872216 | 451.979362 | -1.613982176 | 225.989681 | 348.750719 | 273.4208253 | 3.438482893 | 942.2417949 | -0.803331553 | 471.1208974 | 713.4798674 | 556.4395683
3.689422291 | 183.983208 | 1.540886051 | 91.991604 | 153.254412 | 122.590544 | 3.912774521 | 443.9627576 | -1.758184054 | 221.9813788 | 343.4227908 | 269.4289979 | 3.687621395 | 933.2614005 | -0.926580515 | 466.6307002 | 709.7762902 | 554.2327235
3.938719778 | 186.6983015 | 1.518468272 | 93.34915077 | 154.3668258 | 123.2504422 | 4.159273544 | 436.2597588 | -1.883359851 | 218.1298794 | 340.0246474 | 267.3146876 | 3.936644032 | 926.6290255 | -1.053688481 | 463.3145128 | 706.6840538 | 552.2458828
4.188663499 | 188.8746734 | 1.492810152 | 94.43733668 | 155.3629587 | 123.8838465 | 4.408508466 | 428.0612768 | -2.003748303 | 214.0306384 | 335.6355164 | 264.2919703 | 4.185511809 | 920.1876133 | -1.171971644 | 460.0938066 | 703.0920256 | 549.7274234
4.438854147 | 191.1425874 | 1.465698372 | 95.57129372 | 156.9813867 | 125.1242888 | 4.660855348 | 420.2027117 | -2.120607762 | 210.1013558 | 332.4290888 | 262.3953036 | 4.43454113 | 908.3653356 | -1.288806544 | 454.1826678 | 698.1343978 | 546.7401752
4.688830124 | 192.6121424 | 1.437951642 | 96.30607118 | 157.5047832 | 125.4027595 | 4.908935385 | 412.6528442 | -2.226849022 | 206.3264221 | 328.6072561 | 259.8317821 | 4.683745364 | 899.4244971 | -1.40018077 | 449.7122486 | 692.8111816 | 542.9070987
4.939390049 | 194.0931011 | 1.407783279 | 97.04655056 | 158.6022236 | 126.2533734 | 5.160580212 | 404.4958995 | -2.329499906 | 202.2479498 | 324.3394888 | 256.9235055 | 4.932757973 | 888.4049805 | -1.507690877 | 444.2024902 | 687.2421102 | 539.1746135
5.188842143 | 195.4116992 | 1.375643345 | 97.70584959 | 159.8421386 | 127.2735221 | 5.410191195 | 396.5891503 | -2.416991307 | 198.2945752 | 320.6620702 | 254.5638784 | 5.181967778 | 876.2430378 | -1.610743129 | 438.1215189 | 681.5516599 | 535.5111536
5.439309748 | 196.4087916 | 1.340947776 | 98.20439582 | 159.9196268 | 127.1848282 | 5.659852245 | 389.8425443 | -2.500799729 | 194.9212722 | 316.8517242 | 251.8779668 | 5.431232173 | 864.6484692 | -1.706767129 | 432.3242346 | 675.8313866 | 531.7233084
5.688823017 | 197.2499257 | 1.304949512 | 98.62496286 | 160.4503169 | 127.5753292 | 5.911069831 | 381.562111 | -2.576230431 | 190.7810555 | 312.8070045 | 249.2133193 | 5.67991501 | 851.888527 | -1.793373724 | 425.9442635 | 669.2359365 | 527.2545153
5.938982521 | 197.8269422 | 1.268750528 | 98.91347112 | 161.1915891 | 128.2204321 | 6.163115196 | 372.0386487 | -2.634798272 | 186.0193243 | 308.4075503 | 246.4011089 | 5.92902566 | 838.2976117 | -1.882341062 | 419.1488059 | 663.1137289 | 523.3974602
6.188958499 | 198.5546163 | 1.233403612 | 99.27730815 | 161.4879212 | 128.3954851 | 6.40903789 | 358.880156 | -2.678359559 | 179.440078 | 302.140283 | 242.3269237 | 6.178411492 | 825.0473038 | -1.964587527 | 412.5236519 | 655.9588339 | 518.4509499
6.438686438 | 198.9037747 | 1.197037834 | 99.45188737 | 161.3423604 | 128.1917312 | 6.665901953 | 347.3061343 | -2.707789529 | 173.6530671 | 295.3575201 | 237.4731644 | 6.427810693 | 808.990454 | -2.031915006 | 404.495227 | 648.751995 | 513.9202527
6.688908229 | 199.2993868 | 1.160755171 | 99.64969341 | 161.7570024 | 128.5404379 | 6.911723399 | 342.7337108 | -2.727015106 | 171.3668554 | 293.1610284 | 236.0387433 | 6.676334214 | 794.2831158 | -2.105826997 | 397.1415579 | 641.0523159 | 508.6717966
6.939931975 | 199.4911029 | 1.123670762 | 99.74555143 | 161.8487694 | 128.6002523 | 7.158473871 | 339.9576981 | -2.744307647 | 169.9788491 | 291.7505921 | 235.0909757 | 6.925382475 | 777.6088487 | -2.171719281 | 388.8044244 | 632.3895514 | 502.7880766
7.18962877 | 199.3961931 | 1.087772575 | 99.69809656 | 162.0679266 | 128.8352277 | 7.411522807 | 339.5722472 | -2.761140345 | 169.7861236 | 291.6740946 | 235.0787201 | 7.174633501 | 749.277489 | -2.23094694 | 374.6387445 | 618.0908735 | 493.211292
7.438649299 | 199.4207758 | 1.052525735 | 99.71038788 | 162.2404589 | 129.0036629 | 7.659101058 | 337.8205986 | -2.777788365 | 168.9102993 | 291.1088903 | 234.8054572 | 7.42364054 | 708.4049669 | -2.278137935 | 354.2024835 | 597.6250095 | 479.557515
7.688778771 | 199.3093662 | 1.018114 | 99.6546831 | 162.6303581 | 129.4121304 | 7.909866927 | 336.6599638 | -2.795679391 | 168.3299819 | 290.0262789 | 233.9162849 | 7.672860371 | 676.2763264 | -2.303258399 | 338.1381632 | 582.2809172 | 469.5681961
7.93936984 | 199.3124239 | 0.98256693 | 99.65621193 | 161.9196699 | 128.7009326 | 8.161536231 | 334.3418752 | -2.813432305 | 167.1709376 | 288.7387726 | 233.0151267 | 7.921823961 | 659.4860857 | -2.312491716 | 329.7430429 | 573.0322489 | 463.1179012
8.188697358 | 199.0920612 | 0.945298764 | 99.54603061 | 161.9506366 | 128.7686264 | 8.409264684 | 332.6937439 | -2.830157054 | 166.3468719 | 288.2096939 | 232.7607366 | 8.170831 | 651.0171454 | -2.323423291 | 325.5085727 | 569.5883677 | 461.0855101
8.439844566 | 198.5854811 | 0.911421903 | 99.29274057 | 161.9138416 | 128.8162614 | 8.658549673 | 329.4803999 | -2.841864801 | 164.7402 | 286.332504 | 231.419104 | 8.420138845 | 648.2746197 | -2.337999103 | 324.1373098 | 567.3222628 | 459.2764929
8.689295548 | 198.2979877 | 0.877895594 | 99.14899383 | 162.3882128 | 129.3385482 | 8.909064093 | 327.0070733 | -2.855382818 | 163.5035367 | 285.1879387 | 230.6867598 | 8.669091293 | 644.1209907 | -2.338226371 | 322.0604954 | 565.5916724 | 458.2381739
8.939393876 | 197.7979683 | 0.845622224 | 98.89898415 | 161.9943282 | 129.0280001 | 9.160733397 | 324.5007379 | -2.866844504 | 162.2503689 | 284.2749579 | 230.1915016 | 8.918237594 | 642.5682885 | -2.337997398 | 321.2841442 | 563.9803292 | 456.8856145
9.188752539 | 197.5991508 | 0.812780621 | 98.7995754 | 161.6763784 | 128.7431866 | 9.409340809 | 322.2836818 | -2.876112277 | 161.1418409 | 283.1188519 | 229.4049049 | 9.167206754 | 640.047621 | -2.355129972 | 320.0238105 | 563.3179505 | 456.643347
9.439251288 | 196.8530559 | 0.779388313 | 98.42652797 | 161.174798 | 128.3659553 | 9.661989207 | 320.9641903 | -2.886254759 | 160.4820952 | 282.3992932 | 228.9052614 | 9.416314062 | 638.890371 | -2.35496918 | 319.4451855 | 562.1716165 | 455.689888
9.689473079 | 196.2914772 | 0.747582534 | 98.14573861 | 161.3402956 | 128.6250494 | 9.909140218 | 318.8876066 | -2.894816628 | 159.4438033 | 281.4632953 | 228.3153609 | 9.665542806 | 635.8163059 | -2.355079973 | 317.908153 | 561.569754 | 455.6003696
9.938831742 | 195.8509395 | 0.716495385 | 97.92546976 | 160.9894478 | 128.3476245 | 10.16111104 | 318.2768173 | -2.904897197 | 159.1384087 | 281.7906957 | 228.7445594 | 9.914534247 | 633.4444329 | -2.355453828 | 316.7222164 | 559.4278394 | 453.8537673
10.18877658 | 195.275946 | 0.683002435 | 97.63797302 | 160.328966 | 127.782975 | 10.41029589 | 316.6626496 | -2.912707653 | 158.3313248 | 280.8361178 | 228.0590095 | 10.16424762 | 633.1610376 | -2.355314627 | 316.5805188 | 559.0930798 | 453.5662402
10.43930647 | 194.6347681 | 0.650144435 | 97.31738403 | 160.072814 | 127.633686 | 10.66053439 | 313.8999361 | -2.919811676 | 156.9499681 | 279.4075221 | 227.090866 | 10.41297502 | 630.7516583 | -2.369385336 | 315.3758292 | 558.4571722 | 453.3318958
10.68875745 | 193.9432303 | 0.616434369 | 96.97161516 | 159.7628432 | 127.4389714 | 10.90926641 | 314.7646211 | -2.926563276 | 157.3823106 | 279.7069846 | 227.2462144 | 10.66168794 | 632.1651592 | -2.36907398 | 316.0825796 | 558.7813386 | 453.4204787
10.93860996 | 193.0767202 | 0.583476293 | 96.53836011 | 159.5869961 | 127.4075427 | 11.15850133 | 314.679496 | -2.934204401 | 157.339748 | 279.751083 | 227.3045003 | 10.91095011 | 628.7399412 | -2.369064889 | 314.3699706 | 557.5868856 | 452.7968954
11.18889293 | 192.2719379 | 0.553307929 | 96.13596895 | 159.5207679 | 127.475445 | 11.40944299 | 313.4924528 | -2.942198477 | 156.7462264 | 279.2951994 | 227.0464573 | 11.1598346 | 627.3090025 | -2.369005799 | 313.6545012 | 556.3430702 | 451.7915698
11.4387143 | 191.6122879 | 0.522487652 | 95.80614394 | 159.4023239 | 127.4669426 | 11.66204021 | 312.6267453 | -2.948965423 | 156.3133726 | 278.1486666 | 226.0442091 | 11.40914021 | 628.6821896 | -2.369145569 | 314.3410948 | 557.5774238 | 452.7970589
11.68853456 | 190.8727563 | 0.492853597 | 95.43637814 | 158.5385411 | 126.7264151 | 11.90854035 | 312.5038683 | -2.955532345 | 156.2519341 | 277.8551131 | 225.7711351 | 11.65818179 | 626.5200521 | -2.381299276 | 313.2600261 | 556.5551311 | 452.1351224
11.93872632 | 190.0946354 | 0.465775177 | 95.04731768 | 158.6049717 | 126.9225325 | 12.159808 | 310.9316565 | -2.962023067 | 155.4658282 | 277.3867642 | 225.5648215 | 11.90750412 | 626.0499703 | -2.381429955 | 313.0249851 | 555.8744391 | 451.5327774
12.18913275 | 189.2567774 | 0.43809573 | 94.62838869 | 158.3094627 | 126.7666665 | 12.41097441 | 311.2831507 | -2.968037542 | 155.6415753 | 277.4571583 | 225.5766332 | 12.15648442 | 625.6782334 | -2.381753811 | 312.8391167 | 555.7882127 | 451.5085071
12.43907647 | 188.5977196 | 0.409865013 | 94.29885979 | 157.3543138 | 125.9213605 | 12.6612129 | 310.8470935 | -2.975449009 | 155.4235468 | 277.2574818 | 225.4496328 | 12.40559396 | 623.5110065 | -2.390947925 | 311.7555033 | 555.2877533 | 451.3692522
12.68945287 | 187.6243296 | 0.382485796 | 93.81216482 | 157.0663858 | 125.7956642 | 12.90859088 | 309.9579853 | -2.98313617 | 154.9789927 | 277.4501407 | 225.7904764 | 12.65442385 | 622.1800621 | -2.391069513 | 311.090031 | 554.231974 | 450.535297
12.93865693 | 186.4743248 | 0.356309764 | 93.23716241 | 156.6332124 | 125.5541583 | 13.15963268 | 309.0924987 | -2.990102082 | 154.5462493 | 276.9925893 | 225.4771729 | 12.90385091 | 620.1798399 | -2.391841087 | 310.08992 | 553.107445 | 449.7441383
13.18854058 | 185.6852604 | 0.331720826 | 92.84263021 | 156.3682362 | 125.4206928 | 13.4085416 | 309.0183351 | -2.9973294 | 154.5091675 | 276.8379195 | 225.3348637 | 13.15269863 | 619.0826894 | -2.402398238 | 309.5413447 | 552.6487507 | 449.4683025
13.43848431 | 184.7839649 | 0.30728172 | 92.39198243 | 155.9254304 | 125.128103 | 13.65870444 | 308.8093406 | -3.004249274 | 154.4046703 | 276.6032613 | 225.1350379 | 13.4016288 | 617.2223371 | -2.40245051 | 308.6111685 | 551.1865825 | 448.316193
13.68926112 | 183.9512393 | 0.282341665 | 91.97561963 | 155.6338506 | 124.9753108 | 13.90844115 | 308.211851 | -3.012488882 | 154.1059255 | 275.9293255 | 224.5606837 | 13.65073499 | 613.4990519 | -2.413829234 | 306.749526 | 549.896832 | 447.64699
13.93861979 | 183.3641183 | 0.258270639 | 91.68205916 | 155.1432282 | 124.5825418 | 14.15845378 | 307.8931745 | -3.022170991 | 153.9465873 | 276.4863843 | 225.1708552 | 13.90003169 | 608.5221351 | -2.413643442 | 304.2610675 | 547.0022995 | 445.5819437
14.18908739 | 182.3935649 | 0.232595556 | 91.19678245 | 154.5628305 | 124.163903 | 14.40901827 | 307.7148596 | -3.030134376 | 153.8574298 | 275.8606088 | 224.5747989 | 14.1489017 | 604.1577557 | -2.413705941 | 302.0788779 | 545.2078429 | 444.5148836
14.43887762 | 181.4363045 | 0.208958196 | 90.71815227 | 153.9989663 | 123.7595822 | 14.65910656 | 306.5263093 | -3.03820571 | 153.2631547 | 275.5127227 | 224.4250044 | 14.3981984 | 601.3814192 | -2.414097978 | 300.6907096 | 543.4407366 | 443.2105001
14.68869899 | 180.7208291 | 0.186674418 | 90.36041453 | 153.6023615 | 123.4822234 | 14.90839155 | 306.149569 | -3.045401808 | 153.0747845 | 275.4715065 | 224.4465783 | 14.64724221 | 599.6487014 | -2.431898718 | 299.8243507 | 542.8874597 | 442.9460095
14.9390131 | 179.841168 | 0.163538574 | 89.920584 | 153.4496 | 123.476072 | 15.16091422 | 305.5608099 | -3.053027586 | 152.780405 | 275.50304 | 224.5762383 | 14.89610887 | 598.3513854 | -2.432308368 | 299.1756927 | 542.0419867 | 442.3167558
15.18917372 | 178.9204688 | 0.144261059 | 89.46023441 | 152.9367454 | 123.1166673 | 15.40889412 | 305.5648646 | -3.060745969 | 152.7824323 | 274.5273273 | 223.5998499 | 15.14554818 | 595.1078976 | -2.432650406 | 297.5539488 | 541.0398638 | 441.8552142
15.43939551 | 178.0616406 | 0.125201225 | 89.03082028 | 152.7156443 | 123.0387042 | 15.66242037 | 306.2582327 | -3.068295018 | 153.1291163 | 275.0857363 | 224.0426976 | 15.39428338 | 595.2580699 | -2.432191893 | 297.629035 | 540.263869 | 441.0541906
15.68896995 | 177.6328972 | 0.10684306 | 88.8164486 | 152.6240096 | 123.0185267 | 15.90949683 | 305.0224302 | -3.075813376 | 152.5112151 | 274.5218711 | 223.6847994 | 15.64349541 | 594.8877846 | -2.432585634 | 297.4438923 | 540.3486913 | 441.2007272
15.93848211 | 176.7153364 | 0.087916663 | 88.35766821 | 152.2641012 | 122.8115451 | 16.1585059 | 304.0443004 | -3.082549631 | 152.0221502 | 274.2625422 | 223.5884921 | 15.89267291 | 593.2504185 | -2.432927672 | 296.6252093 | 539.5969363 | 440.7218665
16.18851926 | 175.967986 | 0.070910949 | 87.983993 | 151.875425 | 122.5474273 | 16.41308578 | 302.7469927 | -3.09009868 | 151.3734963 | 273.0796483 | 222.6218162 | 16.14171337 | 591.2276344 | -2.432539044 | 295.6138172 | 538.6719932 | 440.1340541
16.43874105 | 175.2902078 | 0.054941624 | 87.64510392 | 151.5188069 | 122.3037723 | 16.66149292 | 302.4823575 | -3.097049246 | 151.2411787 | 273.1865837 | 222.7728575 | 16.39073712 | 588.9835081 | -2.432668019 | 294.491754 | 537.57299 | 439.409072
16.68853128 | 174.7375009 | 0.039088773 | 87.36875043 | 151.6699884 | 122.5470716 | 16.9114299 | 302.2176084 | -3.103340474 | 151.1088042 | 272.8574372 | 222.4878358 | 16.63979206 | 587.4227094 | -2.433239029 | 293.7113547 | 536.6386777 | 438.7348928
16.93958506 | 174.3608553 | 0.024087988 | 87.18042767 | 151.4373437 | 122.3772011 | 17.16003731 | 301.1890124 | -3.111165747 | 150.5945062 | 272.2744902 | 222.0763215 | 16.88896622 | 588.9953915 | -2.433181644 | 294.4976958 | 537.6776078 | 439.5117092
17.18851216 | 173.8604502 | 0.009638475 | 86.93022512 | 150.7476731 | 121.7709314 | 17.40854459 | 300.9778941 | -3.117948038 | 150.488947 | 272.643698 | 222.4807157 | 17.13793649 | 588.5898919 | -2.432983353 | 294.2949459 | 537.1882679 | 439.0899526
17.43990518 | 173.2910943 | -0.004493281 | 86.64554714 | 150.7490411 | 121.8671921 | 17.65931046 | 300.7476791 | -3.125711928 | 150.3738395 | 272.4895075 | 222.3648944 | 17.38725214 | 586.6481897 | -2.433496978 | 293.3240949 | 536.5088329 | 438.7341346
17.68904806 | 172.6598034 | -0.016821392 | 86.3299017 | 150.1841707 | 121.4075368 | 17.9084942 | 300.2690398 | -3.133168904 | 150.1345199 | 272.6070279 | 222.5621879 | 17.63603078 | 585.2488144 | -2.448893794 | 292.6244072 | 535.5967772 | 438.0553081
17.93886943 | 172.3944549 | -0.029684376 | 86.19722746 | 149.6011195 | 120.8687103 | 18.15843229 | 299.1643637 | -3.139444786 | 149.5821819 | 271.2842559 | 221.4235286 | 17.88512361 | 582.9541606 | -2.448052336 | 291.4770803 | 534.9806923 | 437.8216655
18.1889989 | 171.909178 | -0.041377536 | 85.954589 | 149.574294 | 120.9227643 | 18.4099258 | 299.118074 | -3.147177984 | 149.559037 | 271.436472 | 221.5834597 | 18.13426323 | 583.1966802 | -2.448551756 | 291.5983401 | 535.1211511 | 437.9217044
18.43891259 | 171.2575743 | -0.052803259 | 85.62878716 | 149.2004202 | 120.6574911 | 18.66099207 | 298.5502453 | -3.153177643 | 149.2751227 | 271.1406637 | 221.3822894 | 18.38344072 | 582.7204887 | -2.448163697 | 291.3602443 | 534.2249293 | 437.1048479
18.6886105 | 170.7922619 | -0.063995469 | 85.39613096 | 149.153574 | 120.688197 | 18.91022699 | 298.8102516 | -3.16170882 | 149.4051258 | 271.1401658 | 221.3384572 | 18.63251906 | 579.6078096 | -2.448238695 | 289.8039048 | 533.3119148 | 436.7106132
18.9384619 | 170.6251182 | -0.074051779 | 85.31255911 | 148.8726001 | 120.4350804 | 19.16079148 | 298.3940356 | -3.16813763 | 149.1970178 | 271.6973928 | 221.9650535 | 18.88151719 | 580.3321814 | -2.448789819 | 290.1660907 | 533.0099677 | 436.2879375
19.18837559 | 170.1430445 | -0.083639932 | 85.07152225 | 148.9339742 | 120.5768002 | 19.40985061 | 296.7201528 | -3.175595135 | 148.3600764 | 271.0181404 | 221.5647816 | 19.13077936 | 578.2907053 | -2.459261745 | 289.1453526 | 532.5085656 | 436.1267814
19.43936708 | 170.1150672 | -0.093312331 | 85.05753359 | 149.4412776 | 121.0887664 | 19.6600891 | 296.1056467 | -3.181348732 | 148.0528233 | 269.5774973 | 220.2265562 | 19.37986327 | 577.8981624 | -2.458930503 | 288.9490812 | 532.0308532 | 435.7144928
19.68860339 | 169.8873603 | -0.103502077 | 84.94368017 | 148.7628332 | 120.4482731 | 19.90917382 | 295.7764804 | -3.187517193 | 147.8882402 | 269.6790142 | 220.3829341 | 19.62885582 | 577.0911188 | -2.458592442 | 288.5455594 | 531.5230784 | 435.3412253
19.9389175 | 169.5268473 | -0.113524462 | 84.76342367 | 148.2890297 | 120.0345551 | 20.16194683 | 295.3315203 | -3.193409432 | 147.6657601 | 269.4415811 | 220.2196611 | 19.87790408 | 577.1941825 | -2.459188451 | 288.5970912 | 531.7300242 | 435.5309938
20.18892351 | 169.163297 | -0.123330297 | 84.58164851 | 148.0861165 | 119.8922337 | [6 empty] | 20.12766537 | 576.4908026 | -2.474606858 | 288.2454013 | 531.3251353 | 435.2433349