## General
ID | Test Identification
Test Identification | Location | NWZ-BH-5068
Test Identification | Sample | 11-4
Test Identification | Depth | 10.6 | [m]
Test Identification | Type of specimen | Undisturbed
Specimen Visual Description
Specimen Visual Description | Greyish brown silty CLAY
Initial Specimen Conditions
Initial Specimen Conditions | Test start date | 05/02/2025
Initial Specimen Conditions | Specimen wet mass | 119.61 | [g]
Initial Specimen Conditions | Diameter | 60.04 | [mm]
Initial Specimen Conditions | Height | 21.25 | [mm]
Initial Specimen Conditions | Water content | 23.21088 | [%]
Initial Specimen Conditions | Bulk density | 1.988096 | [Mg/m³]
Initial Specimen Conditions | Dry density | 1.613572 | [Mg/m³]
Initial Specimen Conditions | Void ratio | 0.6733065 | [-]
Initial Specimen Conditions | Degree of saturation | 93.07702 | [%]
Initial Specimen Conditions | Particle density - assumed | 2.7 | [Mg/m³]
Initial Specimen Conditions | Laboratory temperature | 18-22 | [°C]
End of Saturation Results
End of Saturation Results | Back pressure | 400 | [kPa]
End of Saturation Results | Axial strain | -0.175419 | [%]
End of Saturation Results | Seating pressure | 5.631525 | [kPa]
Consolidation Results
Consolidation results | Stage | Final Vertical Stress | Void ratio en | Axial strain ea,n | Coefficient of Consolidation cv | Coefficient of Volume Compressibity mv | Hydraulic Conductivity kn | Rate of strain ὲn
Consolidation results | [-] | [kPa] | [-] | [%] | [m2/yr] | [MPa-1] | [m/s] | [%/hr]
Consolidation results | Loading | 4486.156 | 0.4306232 | 14.50157 |  |  |  | 4.95786
Consolidation results | Hold | 4499.156 | 0.4138869 | 15.50178
Consolidation results | Unloading | 174.0071 | 0.4520135 | 13.22322 |  |  |  | -1.994329
Consolidation results | Hold | 211.1901 | 0.4680836 | 12.26282
Consolidation results | Loading | 14999.9 | 0.305851 | 21.95834 |  |  |  | 5.081856
Consolidation results | Hold | 12908.44 | 0.2947355 | 22.62264
Consolidation results | Unloading | 107.0968 | 0.359994 | 18.72259 |  |  |  | -2.077122
Consolidation results
Consolidation results
Consolidation results
Consolidation results
Consolidation results
Consolidation results
Consolidation results
Consolidation results
Consolidation results
Consolidation results
Consolidation results
Consolidation results
Consolidation results
Consolidation results
Consolidation results
Consolidation results
Consolidation results
Consolidation results
Consolidation results
Consolidation results
Consolidation results
Consolidation results
Final Specimen Conditions
Final Specimen Conditions | Diameter | 60.04 | [mm]
Final Specimen Conditions | Height | 17.27112 | [mm]
Final Specimen Conditions | Water content | 20.61109 | [%]
Final Specimen Conditions | Bulk density | 2.215731 | [Mg/m³]
Final Specimen Conditions | Dry density | 1.837087 | [Mg/m³]

## Compression
One-Dimensional Consolidation
Effective Vertical Stress | Void ratio | Axial strain | Coefficient of Consolidation cv | Coefficient of Volume Compressibity mv | Hydraulic Conductivity kn | Pore Pressure Ratio | Steady State Factor Fn
[kPa] | [-] | [%] | [m2/year] | [MPa-1] | [m/s] | [%] | [-]
6.279875 | 0.6762095 | -0.175419
21.04532 | 0.6695455 | 0.2228428 |  |  |  |  | 0.3388354
51.07435 | 0.6587302 | 0.8691984 |  |  |  |  | 0.5256606
91.60273 | 0.645283 | 1.672841 |  |  |  |  | 0.6521656
191.5052 | 0.6315814 | 2.491689 |  |  |  |  | 0.8176412
383.3002 | 0.6181177 | 3.296321 |  |  |  |  | 0.9144513
616.0352 | 0.6045412 | 4.107694 |  |  |  |  | 0.949093
842.4255 | 0.5907367 | 4.932698 |  |  |  |  | 0.9615833
1059.743 | 0.5766982 | 5.771682 |  |  |  |  | 0.9671743
1277.038 | 0.5621595 | 6.640558 |  |  |  |  | 0.9700123
1508.655 | 0.5472487 | 7.53167 |  |  |  |  | 0.9717151
1756.41 | 0.5323457 | 8.422319 |  |  |  |  | 0.9728988
2029.435 | 0.5175604 | 9.305939 |  |  |  |  | 0.9737418
2333.093 | 0.5027948 | 10.18837 |  |  |  |  | 0.9742868
2677.528 | 0.4880353 | 11.07044 |  |  |  |  | 0.974841
3060.36 | 0.4732258 | 11.95551 |  |  |  |  | 0.9753166
3496.047 | 0.4583921 | 12.84201 |  |  |  |  | 0.9754436
3992.827 | 0.4435942 | 13.72638 |  |  |  |  | 0.9754445
4486.156 | 0.4306232 | 14.50157 |  |  |  |  | 0.9754139
4479.704 | 0.4305706 | 14.50471
4499.012 | 0.4202358 | 15.12235
4499.864 | 0.4188437 | 15.20555
4499.53 | 0.4180694 | 15.25182
4500.533 | 0.4175562 | 15.28249
4499.467 | 0.4171367 | 15.30757
4500.245 | 0.4167983 | 15.32779
4499.018 | 0.4165446 | 15.34295
4499.849 | 0.4163055 | 15.35724
4499.329 | 0.4160989 | 15.36959
4500.428 | 0.4159252 | 15.37997
4500.082 | 0.4157181 | 15.39234
4499.969 | 0.4155685 | 15.40128
4499.881 | 0.4154164 | 15.41037
4499.513 | 0.4152712 | 15.41905
4499.965 | 0.4151382 | 15.427
4499.488 | 0.4150241 | 15.43382
4500.025 | 0.4149272 | 15.43961
4499.562 | 0.4147848 | 15.44812
4500.385 | 0.4147001 | 15.45318
4499.781 | 0.4145889 | 15.45983
4499.661 | 0.4145131 | 15.46436
4499.969 | 0.4144241 | 15.46968
4499.837 | 0.4143431 | 15.47452
4499.47 | 0.4142635 | 15.47927
4499.464 | 0.4141599 | 15.48547
4500.18 | 0.4140894 | 15.48968
4501.576 | 0.414028 | 15.49335
4501.039 | 0.4139581 | 15.49753
4499.156 | 0.4138869 | 15.50178
4499.135 | 0.4138953 | 15.50128
4025.006 | 0.4140051 | 15.49472
3019.556 | 0.4147035 | 15.45298
2245.745 | 0.4159523 | 15.37835
1827.394 | 0.4175114 | 15.28517
1573.459 | 0.418987 | 15.19698
1383.799 | 0.420275 | 15.12001
1225.199 | 0.4213662 | 15.05479
1096.868 | 0.4223307 | 14.99716
991.1919 | 0.4232764 | 14.94064
897.5175 | 0.4243157 | 14.87852
825.0934 | 0.4253766 | 14.81512
759.3036 | 0.4264719 | 14.74967
700.9511 | 0.4276255 | 14.68072
647.4241 | 0.4287943 | 14.61087
600.1294 | 0.4299473 | 14.54196
557.0573 | 0.4311397 | 14.4707
519.185 | 0.4323223 | 14.40003
484.2091 | 0.4335175 | 14.3286
452.875 | 0.4347288 | 14.25621
422.785 | 0.435898 | 14.18633
397.9595 | 0.4371088 | 14.11397
372.0208 | 0.4382954 | 14.04306
350.0524 | 0.4395037 | 13.97084
328.4388 | 0.4406466 | 13.90254
309.6504 | 0.4418039 | 13.83338
290.8363 | 0.4429778 | 13.76322
273.8966 | 0.4440446 | 13.69946
259.1325 | 0.4451551 | 13.6331
244.2265 | 0.4462641 | 13.56682
231.5593 | 0.4472749 | 13.50642
216.8817 | 0.4481916 | 13.45163
205.543 | 0.4492468 | 13.38857
193.7082 | 0.4501774 | 13.33295
183.7584 | 0.4511382 | 13.27553
174.0071 | 0.4520135 | 13.22322
176.3416 | 0.4521332 | 13.21607
197.0025 | 0.4649508 | 12.45005
210.2216 | 0.4668856 | 12.33442
212.493 | 0.4672426 | 12.31308
212.4605 | 0.467391 | 12.30421
212.8794 | 0.4675176 | 12.29665
212.5137 | 0.4675894 | 12.29236
212.8691 | 0.4676414 | 12.28925
212.8723 | 0.4676771 | 12.28712
212.6795 | 0.4677438 | 12.28313
212.8028 | 0.4677685 | 12.28165
211.4522 | 0.4677791 | 12.28102
212.3802 | 0.4678202 | 12.27856
212.7511 | 0.4678326 | 12.27782
212.5953 | 0.4678463 | 12.277
211.5441 | 0.4678421 | 12.27725
212.4215 | 0.4678823 | 12.27485
211.0014 | 0.4678699 | 12.27559
212.8914 | 0.4679347 | 12.27172
212.6199 | 0.4679516 | 12.27071
210.9716 | 0.467946 | 12.27105
212.1837 | 0.4679874 | 12.26857
211.6138 | 0.4680028 | 12.26765
212.2293 | 0.468039 | 12.26549
211.6228 | 0.4680248 | 12.26634
212.5942 | 0.4680594 | 12.26427
211.9556 | 0.4680576 | 12.26437
212.5147 | 0.4680744 | 12.26337
212.1883 | 0.4680866 | 12.26264
211.1901 | 0.4680836 | 12.26282
211.9036 | 0.4680906 | 12.2624
865.9301 | 0.4594342 | 12.77974 |  |  |  |  | 0.870371
1439.732 | 0.4459714 | 13.58431 |  |  |  |  | 0.8579011
2332.938 | 0.4318611 | 14.42759 |  |  |  |  | 0.8868657
3676.86 | 0.4176204 | 15.27866 |  |  |  |  | 0.9188675
5119.264 | 0.4029006 | 16.15836 |  |  |  |  | 0.9415336
6253.233 | 0.3881161 | 17.04192 |  |  |  |  | 0.9493012
7442.645 | 0.3732645 | 17.9295 |  |  |  |  | 0.9643755
8785.152 | 0.3587125 | 18.79917 |  |  |  |  | 0.9747987
10050.8 | 0.3436111 | 19.70168 |  |  |  |  | 0.9747489
11921.72 | 0.3288759 | 20.5823 |  |  |  |  | 0.9856599
14043.94 | 0.3143996 | 21.44745 |  |  |  |  | 0.9925528
14988.24 | 0.3058021 | 21.96126
14847.12 | 0.3055624 | 21.97559
12908.44 | 0.2947355 | 22.62264
12908.44 | 0.2947355 | 22.62264
12314.49 | 0.2948006 | 22.61875
10433.48 | 0.295189 | 22.59553
8126.183 | 0.2960318 | 22.54517
6133.848 | 0.2973732 | 22.465
4665.394 | 0.2990039 | 22.36754
3737.44 | 0.3006576 | 22.26871
3122.608 | 0.3021148 | 22.18163
2743.948 | 0.3034913 | 22.09936
2488.019 | 0.3048485 | 22.01825
2256.866 | 0.3062516 | 21.9344
2056.808 | 0.3076295 | 21.85205
1881.315 | 0.3090476 | 21.7673
1725.181 | 0.3104866 | 21.6813
1593.738 | 0.3119119 | 21.59612
1471.392 | 0.3132993 | 21.51321
1359.155 | 0.314532 | 21.43953
1257.067 | 0.3156865 | 21.37054
1160.427 | 0.3168235 | 21.30259
1072.174 | 0.3179376 | 21.23601
998.2265 | 0.3190538 | 21.1693
932.1273 | 0.3201808 | 21.10195
871.8157 | 0.3213332 | 21.03308
815.5783 | 0.3224942 | 20.96369
762.8177 | 0.3236894 | 20.89226
714.037 | 0.324877 | 20.82129
669.8467 | 0.3261018 | 20.74809
628.2756 | 0.327294 | 20.67684
589.9699 | 0.3285331 | 20.60279
556.0606 | 0.3297511 | 20.53
523.4616 | 0.3309493 | 20.45839
493.4488 | 0.3321814 | 20.38475
465.2548 | 0.3334295 | 20.31016
439.6748 | 0.3346503 | 20.23721
414.4722 | 0.3358444 | 20.16584
391.8517 | 0.3370742 | 20.09235
373.2786 | 0.3383202 | 20.01788
352.9256 | 0.33947 | 19.94917
332.5219 | 0.3406632 | 19.87785
313.6193 | 0.341876 | 19.80538
294.4442 | 0.3429527 | 19.74103
278.2757 | 0.3440852 | 19.67335
261.2074 | 0.3451801 | 19.60791
246.2105 | 0.3462152 | 19.54605
232.2056 | 0.3472163 | 19.48622
218.3435 | 0.3482352 | 19.42533
207.0074 | 0.3492906 | 19.36226
194.4435 | 0.3501927 | 19.30834
185.0078 | 0.351248 | 19.24528
172.6214 | 0.3521717 | 19.19007
163.5423 | 0.3531313 | 19.13272
152.8367 | 0.3540068 | 19.0804
145.3399 | 0.3550812 | 19.01619
136.2977 | 0.3560408 | 18.95885
129.2933 | 0.3570397 | 18.89914
121.496 | 0.3579558 | 18.8444
114.5758 | 0.3590187 | 18.78087
107.0968 | 0.359994 | 18.72259