## General
ID | Test Identification
Test Identification | Location | NWZ-BH-5069
Test Identification | Sample | 07-1
Test Identification | Depth | 6 | [m]
Specimen Visual Description
Specimen Visual Description | Dark brown fine to medium SAND
Initial Specimen Conditions
Initial Specimen Conditions | Test start date | 20/01/2025
Initial Specimen Conditions | Mould outer / inner diameter | 100.08 / 69.9 | [mm]
Initial Specimen Conditions | Weight of soil | 33.5 | [g]
Initial Specimen Conditions | Water content | 4.118544 | [%]
Initial Specimen Conditions | Bulk density | 1.594099 | [Mg/m3]
Initial Specimen Conditions | Dry density | 1.531043 | [Mg/m3]
Initial Specimen Conditions | Material retained on 425 mm sieve | 0 | [%]
Test Conditions
Test Conditions | Interface type | Soil - Steel
Test Conditions | Initial interface roughness | 7.02 | [µm]
Test Conditions | Final interface roughness | 6.341 | [µm]
Consolidation - Before Fast Shear
Consolidation - Before Fast Shear | Consolidation pressure | 49.98141 | [kPa]
Consolidation - Before Fast Shear | Vertical displacement | 0.0339995 | [mm]
Consolidation - Before Fast Shear | Vertical strain | 0.760002 | [%]
Fast Shear - Stage 1
Fast Shear - Stage 1 | Normal Stress | 49.98141 | [kPa]
Fast Shear - Stage 1 | Vertical displacement | 1.1059998 | [mm]
Fast Shear - Stage 1 | Vertical strain | 22.119996 | [%]
Fast Shear - Stage 1 | Horizontal displacement | 199.9563 | [mm]
Fast Shear - Stage 1 | Rate of horizontal displacement | 500 | [mm/min]
At peak stress
Fast Shear - Stage 1 - At peak stress | Shear stress | 33.93285 | [kPa]
Fast Shear - Stage 1 - At peak stress | Horizontal displacement | 174.9618 | [mm]
Fast Shear - Stage 2
Fast Shear - Stage 2 | Normal Stress | 49.98141 | [kPa]
Fast Shear - Stage 2 | Vertical displacement | 1.4299998 | [mm]
Fast Shear - Stage 2 | Vertical strain | 28.599996 | [%]
Fast Shear - Stage 2 | Horizontal displacement | 399.9126 | [mm]
Fast Shear - Stage 2 | Rate of horizontal displacement | 500 | [mm/min]
At peak stress
Fast Shear - Stage 2 - At peak stress | Shear stress | 35.73823 | [kPa]
Fast Shear - Stage 2 - At peak stress | Horizontal displacement | 341.592 | [mm]
Fast Shear - Stage 3
Fast Shear - Stage 3 | Normal Stress | 49.98141 | [kPa]
Fast Shear - Stage 3 | Vertical displacement | 1.6719998 | [mm]
Fast Shear - Stage 3 | Vertical strain | 33.439996 | [%]
Fast Shear - Stage 3 | Horizontal displacement | 599.8689 | [mm]
Fast Shear - Stage 3 | Rate of horizontal displacement | 500 | [mm/min]
At peak stress
Fast Shear - Stage 3 - At peak stress | Shear stress | 37.78979 | [kPa]
Fast Shear - Stage 3 - At peak stress | Horizontal displacement | 583.2059 | [mm]
Fast Shear - Stage 4
Fast Shear - Stage 4 | Normal Stress | 49.98141 | [kPa]
Fast Shear - Stage 4 | Vertical displacement | 1.8719998 | [mm]
Fast Shear - Stage 4 | Vertical strain | 37.439996 | [%]
Fast Shear - Stage 4 | Horizontal displacement | 799.8252 | [mm]
Fast Shear - Stage 4 | Rate of horizontal displacement | 500 | [mm/min]
At peak stress
Fast Shear - Stage 4 - At peak stress | Shear stress | 39.34898 | [kPa]
Fast Shear - Stage 4 - At peak stress | Horizontal displacement | 616.5319 | [mm]
Fast Shear - Stage 5
Fast Shear - Stage 5 | Normal Stress | 49.98141 | [kPa]
Fast Shear - Stage 5 | Vertical displacement | 2.0499998 | [mm]
Fast Shear - Stage 5 | Vertical strain | 40.999996 | [%]
Fast Shear - Stage 5 | Horizontal displacement | 999.7815 | [mm]
Fast Shear - Stage 5 | Rate of horizontal displacement | 500 | [mm/min]
At peak stress
Fast Shear - Stage 5 - At peak stress | Shear stress | 40.78507 | [kPa]
Fast Shear - Stage 5 - At peak stress | Horizontal displacement | 916.4664 | [mm]
Consolidation - Before Slow Shear
Consolidation - Before Slow Shear | Consolidation pressure | 59.7347 | [kPa]
Consolidation - Before Slow Shear | Vertical displacement | 2.0859998 | [mm]
Consolidation - Before Slow Shear | Vertical strain | 41.759996 | [%]
Slow Shear
Slow Shear | Normal stress | 59.7347 | [kPa]
Slow Shear | Vertical displacement | 2.0859998 | [mm]
Slow Shear | Vertical strain | 41.759996 | [%]
Slow Shear | Horizontal displacement | 19.85352 | [mm]
Slow Shear | Rate of horizontal displacement | 0.018 | [mm/min]
At peak stress
Slow Shear - At peak stress | Shear stress | 49.68885 | [kPa]
Slow Shear - At peak stress | Horizontal displacement | 0.3560053 | [mm]
Slow Shear - At peak stress | Shear angle | 39.75455 | [°]
At residual stress
Slow Shear - At residual stress | Shear stress | 44.60098 | [kPa]
Slow Shear - At residual stress | Horizontal displacement | 19.85352 | [mm]
Slow Shear - At residual stress | Vertical displacement |  | [mm]
Slow Shear - At residual stress | Vertical strain |  | [%]
Slow Shear - At residual stress | Shear angle | 36.7469 | [°]

## Consolidation - 1
Consolidation - Before Fast Shear
Root time | Vertical Displacement
[min] | [mm]
0 | 0
0.2886751 | 0.0149994
0.4082483 | 0.0289993
0.5 | 0.0289993
0.5773503 | 0.0289993
0.6454972 | 0.0310002
0.7071068 | 0.0310002
0.7637626 | 0.0310002
0.8164966 | 0.0289993
0.8660254 | 0.0289993
0.9128709 | 0.0310002
0.9574271 | 0.0310002
1 | 0.0310002
1.040833 | 0.0310002
1.080123 | 0.0310002
1.118034 | 0.0310002
1.154701 | 0.0310002
1.190238 | 0.0310002
1.224745 | 0.0310002
1.258306 | 0.0310002
1.290994 | 0.0310002
1.322876 | 0.0310002
1.354006 | 0.0289993
1.384437 | 0.0310002
1.414214 | 0.0310002
1.443376 | 0.0310002
1.47196 | 0.0310002
1.5 | 0.0310002
1.527525 | 0.0310002
1.554563 | 0.0310002
1.581139 | 0.0289993
1.607275 | 0.0310002
1.632993 | 0.0319996
1.658312 | 0.0310002
1.683251 | 0.0319996
1.707825 | 0.0310002
1.732051 | 0.0319996
1.755942 | 0.0319996
1.779513 | 0.0319996
1.802776 | 0.0310002
1.825742 | 0.0310002
1.848423 | 0.0310002
1.870829 | 0.0310002
1.892969 | 0.0319996
1.914854 | 0.0319996
1.936492 | 0.0319996
1.95789 | 0.0319996
1.979057 | 0.0310002
2 | 0.0310002
2.020726 | 0.0319996
2.041241 | 0.0310002
2.061553 | 0.0310002
2.081666 | 0.0319996
2.101587 | 0.0319996
2.12132 | 0.0310002
2.140872 | 0.0339995
2.160247 | 0.0319996
2.179449 | 0.0319996
2.198484 | 0.0319996
2.217356 | 0.0319996
2.236068 | 0.0310002
2.254625 | 0.0319996
2.27303 | 0.0310002
2.291288 | 0.0310002
2.309401 | 0.0319996
2.327373 | 0.0319996
2.345208 | 0.0319996
2.362908 | 0.0339995
2.380476 | 0.0319996
2.397916 | 0.0319996
2.415229 | 0.0339995
2.43242 | 0.0319996
2.44949 | 0.0310002
2.466441 | 0.0319996
2.483277 | 0.0319996
2.5 | 0.0319996
2.516611 | 0.0310002
2.533114 | 0.0319996
2.54951 | 0.0319996
2.565801 | 0.0319996
2.581989 | 0.0319996
2.598076 | 0.0319996
2.614065 | 0.0319996
2.629956 | 0.0319996
2.645751 | 0.0310002
2.661453 | 0.0319996
2.677063 | 0.0319996
2.692582 | 0.0310002
2.708013 | 0.0319996
2.723356 | 0.0319996
2.738613 | 0.0319996
2.753785 | 0.0319996
2.768875 | 0.0319996
2.783882 | 0.0310002
2.798809 | 0.0319996
2.813657 | 0.0319996
2.828427 | 0.0339995
2.84312 | 0.0339995
2.857738 | 0.0319996
2.872281 | 0.0319996
2.886751 | 0.0319996
2.901149 | 0.0310002
2.915476 | 0.0319996
2.929733 | 0.0319996
2.94392 | 0.0319996
2.95804 | 0.0310002
2.972092 | 0.0310002
2.986079 | 0.0319996
3 | 0.0319996
3.013857 | 0.0319996
3.02765 | 0.0319996
3.041381 | 0.0319996
3.05505 | 0.0319996
3.068659 | 0.0319996
3.082207 | 0.0319996
3.095696 | 0.0319996
3.109126 | 0.0319996
3.122499 | 0.0319996
3.135815 | 0.0319996
3.149074 | 0.0310002
3.162278 | 0.0319996
3.175426 | 0.0319996
3.188521 | 0.0310002
3.201562 | 0.0310002
3.21455 | 0.0319996
3.227486 | 0.0319996
3.24037 | 0.0319996
3.253204 | 0.0339995
3.265986 | 0.0310002
3.278719 | 0.0319996
3.291403 | 0.0319996
3.304038 | 0.0319996
3.316625 | 0.0319996
3.329164 | 0.0319996
3.341656 | 0.0319996
3.354102 | 0.0339995
3.366502 | 0.0319996
3.378856 | 0.0319996
3.391165 | 0.0319996
3.40343 | 0.0319996
3.41565 | 0.0319996
3.427827 | 0.0319996
3.439961 | 0.0339995
3.452053 | 0.0319996
3.464102 | 0.0319996
3.476109 | 0.0310002
3.488075 | 0.0319996
3.5 | 0.0319996
3.511885 | 0.0319996
3.523729 | 0.0310002
3.535534 | 0.0319996
3.547299 | 0.0339995
3.559026 | 0.0319996
3.570714 | 0.0319996
3.582364 | 0.0319996
3.593976 | 0.0319996
3.605551 | 0.0319996
3.617089 | 0.0339995
3.62859 | 0.0319996
3.640055 | 0.0319996
3.651484 | 0.0319996
3.662877 | 0.0319996
3.674235 | 0.0319996
3.685557 | 0.0319996
3.696846 | 0.0339995
3.708099 | 0.0319996
3.719319 | 0.0319996
3.730505 | 0.0339995
3.741657 | 0.0339995
3.752777 | 0.0319996
3.763863 | 0.0339995
3.774917 | 0.0339995
3.785939 | 0.0339995
3.796929 | 0.0339995
3.807887 | 0.0319996
3.818813 | 0.0319996
3.829708 | 0.0319996
3.840573 | 0.0319996
3.851407 | 0.0339995
3.86221 | 0.0339995
3.872983 | 0.0319996
3.883727 | 0.0319996
3.89444 | 0.0319996
3.905125 | 0.0339995
3.91578 | 0.0319996
3.926406 | 0.0339995
3.937004 | 0.0319996
3.947573 | 0.0339995
3.958114 | 0.0319996
3.968627 | 0.0319996
3.979112 | 0.0339995
3.98957 | 0.0319996
4 | 0.0310002
4.010403 | 0.0310002
4.020779 | 0.0339995
4.031129 | 0.0319996
4.041452 | 0.0319996
4.051749 | 0.0339995
4.062019 | 0.0339995
4.072264 | 0.0319996
4.082483 | 0.0319996
4.092676 | 0.0339995
4.102845 | 0.0339995
4.112988 | 0.0319996
4.123106 | 0.0339995
4.133199 | 0.0319996
4.143268 | 0.0339995
4.153312 | 0.0339995
4.163332 | 0.0339995
4.173328 | 0.0339995
4.1833 | 0.0339995
4.193249 | 0.0339995
4.203173 | 0.0339995
4.213075 | 0.0339995
4.222953 | 0.0339995
4.232808 | 0.0339995
4.242641 | 0.0339995
4.25245 | 0.0339995
4.262237 | 0.0339995
4.272002 | 0.0339995
4.281744 | 0.0339995
4.291464 | 0.0339995
4.301163 | 0.0339995
4.310839 | 0.0339995
4.320494 | 0.0339995
4.330127 | 0.0339995
4.339739 | 0.0339995
4.349329 | 0.0319996
4.358899 | 0.0360003
4.368447 | 0.0339995
4.377975 | 0.0339995
4.387482 | 0.0339995
4.396969 | 0.0339995
4.406435 | 0.0339995
4.41588 | 0.0339995
4.425306 | 0.0360003
4.434712 | 0.0339995
4.444097 | 0.0339995
4.453463 | 0.0360003
4.462809 | 0.0360003
4.472136 | 0.0339995
4.481443 | 0.0339995
4.490731 | 0.0360003
4.5 | 0.0339995
4.50925 | 0.0360003
4.518481 | 0.0339995
4.527693 | 0.0339995
4.536886 | 0.0339995
4.546061 | 0.0339995
4.555217 | 0.0339995
4.564355 | 0.0360003
4.573474 | 0.0339995
4.582576 | 0.0360003
4.591659 | 0.0339995
4.600725 | 0.0339995
4.609772 | 0.0360003
4.618802 | 0.0339995
4.627814 | 0.0339995
4.636809 | 0.0339995
4.645787 | 0.0319996
4.654747 | 0.0360003
4.66369 | 0.0360003
4.672615 | 0.0339995
4.681524 | 0.0360003
4.690416 | 0.0339995
4.699291 | 0.0339995
4.708149 | 0.0339995
4.716991 | 0.0339995
4.725816 | 0.0319996
4.734624 | 0.0360003
4.743416 | 0.0360003
4.752192 | 0.0339995
4.760952 | 0.0360003
4.769696 | 0.0339995
4.778424 | 0.0339995
4.787136 | 0.0339995
4.795832 | 0.0339995
4.804512 | 0.0339995
4.813176 | 0.0319996
4.821825 | 0.0339995
4.830459 | 0.0360003
4.839077 | 0.0339995
4.84768 | 0.0339995
4.856267 | 0.0339995
4.86484 | 0.0339995
4.873397 | 0.0339995
4.88194 | 0.0339995
4.890467 | 0.0339995
4.898979 | 0.0339995
4.907477 | 0.0360003
4.91596 | 0.0339995
4.924429 | 0.0360003
4.932883 | 0.0360003
4.941322 | 0.0339995
4.949747 | 0.0339995
4.958158 | 0.0339995
4.966555 | 0.0339995
4.974937 | 0.0339995
4.983305 | 0.0339995
4.99166 | 0.0360003
5 | 0.0339995
5.008326 | 0.0339995
5.016639 | 0.0339995
5.024938 | 0.0339995
5.033223 | 0.0339995
5.041494 | 0.0339995
5.049752 | 0.0339995
5.057997 | 0.0319996
5.066228 | 0.0319996
5.074446 | 0.0339995
5.08265 | 0.0339995
5.090841 | 0.0360003
5.09902 | 0.0319996
5.107184 | 0.0339995
5.115336 | 0.0339995
5.123475 | 0.0360003
5.131601 | 0.0339995
5.139715 | 0.0339995
5.147815 | 0.0360003
5.155903 | 0.0360003
5.163978 | 0.0360003
5.17204 | 0.0339995
5.18009 | 0.0319996
5.188127 | 0.0339995
5.196152 | 0.0360003
5.204165 | 0.0339995
5.212165 | 0.0339995
5.220153 | 0.0339995
5.228129 | 0.0360003
5.236093 | 0.0339995
5.244044 | 0.0339995
5.251984 | 0.0319996
5.259911 | 0.0360003
5.267827 | 0.0339995
5.275731 | 0.0339995
5.283622 | 0.0360003
5.291503 | 0.0339995
5.299371 | 0.0360003
5.307228 | 0.0339995
5.315073 | 0.0339995
5.322906 | 0.0339995
5.330729 | 0.0339995
5.338539 | 0.0339995
5.346338 | 0.0360003
5.354126 | 0.0339995
5.361903 | 0.0339995
5.369668 | 0.0339995
5.377422 | 0.0339995
5.385165 | 0.0339995
5.392897 | 0.0360003
5.400617 | 0.0339995
5.408327 | 0.0339995
5.416026 | 0.0339995
5.423713 | 0.0339995
5.43139 | 0.0339995
5.439056 | 0.0360003
5.446712 | 0.0339995
5.454356 | 0.0339995
5.46199 | 0.0339995
5.469613 | 0.0339995
5.477226 | 0.0339995
5.484828 | 0.0360003
5.492419 | 0.0339995
5.5 | 0.0360003
5.507571 | 0.0360003
5.515131 | 0.0360003
5.522681 | 0.0319996
5.53022 | 0.0339995
5.537749 | 0.0339995
5.545268 | 0.0339995
5.552777 | 0.0339995
5.560276 | 0.0319996
5.567764 | 0.0339995
5.575243 | 0.0339995
5.582711 | 0.0360003
5.59017 | 0.0360003
5.597619 | 0.0339995
5.605057 | 0.0339995
5.612486 | 0.0339995
5.619905 | 0.0339995
5.627314 | 0.0319996
5.634714 | 0.0339995
5.642104 | 0.0360003
5.649484 | 0.0360003
5.656854 | 0.0360003
5.664215 | 0.0360003
5.671567 | 0.0339995
5.678908 | 0.0339995
5.686241 | 0.0360003
5.693564 | 0.0339995
5.700877 | 0.0339995
5.708181 | 0.0339995
5.715476 | 0.0339995
5.722762 | 0.0360003
5.730038 | 0.0319996
5.737305 | 0.0339995
5.744563 | 0.0339995
5.751811 | 0.0360003
5.759051 | 0.0339995
5.766281 | 0.0319996
5.773503 | 0.0339995
5.780715 | 0.0339995
5.787918 | 0.0339995
5.795113 | 0.0339995
5.802298 | 0.0339995
5.809475 | 0.0339995
5.816643 | 0.0360003
5.823802 | 0.0339995
5.830952 | 0.0339995
5.838093 | 0.0339995
5.845226 | 0.0360003
5.85235 | 0.0339995
5.859465 | 0.0319996
5.866572 | 0.0339995
5.87367 | 0.0360003
5.88076 | 0.0339995
5.887841 | 0.0339995
5.894913 | 0.0360003
5.901977 | 0.0339995
5.909033 | 0.0339995
5.91608 | 0.0339995
5.923119 | 0.0339995
5.930149 | 0.0339995
5.937171 | 0.0339995
5.944185 | 0.0339995
5.95119 | 0.0339995
5.958188 | 0.0339995
5.965177 | 0.0339995
5.972158 | 0.0339995
5.97913 | 0.0339995
5.986095 | 0.0339995
5.993052 | 0.0339995
6 | 0.0360003
6.00694 | 0.0339995
6.013873 | 0.0339995
6.020797 | 0.0339995
6.027714 | 0.0319996
6.034622 | 0.0339995
6.041523 | 0.0339995
6.048416 | 0.0339995
6.055301 | 0.0339995
6.062178 | 0.0360003
6.069047 | 0.0319996
6.075909 | 0.0360003
6.082763 | 0.0339995
6.089609 | 0.0339995
6.096447 | 0.0339995
6.103278 | 0.0339995
6.110101 | 0.0360003
6.116916 | 0.0339995
6.123724 | 0.0319996
6.130525 | 0.0339995
6.137318 | 0.0360003
6.144103 | 0.0339995
6.150881 | 0.0339995
6.157651 | 0.0339995
6.164414 | 0.0339995
6.17117 | 0.0339995
6.177918 | 0.0339995
6.184658 | 0.0339995
6.191392 | 0.0339995
6.198118 | 0.0339995
6.204837 | 0.0319996
6.211548 | 0.0339995
6.218253 | 0.0339995
6.22495 | 0.0339995
6.23164 | 0.0339995
6.238322 | 0.0339995
6.244998 | 0.0319996
6.251666 | 0.0339995
6.258328 | 0.0339995
6.264982 | 0.0339995
6.271629 | 0.0360003
6.278269 | 0.0339995
6.284903 | 0.0360003
6.291529 | 0.0339995
6.298148 | 0.0339995
6.30476 | 0.0339995
6.311365 | 0.0339995
6.317964 | 0.0339995
6.324555 | 0.0339995
6.33114 | 0.0339995
6.337718 | 0.0339995
6.344289 | 0.0339995
6.350853 | 0.0339995
6.35741 | 0.0360003
6.363961 | 0.0339995
6.370505 | 0.0339995
6.377042 | 0.0339995
6.383573 | 0.0339995
6.390097 | 0.0339995
6.396614 | 0.0339995
6.403124 | 0.0339995
6.409628 | 0.0339995
6.416126 | 0.0339995
6.422616 | 0.0339995
6.429101 | 0.0319996
6.435578 | 0.0339995
6.442049 | 0.0360003
6.448514 | 0.0339995
6.454972 | 0.0339995
6.461424 | 0.0339995
6.467869 | 0.0339995
6.474308 | 0.0339995
6.480741 | 0.0339995
6.487167 | 0.0360003
6.493587 | 0.0360003
6.5 | 0.0339995
6.506407 | 0.0339995
6.512808 | 0.0339995
6.519202 | 0.0339995
6.525591 | 0.0339995
6.531973 | 0.0339995
6.538348 | 0.0339995
6.544718 | 0.0339995
6.551081 | 0.0360003
6.557439 | 0.0339995
6.56379 | 0.0339995
6.570134 | 0.0339995
6.576473 | 0.0339995
6.582806 | 0.0339995
6.589132 | 0.0339995
6.595453 | 0.0339995
6.601767 | 0.0319996
6.608076 | 0.0360003
6.614378 | 0.0319996
6.620675 | 0.0339995
6.626965 | 0.0339995
6.63325 | 0.0339995
6.639528 | 0.0360003
6.645801 | 0.0360003
6.652067 | 0.0360003
6.658328 | 0.0360003
6.664583 | 0.0339995
6.670832 | 0.0339995
6.677075 | 0.0339995
6.683313 | 0.0319996
6.689544 | 0.0360003
6.69577 | 0.0339995
6.70199 | 0.0339995
6.708204 | 0.0360003
6.714412 | 0.0339995
6.720615 | 0.0339995
6.726812 | 0.0339995
6.733003 | 0.0360003
6.739189 | 0.0339995
6.745369 | 0.0339995
6.751543 | 0.0319996
6.757712 | 0.0339995
6.763875 | 0.0360003
6.770032 | 0.0339995
6.776184 | 0.0339995
6.78233 | 0.0339995
6.788471 | 0.0360003
6.794606 | 0.0339995
6.800735 | 0.0339995
6.806859 | 0.0339995
6.812978 | 0.0339995
6.819091 | 0.0319996
6.825198 | 0.0339995
6.831301 | 0.0339995
6.837397 | 0.0319996
6.843488 | 0.0360003
6.849574 | 0.0339995
6.855655 | 0.0360003
6.86173 | 0.0360003
6.867799 | 0.0339995
6.873864 | 0.0339995
6.879922 | 0.0339995
6.885976 | 0.0360003
6.892024 | 0.0339995
6.898067 | 0.0360003
6.904105 | 0.0339995
6.910137 | 0.0319996
6.916165 | 0.0319996
6.922187 | 0.0319996
6.928203 | 0.0319996
6.934215 | 0.0339995
6.940221 | 0.0339995
6.946222 | 0.0339995
6.952218 | 0.0360003
6.958209 | 0.0339995
6.964194 | 0.0339995
6.970175 | 0.0339995
6.97615 | 0.0339995
6.98212 | 0.0339995
6.988085 | 0.0339995
6.994045 | 0.0339995
7 | 0.0339995
7.00595 | 0.0339995
7.011895 | 0.0339995
7.017834 | 0.0319996
7.023769 | 0.0339995
7.029699 | 0.0339995
7.035624 | 0.0339995
7.041543 | 0.0339995
7.047458 | 0.0339995
7.053368 | 0.0360003
7.059273 | 0.0319996
7.065173 | 0.0360003
7.071068 | 0.0339995
7.076958 | 0.0319996
7.082843 | 0.0339995
7.088723 | 0.0339995
7.094599 | 0.0339995
7.100469 | 0.0339995
7.106335 | 0.0319996
7.112196 | 0.0339995
7.118052 | 0.0339995
7.123903 | 0.0339995
7.12975 | 0.0339995
7.135592 | 0.0339995
7.141428 | 0.0339995
7.147261 | 0.0360003
7.153088 | 0.0360003
7.158911 | 0.0360003
7.164728 | 0.0339995
7.170542 | 0.0339995
7.17635 | 0.0339995
7.182154 | 0.0339995
7.187953 | 0.0339995
7.193747 | 0.0360003
7.199537 | 0.0339995
7.205322 | 0.0339995
7.211103 | 0.0360003
7.216878 | 0.0339995
7.22265 | 0.0319996
7.228416 | 0.0339995
7.234178 | 0.0319996
7.239936 | 0.0339995
7.245688 | 0.0339995
7.251437 | 0.0339995
7.25718 | 0.0339995
7.26292 | 0.0339995
7.268654 | 0.0339995
7.274384 | 0.0319996
7.28011 | 0.0339995
7.285831 | 0.0339995
7.291548 | 0.0360003
7.29726 | 0.0339995
7.302967 | 0.0360003
7.308671 | 0.0339995
7.314369 | 0.0339995
7.320064 | 0.0339995
7.325754 | 0.0339995
7.331439 | 0.0339995
7.33712 | 0.0339995
7.342797 | 0.0339995
7.348469 | 0.0339995
7.354137 | 0.0360003
7.359801 | 0.0360003
7.36546 | 0.0360003
7.371115 | 0.0339995
7.376765 | 0.0339995
7.382412 | 0.0339995
7.388053 | 0.0339995
7.393691 | 0.0360003
7.399324 | 0.0339995
7.404953 | 0.0339995
7.410578 | 0.0360003
7.416198 | 0.0339995
7.421815 | 0.0360003
7.427427 | 0.0339995
7.433034 | 0.0360003
7.438638 | 0.0339995
7.444237 | 0.0339995
7.449832 | 0.0339995
7.455423 | 0.0360003
7.46101 | 0.0339995
7.466592 | 0.0360003
7.472171 | 0.0339995
7.477745 | 0.0339995
7.483315 | 0.0360003
7.488881 | 0.0339995
7.494442 | 0.0360003
7.5 | 0.0360003
7.505553 | 0.0360003
7.511103 | 0.0360003
7.516648 | 0.0339995
7.522189 | 0.0360003
7.527727 | 0.0339995
7.53326 | 0.0360003
7.538789 | 0.0339995
7.544314 | 0.0360003
7.549834 | 0.0339995
7.555351 | 0.0380001
7.560864 | 0.0339995
7.566373 | 0.0360003
7.571878 | 0.0339995
7.577379 | 0.0360003
7.582875 | 0.0339995
7.588368 | 0.0339995
7.593857 | 0.0339995
7.599342 | 0.0339995
7.604823 | 0.0360003
7.6103 | 0.0360003
7.615773 | 0.0360003
7.621242 | 0.0339995
7.626707 | 0.0339995
7.632169 | 0.0360003
7.637626 | 0.0360003
7.64308 | 0.0339995
7.648529 | 0.0360003
7.653975 | 0.0360003
7.659417 | 0.0339995
7.664855 | 0.0360003
7.670289 | 0.0360003
7.675719 | 0.0339995
7.681146 | 0.0339995
7.686568 | 0.0339995
7.691987 | 0.0339995
7.697402 | 0.0339995
7.702813 | 0.0360003
7.708221 | 0.0339995
7.713624 | 0.0319996
7.719024 | 0.0339995
7.72442 | 0.0339995
7.729812 | 0.0360003
7.735201 | 0.0339995
7.740586 | 0.0339995

## Fast Shearing - 1
Fast Shear - Stage 1
Horizontal Displacement | Stress Ratio t/s'n | Shear Stress
[mm] | [-] | [kPa]
0 | 0 | 0
8.331512 | 0.08783955 | 4.390345
16.66302 | 0.5418141 | 27.08063
24.99454 | 0.5976373 | 29.87076
33.32605 | 0.5927117 | 29.62457
41.65756 | 0.5820397 | 29.09116
49.98907 | 0.577935 | 28.88601
58.32059 | 0.5672629 | 28.3526
66.6521 | 0.565621 | 28.27054
74.98361 | 0.5672629 | 28.3526
83.31512 | 0.5730094 | 28.63982
91.64664 | 0.5869652 | 29.33735
99.97815 | 0.5943536 | 29.70663
108.3097 | 0.601742 | 30.07591
116.6412 | 0.6206234 | 31.01963
124.9727 | 0.6378629 | 31.88129
133.3042 | 0.6419676 | 32.08644
141.6357 | 0.6493559 | 32.45572
149.9672 | 0.6641327 | 33.19429
158.2987 | 0.6739839 | 33.68666
166.6302 | 0.6739839 | 33.68666
174.9618 | 0.6789094 | 33.93285
183.2933 | 0.6789094 | 33.93285
191.6248 | 0.6756257 | 33.76873
199.9563 | 0.6739839 | 33.68666

## Fast Shearing - 2
Fast Shear - Stage 2
Horizontal Displacement | Stress Ratio t/s'n | Shear Stress
[mm] | [-] | [kPa]
199.9563 | 0 | 0
208.2878 | 0.3521791 | 17.60241
208.2878 | 0.3521791 | 17.60241
216.6193 | 0.6567443 | 32.82501
224.9508 | 0.6649536 | 33.23532
233.2823 | 0.660849 | 33.03016
241.6139 | 0.6592071 | 32.9481
249.9454 | 0.6616699 | 33.07119
258.2769 | 0.6649536 | 33.23532
266.6084 | 0.6707001 | 33.52254
274.9399 | 0.6780885 | 33.89182
283.2714 | 0.6862978 | 34.30213
291.6029 | 0.6977908 | 34.87657
299.9344 | 0.7051792 | 35.24585
308.266 | 0.707642 | 35.36894
316.5975 | 0.7142094 | 35.69719
324.929 | 0.7125676 | 35.61513
333.2605 | 0.7109257 | 35.53307
341.592 | 0.7150304 | 35.73823
349.9235 | 0.7109257 | 35.53307
358.255 | 0.707642 | 35.36894
366.5865 | 0.6936862 | 34.67141
374.9181 | 0.7035374 | 35.16379
383.2496 | 0.6969699 | 34.83554
391.5811 | 0.7010746 | 35.04069

## Fast Shearing - 3
Fast Shear - Stage 3
Horizontal Displacement | Stress Ratio t/s'n | Shear Stress
[mm] | [-] | [kPa]
391.5811 | 0 | 0
399.9126 | 0 | 0
408.2441 | 0.4219582 | 21.09007
416.5756 | 0.7421211 | 37.09226
424.9071 | 0.7437629 | 37.17432
433.2386 | 0.7355536 | 36.76401
441.5702 | 0.7339118 | 36.68194
449.9017 | 0.7298071 | 36.47679
458.2332 | 0.7224187 | 36.10751
466.5647 | 0.7265234 | 36.31266
474.8962 | 0.7183141 | 35.90235
483.2277 | 0.719135 | 35.94338
491.5592 | 0.719135 | 35.94338
499.8907 | 0.7109257 | 35.53307
508.2223 | 0.7084629 | 35.40998
516.5538 | 0.7215978 | 36.06648
524.8853 | 0.7109257 | 35.53307
533.2168 | 0.7125676 | 35.61513
541.5483 | 0.7207769 | 36.02544
549.8798 | 0.731449 | 36.55885
558.2113 | 0.7380164 | 36.8871
566.5428 | 0.7470467 | 37.33844
574.8744 | 0.7527932 | 37.62566
583.2059 | 0.7560769 | 37.78979
591.5374 | 0.7527932 | 37.62566

## Fast Shearing - 4
Fast Shear - Stage 4
Horizontal Displacement | Stress Ratio t/s'n | Shear Stress
[mm] | [-] | [kPa]
591.5374 | 0 | 0
599.8689 | 0 | 0
608.2004 | 0.1223186 | 6.113657
616.5319 | 0.7872723 | 39.34898
624.8634 | 0.7766002 | 38.81557
633.1949 | 0.7774211 | 38.8566
641.5265 | 0.7692118 | 38.44629
649.858 | 0.7601815 | 37.99494
658.1895 | 0.7642862 | 38.2001
666.521 | 0.7659281 | 38.28216
674.8525 | 0.7692118 | 38.44629
683.184 | 0.7618234 | 38.07701
691.5155 | 0.766749 | 38.32319
699.847 | 0.7560769 | 37.78979
708.1786 | 0.7568978 | 37.83082
716.5101 | 0.7659281 | 38.28216
724.8416 | 0.7626443 | 38.11804
733.1731 | 0.7626443 | 38.11804
741.5046 | 0.7634653 | 38.15907
749.8361 | 0.7527932 | 37.62566
758.1676 | 0.7651071 | 38.24113
766.4991 | 0.7626443 | 38.11804
774.8307 | 0.7642862 | 38.2001
783.1622 | 0.7585397 | 37.91288
791.4937 | 0.7610025 | 38.03598

## Fast Shearing - 5
Fast Shear - Stage 5
Horizontal Displacement | Stress Ratio t/s'n | Shear Stress
[mm] | [-] | [kPa]
791.4937 | 0 | 0
799.8252 | 0 | 0
808.1567 | 0.5943536 | 29.70663
816.4882 | 0.7724955 | 38.61041
824.8197 | 0.7651071 | 38.24113
833.1512 | 0.7593606 | 37.95391
841.4828 | 0.7601815 | 37.99494
849.8143 | 0.7585397 | 37.91288
858.1458 | 0.7626443 | 38.11804
866.4773 | 0.7741374 | 38.69248
874.8088 | 0.7757792 | 38.77454
883.1403 | 0.7856304 | 39.26691
891.4718 | 0.7963025 | 39.80032
899.8033 | 0.8061537 | 40.2927
908.1349 | 0.8069746 | 40.33373
916.4664 | 0.8160048 | 40.78507
924.7979 | 0.8119002 | 40.57991
933.1294 | 0.8127211 | 40.62095
941.4609 | 0.8119002 | 40.57991
949.7924 | 0.8077955 | 40.37476
958.1239 | 0.8061537 | 40.2927
966.4554 | 0.7971234 | 39.84135
974.787 | 0.7913769 | 39.55413
983.1185 | 0.7872723 | 39.34898
991.45 | 0.790556 | 39.5131
999.7815 | 0.7815257 | 39.06176

## Consolidation - 2
Consolidation - Before Slow Shear
Root time | Vertical Displacement
[min] | [mm]
0 | 2.0809998
0.2886751 | 2.0849998
0.4082483 | 2.0849998
0.5 | 2.0849998
0.5773503 | 2.0849998
0.6454972 | 2.0859998
0.7071068 | 2.0849998
0.7637626 | 2.0849998
0.8164966 | 2.0849998
0.8660254 | 2.0859998
0.9128709 | 2.0849998
0.9574271 | 2.0849998
1 | 2.0859998
1.040833 | 2.0859998
1.080123 | 2.0859998
1.118034 | 2.0849998
1.154701 | 2.0849998
1.190238 | 2.0849998
1.224745 | 2.0849998
1.258306 | 2.0849998
1.290994 | 2.0849998
1.322876 | 2.0859998
1.354006 | 2.0859998
1.384437 | 2.0849998
1.414214 | 2.0849998
1.443376 | 2.0849998
1.47196 | 2.0849998
1.5 | 2.0849998
1.527525 | 2.0849998
1.554563 | 2.0849998
1.581139 | 2.0849998
1.607275 | 2.0849998
1.632993 | 2.0849998
1.658312 | 2.0849998
1.683251 | 2.0849998
1.707825 | 2.0829998
1.732051 | 2.0849998
1.755942 | 2.0849998
1.779513 | 2.0849998
1.802776 | 2.0829998
1.825742 | 2.0849998
1.848423 | 2.0829998
1.870829 | 2.0849998
1.892969 | 2.0849998
1.914854 | 2.0829998
1.936492 | 2.0849998
1.95789 | 2.0849998
1.979057 | 2.0849998
2 | 2.0849998
2.020726 | 2.0829998
2.041241 | 2.0849998
2.061553 | 2.0849998
2.081666 | 2.0829998
2.101587 | 2.0849998
2.12132 | 2.0849998
2.140872 | 2.0859998
2.160247 | 2.0849998
2.179449 | 2.0849998
2.198484 | 2.0849998
2.217356 | 2.0849998
2.236068 | 2.0849998
2.254625 | 2.0849998
2.27303 | 2.0859998
2.291288 | 2.0849998
2.309401 | 2.0849998
2.327373 | 2.0849998
2.345208 | 2.0859998
2.362908 | 2.0849998
2.380476 | 2.0849998
2.397916 | 2.0849998
2.415229 | 2.0849998
2.43242 | 2.0859998
2.44949 | 2.0849998
2.466441 | 2.0849998
2.483277 | 2.0859998
2.5 | 2.0849998
2.516611 | 2.0849998
2.533114 | 2.0849998
2.54951 | 2.0859998
2.565801 | 2.0849998
2.581989 | 2.0849998
2.598076 | 2.0849998
2.614065 | 2.0859998
2.629956 | 2.0849998
2.645751 | 2.0849998
2.661453 | 2.0849998
2.677063 | 2.0859998
2.692582 | 2.0859998
2.708013 | 2.0849998
2.723356 | 2.0849998
2.738613 | 2.0849998
2.753785 | 2.0859998
2.768875 | 2.0859998
2.783882 | 2.0849998
2.798809 | 2.0849998
2.813657 | 2.0859998
2.828427 | 2.0849998
2.84312 | 2.0859998
2.857738 | 2.0859998
2.872281 | 2.0859998
2.886751 | 2.0849998
2.901149 | 2.0849998
2.915476 | 2.0859998
2.929733 | 2.0849998
2.94392 | 2.0849998
2.95804 | 2.0849998
2.972092 | 2.0849998
2.986079 | 2.0849998
3 | 2.0829998
3.013857 | 2.0859998
3.02765 | 2.0849998
3.041381 | 2.0859998
3.05505 | 2.0849998
3.068659 | 2.0859998
3.082207 | 2.0849998
3.095696 | 2.0849998
3.109126 | 2.0849998
3.122499 | 2.0859998
3.135815 | 2.0849998
3.149074 | 2.0859998
3.162278 | 2.0849998
3.175426 | 2.0849998
3.188521 | 2.0849998
3.201562 | 2.0849998
3.21455 | 2.0849998
3.227486 | 2.0849998
3.24037 | 2.0849998
3.253204 | 2.0859998
3.265986 | 2.0849998
3.278719 | 2.0859998
3.291403 | 2.0859998
3.304038 | 2.0849998
3.316625 | 2.0859998
3.329164 | 2.0859998
3.341656 | 2.0849998
3.354102 | 2.0859998
3.366502 | 2.0849998
3.378856 | 2.0849998
3.391165 | 2.0859998
3.40343 | 2.0849998
3.41565 | 2.0849998
3.427827 | 2.0849998
3.439961 | 2.0849998
3.452053 | 2.0859998
3.464102 | 2.0849998
3.476109 | 2.0849998
3.488075 | 2.0849998
3.5 | 2.0859998
3.511885 | 2.0849998
3.523729 | 2.0849998
3.535534 | 2.0849998
3.547299 | 2.0849998
3.559026 | 2.0859998
3.570714 | 2.0859998
3.582364 | 2.0849998
3.593976 | 2.0859998
3.605551 | 2.0849998
3.617089 | 2.0849998
3.62859 | 2.0849998
3.640055 | 2.0859998
3.651484 | 2.0849998
3.662877 | 2.0859998
3.674235 | 2.0829998
3.685557 | 2.0849998
3.696846 | 2.0849998
3.708099 | 2.0859998
3.719319 | 2.0859998
3.730505 | 2.0849998
3.741657 | 2.0859998
3.752777 | 2.0859998
3.763863 | 2.0849998
3.774917 | 2.0849998
3.785939 | 2.0859998
3.796929 | 2.0859998
3.807887 | 2.0849998
3.818813 | 2.0849998
3.829708 | 2.0849998
3.840573 | 2.0859998
3.851407 | 2.0859998
3.86221 | 2.0849998
3.872983 | 2.0849998
3.883727 | 2.0859998
3.89444 | 2.0849998
3.905125 | 2.0859998
3.91578 | 2.0849998
3.926406 | 2.0849998
3.937004 | 2.0849998
3.947573 | 2.0849998
3.958114 | 2.0879998
3.968627 | 2.0849998
3.979112 | 2.0859998
3.98957 | 2.0879998
4 | 2.0859998
4.010403 | 2.0849998
4.020779 | 2.0849998
4.031129 | 2.0849998
4.041452 | 2.0849998
4.051749 | 2.0849998
4.062019 | 2.0859998
4.072264 | 2.0859998
4.082483 | 2.0849998
4.092676 | 2.0849998
4.102845 | 2.0849998
4.112988 | 2.0859998
4.123106 | 2.0859998
4.133199 | 2.0849998
4.143268 | 2.0849998
4.153312 | 2.0849998
4.163332 | 2.0859998
4.173328 | 2.0849998
4.1833 | 2.0849998
4.193249 | 2.0859998
4.203173 | 2.0859998
4.213075 | 2.0849998
4.222953 | 2.0849998
4.232808 | 2.0859998
4.242641 | 2.0859998
4.25245 | 2.0859998
4.262237 | 2.0859998
4.272002 | 2.0849998
4.281744 | 2.0859998
4.291464 | 2.0859998
4.301163 | 2.0859998
4.310839 | 2.0859998
4.320494 | 2.0859998
4.330127 | 2.0859998
4.339739 | 2.0859998
4.349329 | 2.0849998
4.358899 | 2.0829998
4.368447 | 2.0859998
4.377975 | 2.0849998
4.387482 | 2.0859998
4.396969 | 2.0849998
4.406435 | 2.0849998
4.41588 | 2.0859998
4.425306 | 2.0859998
4.434712 | 2.0849998
4.444097 | 2.0849998
4.453463 | 2.0859998
4.462809 | 2.0849998
4.472136 | 2.0859998
4.481443 | 2.0849998
4.490731 | 2.0849998
4.5 | 2.0849998
4.50925 | 2.0859998
4.518481 | 2.0859998
4.527693 | 2.0849998
4.536886 | 2.0849998
4.546061 | 2.0849998
4.555217 | 2.0859998
4.564355 | 2.0859998
4.573474 | 2.0859998
4.582576 | 2.0859998
4.591659 | 2.0829998
4.600725 | 2.0849998
4.609772 | 2.0849998
4.618802 | 2.0849998
4.627814 | 2.0849998
4.636809 | 2.0859998
4.645787 | 2.0849998
4.654747 | 2.0859998
4.66369 | 2.0849998
4.672615 | 2.0859998
4.681524 | 2.0849998
4.690416 | 2.0859998
4.699291 | 2.0859998
4.708149 | 2.0849998
4.716991 | 2.0859998
4.725816 | 2.0859998
4.734624 | 2.0849998
4.743416 | 2.0849998
4.752192 | 2.0859998
4.760952 | 2.0859998
4.769696 | 2.0859998
4.778424 | 2.0849998
4.787136 | 2.0849998
4.795832 | 2.0859998
4.804512 | 2.0859998
4.813176 | 2.0859998
4.821825 | 2.0859998
4.830459 | 2.0849998
4.839077 | 2.0849998
4.84768 | 2.0849998
4.856267 | 2.0849998
4.86484 | 2.0849998
4.873397 | 2.0859998
4.88194 | 2.0859998
4.890467 | 2.0859998
4.898979 | 2.0849998
4.907477 | 2.0849998
4.91596 | 2.0859998
4.924429 | 2.0859998
4.932883 | 2.0849998
4.941322 | 2.0849998
4.949747 | 2.0859998
4.958158 | 2.0859998
4.966555 | 2.0849998
4.974937 | 2.0859998
4.983305 | 2.0849998
4.99166 | 2.0859998
5 | 2.0849998
5.008326 | 2.0849998
5.016639 | 2.0849998
5.024938 | 2.0849998
5.033223 | 2.0829998
5.041494 | 2.0859998
5.049752 | 2.0859998
5.057997 | 2.0859998
5.066228 | 2.0859998
5.074446 | 2.0859998
5.08265 | 2.0859998
5.090841 | 2.0849998
5.09902 | 2.0849998
5.107184 | 2.0849998
5.115336 | 2.0849998
5.123475 | 2.0849998
5.131601 | 2.0879998
5.139715 | 2.0849998
5.147815 | 2.0859998
5.155903 | 2.0849998
5.163978 | 2.0859998
5.17204 | 2.0849998
5.18009 | 2.0859998
5.188127 | 2.0859998
5.196152 | 2.0859998
5.204165 | 2.0849998
5.212165 | 2.0859998
5.220153 | 2.0859998
5.228129 | 2.0859998
5.236093 | 2.0849998
5.244044 | 2.0849998
5.251984 | 2.0849998
5.259911 | 2.0849998
5.267827 | 2.0849998
5.275731 | 2.0849998
5.283622 | 2.0859998
5.291503 | 2.0859998
5.299371 | 2.0849998
5.307228 | 2.0859998
5.315073 | 2.0849998
5.322906 | 2.0859998
5.330729 | 2.0859998
5.338539 | 2.0849998
5.346338 | 2.0859998
5.354126 | 2.0859998
5.361903 | 2.0849998
5.369668 | 2.0879998
5.377422 | 2.0849998
5.385165 | 2.0849998
5.392897 | 2.0859998
5.400617 | 2.0849998
5.408327 | 2.0849998
5.416026 | 2.0859998
5.423713 | 2.0859998
5.43139 | 2.0849998
5.439056 | 2.0859998
5.446712 | 2.0849998
5.454356 | 2.0849998
5.46199 | 2.0859998
5.469613 | 2.0849998
5.477226 | 2.0859998
5.484828 | 2.0859998
5.492419 | 2.0849998
5.5 | 2.0849998
5.507571 | 2.0849998
5.515131 | 2.0849998
5.522681 | 2.0849998
5.53022 | 2.0849998
5.537749 | 2.0859998
5.545268 | 2.0859998
5.552777 | 2.0859998
5.560276 | 2.0849998
5.567764 | 2.0859998
5.575243 | 2.0859998
5.582711 | 2.0859998
5.59017 | 2.0859998
5.597619 | 2.0849998
5.605057 | 2.0859998
5.612486 | 2.0859998
5.619905 | 2.0849998
5.627314 | 2.0849998
5.634714 | 2.0859998
5.642104 | 2.0859998
5.649484 | 2.0849998
5.656854 | 2.0849998
5.664215 | 2.0849998
5.671567 | 2.0879998
5.678908 | 2.0859998
5.686241 | 2.0849998
5.693564 | 2.0859998
5.700877 | 2.0849998
5.708181 | 2.0859998
5.715476 | 2.0849998
5.722762 | 2.0829998
5.730038 | 2.0859998
5.737305 | 2.0849998
5.744563 | 2.0849998
5.751811 | 2.0849998
5.759051 | 2.0859998
5.766281 | 2.0859998
5.773503 | 2.0849998
5.780715 | 2.0859998
5.787918 | 2.0859998
5.795113 | 2.0849998
5.802298 | 2.0859998
5.809475 | 2.0859998
5.816643 | 2.0859998
5.823802 | 2.0859998
5.830952 | 2.0849998
5.838093 | 2.0859998
5.845226 | 2.0859998
5.85235 | 2.0849998
5.859465 | 2.0859998
5.866572 | 2.0859998
5.87367 | 2.0849998
5.88076 | 2.0859998
5.887841 | 2.0849998
5.894913 | 2.0849998
5.901977 | 2.0859998
5.909033 | 2.0859998
5.91608 | 2.0859998
5.923119 | 2.0859998
5.930149 | 2.0859998
5.937171 | 2.0849998
5.944185 | 2.0849998
5.95119 | 2.0849998
5.958188 | 2.0859998
5.965177 | 2.0849998
5.972158 | 2.0859998
5.97913 | 2.0849998
5.986095 | 2.0859998
5.993052 | 2.0859998
6 | 2.0849998
6.00694 | 2.0859998
6.013873 | 2.0859998
6.020797 | 2.0859998
6.027714 | 2.0859998
6.034622 | 2.0849998
6.041523 | 2.0859998
6.048416 | 2.0859998
6.055301 | 2.0859998
6.062178 | 2.0859998
6.069047 | 2.0859998
6.075909 | 2.0859998
6.082763 | 2.0849998
6.089609 | 2.0859998
6.096447 | 2.0859998
6.103278 | 2.0859998
6.110101 | 2.0859998
6.116916 | 2.0849998
6.123724 | 2.0859998
6.130525 | 2.0859998
6.137318 | 2.0849998
6.144103 | 2.0859998
6.150881 | 2.0859998
6.157651 | 2.0859998
6.164414 | 2.0859998
6.17117 | 2.0859998
6.177918 | 2.0859998
6.184658 | 2.0859998
6.191392 | 2.0849998
6.198118 | 2.0849998
6.204837 | 2.0859998
6.211548 | 2.0859998
6.218253 | 2.0859998
6.22495 | 2.0859998
6.23164 | 2.0849998
6.238322 | 2.0849998
6.244998 | 2.0859998
6.251666 | 2.0849998
6.258328 | 2.0849998
6.264982 | 2.0849998
6.271629 | 2.0849998
6.278269 | 2.0849998
6.284903 | 2.0859998
6.291529 | 2.0859998
6.298148 | 2.0859998
6.30476 | 2.0849998
6.311365 | 2.0859998
6.317964 | 2.0849998
6.324555 | 2.0849998
6.33114 | 2.0859998
6.337718 | 2.0849998
6.344289 | 2.0859998
6.350853 | 2.0859998
6.35741 | 2.0849998
6.363961 | 2.0829998
6.370505 | 2.0849998
6.377042 | 2.0879998
6.383573 | 2.0849998
6.390097 | 2.0849998
6.396614 | 2.0859998
6.403124 | 2.0849998
6.409628 | 2.0879998
6.416126 | 2.0879998
6.422616 | 2.0849998
6.429101 | 2.0859998
6.435578 | 2.0859998
6.442049 | 2.0849998
6.448514 | 2.0859998
6.454972 | 2.0859998
6.461424 | 2.0859998
6.467869 | 2.0849998
6.474308 | 2.0859998
6.480741 | 2.0849998
6.487167 | 2.0859998
6.493587 | 2.0859998
6.5 | 2.0859998
6.506407 | 2.0859998
6.512808 | 2.0859998
6.519202 | 2.0849998
6.525591 | 2.0859998
6.531973 | 2.0859998
6.538348 | 2.0859998
6.544718 | 2.0849998
6.551081 | 2.0849998
6.557439 | 2.0859998
6.56379 | 2.0859998
6.570134 | 2.0849998
6.576473 | 2.0829998
6.582806 | 2.0859998
6.589132 | 2.0849998
6.595453 | 2.0849998
6.601767 | 2.0859998
6.608076 | 2.0859998
6.614378 | 2.0859998
6.620675 | 2.0859998
6.626965 | 2.0859998
6.63325 | 2.0849998
6.639528 | 2.0879998
6.645801 | 2.0879998
6.652067 | 2.0849998
6.658328 | 2.0859998
6.664583 | 2.0859998
6.670832 | 2.0859998
6.677075 | 2.0859998
6.683313 | 2.0859998
6.689544 | 2.0849998
6.69577 | 2.0879998
6.70199 | 2.0859998
6.708204 | 2.0859998
6.714412 | 2.0859998
6.720615 | 2.0859998
6.726812 | 2.0859998
6.733003 | 2.0849998
6.739189 | 2.0849998
6.745369 | 2.0859998
6.751543 | 2.0849998
6.757712 | 2.0849998
6.763875 | 2.0859998
6.770032 | 2.0849998
6.776184 | 2.0859998
6.78233 | 2.0849998
6.788471 | 2.0849998
6.794606 | 2.0859998
6.800735 | 2.0859998
6.806859 | 2.0859998
6.812978 | 2.0849998
6.819091 | 2.0849998
6.825198 | 2.0849998
6.831301 | 2.0859998
6.837397 | 2.0849998
6.843488 | 2.0849998
6.849574 | 2.0859998
6.855655 | 2.0859998
6.86173 | 2.0859998
6.867799 | 2.0849998
6.873864 | 2.0859998
6.879922 | 2.0859998
6.885976 | 2.0849998
6.892024 | 2.0859998
6.898067 | 2.0859998
6.904105 | 2.0849998
6.910137 | 2.0859998
6.916165 | 2.0859998
6.922187 | 2.0859998
6.928203 | 2.0859998
6.934215 | 2.0859998
6.940221 | 2.0859998
6.946222 | 2.0859998
6.952218 | 2.0859998
6.958209 | 2.0859998
6.964194 | 2.0859998
6.970175 | 2.0849998
6.97615 | 2.0859998
6.98212 | 2.0849998
6.988085 | 2.0849998
6.994045 | 2.0849998
7 | 2.0859998
7.00595 | 2.0859998
7.011895 | 2.0859998
7.017834 | 2.0859998
7.023769 | 2.0859998
7.029699 | 2.0849998
7.035624 | 2.0859998
7.041543 | 2.0859998
7.047458 | 2.0849998
7.053368 | 2.0859998
7.059273 | 2.0849998
7.065173 | 2.0849998
7.071068 | 2.0859998
7.076958 | 2.0859998
7.082843 | 2.0849998
7.088723 | 2.0859998
7.094599 | 2.0849998
7.100469 | 2.0859998
7.106335 | 2.0849998
7.112196 | 2.0859998
7.118052 | 2.0859998
7.123903 | 2.0859998
7.12975 | 2.0879998
7.135592 | 2.0879998
7.141428 | 2.0859998
7.147261 | 2.0859998
7.153088 | 2.0859998
7.158911 | 2.0849998
7.164728 | 2.0859998
7.170542 | 2.0859998
7.17635 | 2.0859998
7.182154 | 2.0859998
7.187953 | 2.0859998
7.193747 | 2.0859998
7.199537 | 2.0859998
7.205322 | 2.0859998
7.211103 | 2.0849998
7.216878 | 2.0859998
7.22265 | 2.0849998
7.228416 | 2.0859998
7.234178 | 2.0859998
7.239936 | 2.0859998
7.245688 | 2.0859998
7.251437 | 2.0859998
7.25718 | 2.0859998
7.26292 | 2.0859998
7.268654 | 2.0859998
7.274384 | 2.0879998
7.28011 | 2.0849998
7.285831 | 2.0859998
7.291548 | 2.0849998
7.29726 | 2.0849998
7.302967 | 2.0859998
7.308671 | 2.0859998
7.314369 | 2.0859998
7.320064 | 2.0859998
7.325754 | 2.0859998
7.331439 | 2.0859998
7.33712 | 2.0859998
7.342797 | 2.0859998
7.348469 | 2.0859998
7.354137 | 2.0859998
7.359801 | 2.0859998
7.36546 | 2.0849998
7.371115 | 2.0879998
7.376765 | 2.0859998
7.382412 | 2.0859998
7.388053 | 2.0859998
7.393691 | 2.0849998
7.399324 | 2.0859998
7.404953 | 2.0859998
7.410578 | 2.0859998
7.416198 | 2.0859998

## Slow Shearing
Slow Shear Stage
Horizontal Displacement | Vertical Displacement | Stress Ratio t/s'n | Angle of Shearing Resistance | Shear Stress
[mm] | [mm] | [-] | [º] | [kPa]
0 |  | 0.07693184 | 4.399205 | 4.595501
0 |  | 0.07693184 | 4.399205 | 4.595501
0.1780026 |  | 0.7411559 | 36.54421 | 44.27273
0.3560053 |  | 0.8318256 | 39.75455 | 49.68885
0.5340079 |  | 0.7954203 | 38.49945 | 47.5142
0.7120106 |  | 0.7830563 | 38.06294 | 46.77563
0.8900132 |  | 0.7624495 | 37.32369 | 45.5447
1.068016 |  | 0.7706922 | 37.62116 | 46.03707
1.246018 |  | 0.7748136 | 37.76901 | 46.28326
1.424021 |  | 0.7610757 | 37.27388 | 45.46263
1.602024 |  | 0.7500855 | 36.87303 | 44.80613
1.780026 |  | 0.746651 | 36.7469 | 44.60098
1.958029 |  | 0.7995417 | 38.64379 | 47.76038
2.136032 |  | 0.7542068 | 37.02385 | 45.05232
2.314034 |  | 0.7741267 | 37.74441 | 46.24223
2.492037 |  | 0.7830563 | 38.06294 | 46.77563
2.67004 |  | 0.7617626 | 37.2988 | 45.50366
2.848042 |  | 0.778248 | 37.89177 | 46.48842
3.026045 |  | 0.7562675 | 37.09903 | 45.17541
3.204048 |  | 0.7885514 | 38.2576 | 47.10388
3.38205 |  | 0.765884 | 37.44793 | 45.74985
3.560053 |  | 0.7755005 | 37.79359 | 46.32429
3.738055 |  | 0.7755005 | 37.79359 | 46.32429
3.916058 |  | 0.7590151 | 37.19905 | 45.33954
4.094061 |  | 0.7603889 | 37.24895 | 45.4216
4.272063 |  | 0.7844301 | 38.1117 | 46.8577
4.450066 |  | 0.7713791 | 37.64584 | 46.0781
4.628069 |  | 0.7947334 | 38.47534 | 47.47317
4.806071 |  | 0.7871776 | 38.20903 | 47.02182
4.984074 |  | 0.7967941 | 38.54763 | 47.59626
5.162077 |  | 0.7706922 | 37.62116 | 46.03707
5.340079 |  | 0.7755005 | 37.79359 | 46.32429
5.518082 |  | 0.7562675 | 37.09903 | 45.17541
5.696084 |  | 0.7830563 | 38.06294 | 46.77563
5.874087 |  | 0.7590151 | 37.19905 | 45.33954
6.05209 |  | 0.7555806 | 37.07399 | 45.13438
6.230092 |  | 0.7432166 | 36.62034 | 44.39582
6.408095 |  | 0.7576413 | 37.14907 | 45.25748
6.586098 |  | 0.7576413 | 37.14907 | 45.25748
6.7641 |  | 0.7651971 | 37.42311 | 45.70882
6.942103 |  | 0.8029761 | 38.76363 | 47.96554
7.120106 |  | 0.7713791 | 37.64584 | 46.0781
7.298108 |  | 0.7789349 | 37.91627 | 46.52945
7.476111 |  | 0.7878645 | 38.23332 | 47.06285
7.654114 |  | 0.7603889 | 37.24895 | 45.4216
7.832116 |  | 0.7809956 | 37.98968 | 46.65254
8.010119 |  | 0.7645102 | 37.39828 | 45.66779
8.188121 |  | 0.7548937 | 37.04893 | 45.09335
8.366124 |  | 0.7535199 | 36.99875 | 45.01129
8.544127 |  | 0.7638233 | 37.37343 | 45.62676
8.722129 |  | 0.765884 | 37.44793 | 45.74985
8.900132 |  | 0.7693184 | 37.57175 | 45.95501
9.078135 |  | 0.791299 | 38.35453 | 47.26801
9.256137 |  | 0.7686316 | 37.54702 | 45.91398
9.43414 |  | 0.7624495 | 37.32369 | 45.5447
9.612143 |  | 0.765884 | 37.44793 | 45.74985
9.790145 |  | 0.7734398 | 37.71979 | 46.2012
9.968148 |  | 0.772066 | 37.67051 | 46.11913
10.14615 |  | 0.7734398 | 37.71979 | 46.2012
10.32415 |  | 0.797481 | 38.57169 | 47.63729
10.50216 |  | 0.7803087 | 37.96523 | 46.61151
10.68016 |  | 0.7693184 | 37.57175 | 45.95501
10.85816 |  | 0.7713791 | 37.64584 | 46.0781
11.03616 |  | 0.7700053 | 37.59646 | 45.99604
11.21417 |  | 0.7803087 | 37.96523 | 46.61151
11.39217 |  | 0.7864907 | 38.18472 | 46.98079
11.57017 |  | 0.7590151 | 37.19905 | 45.33954
11.74817 |  | 0.7672578 | 37.4975 | 45.83191
11.92618 |  | 0.7789349 | 37.91627 | 46.52945
12.10418 |  | 0.7569544 | 37.12406 | 45.21645
12.28218 |  | 0.7459641 | 36.72162 | 44.55995
12.46018 |  | 0.7672578 | 37.4975 | 45.83191
12.63819 |  | 0.7700053 | 37.59646 | 45.99604
12.81619 |  | 0.778248 | 37.89177 | 46.48842
12.99419 |  | 0.7651971 | 37.42311 | 45.70882
13.1722 |  | 0.7576413 | 37.14907 | 45.25748
13.3502 |  | 0.7493986 | 36.84784 | 44.7651
13.5282 |  | 0.7548937 | 37.04893 | 45.09335
13.7062 |  | 0.7493986 | 36.84784 | 44.7651
13.88421 |  | 0.7816825 | 38.01412 | 46.69357
14.06221 |  | 0.7583282 | 37.17407 | 45.29851
14.24021 |  | 0.7493986 | 36.84784 | 44.7651
14.41821 |  | 0.7507724 | 36.89821 | 44.84716
14.59622 |  | 0.7713791 | 37.64584 | 46.0781
14.77422 |  | 0.7480248 | 36.7974 | 44.68304
14.95222 |  | 0.7617626 | 37.2988 | 45.50366
15.13022 |  | 0.7590151 | 37.19905 | 45.33954
15.30823 |  | 0.7672578 | 37.4975 | 45.83191
15.48623 |  | 0.7500855 | 36.87303 | 44.80613
15.66423 |  | 0.7638233 | 37.37343 | 45.62676
15.84223 |  | 0.7727529 | 37.69516 | 46.16016
16.02024 |  | 0.7816825 | 38.01412 | 46.69357
16.19824 |  | 0.752833 | 36.97364 | 44.97026
16.37624 |  | 0.7693184 | 37.57175 | 45.95501
16.55425 |  | 0.7480248 | 36.7974 | 44.68304
16.73225 |  | 0.759702 | 37.22401 | 45.38057
16.91025 |  | 0.7555806 | 37.07399 | 45.13438
17.08825 |  | 0.7542068 | 37.02385 | 45.05232
17.26626 |  | 0.7700053 | 37.59646 | 45.99604
17.44426 |  | 0.7610757 | 37.27388 | 45.46263
17.62226 |  | 0.7473379 | 36.77216 | 44.64201
17.80026 |  | 0.7816825 | 38.01412 | 46.69357
17.97827 |  | 0.7768742 | 37.84271 | 46.40635
18.15627 |  | 0.7542068 | 37.02385 | 45.05232
18.33427 |  | 0.7493986 | 36.84784 | 44.7651
18.51227 |  | 0.7432166 | 36.62034 | 44.39582
18.69028 |  | 0.7500855 | 36.87303 | 44.80613
18.86828 |  | 0.7418428 | 36.56961 | 44.31376
19.04628 |  | 0.746651 | 36.7469 | 44.60098
19.22429 |  | 0.7487117 | 36.82263 | 44.72407
19.40229 |  | 0.7583282 | 37.17407 | 45.29851
19.58029 |  | 0.7590151 | 37.19905 | 45.33954
19.75829 |  | 0.7624495 | 37.32369 | 45.5447
19.85352 |  | 0.746651 | 36.7469 | 44.60098