## General
ID | Test Identification
Test Identification | Location | NWZ-BH-5069
Test Identification | Sample | 13-4
Test Identification | Depth | 12.6 | [m]
Test Identification | Type of specimen | Undisturbed
Specimen Visual Description
Specimen Visual Description | Dark olive grey CLAY
Initial Specimen Conditions
Initial Specimen Conditions | Test start date | 15/07/2024
Initial Specimen Conditions | Specimen wet mass | 86.18 | [g]
Initial Specimen Conditions | Diameter | 50.01 | [mm]
Initial Specimen Conditions | Height | 20.72 | [mm]
Initial Specimen Conditions | Water content | 18.1135 | [%]
Initial Specimen Conditions | Bulk density | 2.11745 | [Mg/m³]
Initial Specimen Conditions | Dry density | 1.792725 | [Mg/m³]
Initial Specimen Conditions | Void ratio | 0.5060873 | [-]
Initial Specimen Conditions | Degree of saturation | 96.63639 | [%]
Initial Specimen Conditions | Particle density - assumed | 2.7 | [Mg/m³]
Initial Specimen Conditions | Laboratory temperature | 18-22 | [°C]
End of Saturation Results
End of Saturation Results | Back pressure | 400 | [kPa]
End of Saturation Results | Axial strain | -0.2306314 | [%]
End of Saturation Results | Seating pressure | 10.02912 | [kPa]
Consolidation Results
Consolidation results | Stage | Final Vertical Stress | Void ratio en | Axial strain ea,n | Coefficient of Consolidation cv | Coefficient of Volume Compressibity mv | Hydraulic Conductivity kn | Rate of strain ὲn
Consolidation results | [-] | [kPa] | [-] | [%] | [m2/yr] | [MPa-1] | [m/s] | [%/hr]
Consolidation results | Loading | 2399.538 | 0.3918304 | 7.585893 | 27.49 | 0.017 | 1.45e-10 | 6.162469
Consolidation results | Hold | 2403.265 | 0.3797113 | 8.390573
Consolidation results | Unloading | 248.8646 | 0.3885293 | 7.805084 |  |  |  | -2.577037
Consolidation results | Hold | 252.0827 | 0.3910767 | 7.635939
Consolidation results | Loading | 7999.664 | 0.3139829 | 12.75478 | 23.62885 | 0.005834787 | 4.264089e-11 | 6.036695
Consolidation results | Hold | 8007.784 | 0.3013198 | 13.59558
Consolidation results | Unloading | 108.0886 | 0.3327132 | 11.51113 |  |  |  | -3.079705
Consolidation results | Hold | 126.3108 | 0.3434942 | 10.7953
Consolidation results
Consolidation results
Consolidation results
Consolidation results
Consolidation results
Consolidation results
Consolidation results
Consolidation results
Consolidation results
Consolidation results
Consolidation results
Consolidation results
Consolidation results
Consolidation results
Consolidation results
Consolidation results
Consolidation results
Consolidation results
Consolidation results
Consolidation results
Consolidation results
Final Specimen Conditions
Final Specimen Conditions | Diameter | 50.01 | [mm]
Final Specimen Conditions | Height | 18.48313 | [mm]
Final Specimen Conditions | Water content | 15.02419 | [%]
Final Specimen Conditions | Bulk density | 2.252687 | [Mg/m³]
Final Specimen Conditions | Dry density | 1.958446 | [Mg/m³]

## Compression
One-Dimensional Consolidation
Effective Vertical Stress | Void ratio | Axial strain | Coefficient of Consolidation cv | Coefficient of Volume Compressibity mv | Hydraulic Conductivity kn | Pore Pressure Ratio | Steady State Factor Fn
[kPa] | [-] | [%] | [m2/year] | [MPa-1] | [m/s] | [%] | [-]
8.809943 | 0.5095536 | -0.2306314
58.57288 | 0.5032339 | 0.1889816 |  |  |  |  | 0.997074
102.7241 | 0.4956564 | 0.692106 |  |  |  |  | 0.9972175
160.4931 | 0.4879543 | 1.203508 |  |  |  |  | 0.9967638
238.8825 | 0.4800753 | 1.726653 | 284.7196 | 0.05897845 | 5.010075e-09 | 1.117597 | 0.9929478
335.0273 | 0.472473 | 2.231428 | 145.2317 | 0.04708789 | 2.00234e-09 | 2.372861 | 0.9867175
451.199 | 0.4647681 | 2.743014 | 82.63493 | 0.04102601 | 1.008563e-09 | 4.050686 | 0.9809451
585.7291 | 0.4569183 | 3.264217 | 61.02347 | 0.03665238 | 6.798281e-10 | 5.204348 | 0.9790897
734.1021 | 0.4490719 | 3.785199 | 47.45972 | 0.03382819 | 4.919522e-10 | 6.124305 | 0.9782932
899.3154 | 0.4411395 | 4.311896 | 40.09601 | 0.0309704 | 3.82799e-10 | 6.782729 | 0.9783222
1079.059 | 0.4332255 | 4.837365 | 36.61892 | 0.02827555 | 3.178941e-10 | 7.210758 | 0.9788427
1279.349 | 0.4253628 | 5.359427 | 34.41193 | 0.02475707 | 2.629807e-10 | 7.590783 | 0.9793026
1499.84 | 0.4175233 | 5.879949 | 31.17292 | 0.02243528 | 2.176811e-10 | 7.828689 | 0.97997
1747.972 | 0.4096226 | 6.404535 | 30.84069 | 0.02026768 | 1.9408e-10 | 8.031863 | 0.9805856
2017.8 | 0.4018549 | 6.920295 | 28.40552 | 0.01870949 | 1.665014e-10 | 8.121228 | 0.981327
2311.595 | 0.3939819 | 7.443042 | 27.48571 | 0.01690942 | 1.45219e-10 | 8.1722 | 0.9820262
2392.969 | 0.3917458 | 7.591513
2399.606 | 0.3836429 | 8.129524
2404.898 | 0.3824096 | 8.211416
2400.396 | 0.3817373 | 8.256051
2399.485 | 0.381344 | 8.282165
2402.914 | 0.3810193 | 8.303726
2399.168 | 0.3807476 | 8.321767
2400.566 | 0.3805812 | 8.332815
2403.262 | 0.3804378 | 8.342337
2401.373 | 0.3802985 | 8.351585
2403.949 | 0.3802278 | 8.356283
2399.763 | 0.3801301 | 8.362764
2399.763 | 0.3800429 | 8.368555
2400.465 | 0.3799419 | 8.37526
2402.18 | 0.3797614 | 8.387247
2402.74 | 0.3796964 | 8.391565
2053.972 | 0.3798566 | 8.380926
1178.554 | 0.3806116 | 8.330797
693.8896 | 0.3824897 | 8.206097
501.8559 | 0.3841072 | 8.0987
384.3482 | 0.3855886 | 8.000339
306.8574 | 0.3870267 | 7.90485
251.0358 | 0.3884719 | 7.80889
251.1608 | 0.3885737 | 7.802133
252.393 | 0.390594 | 7.667988
252.151 | 0.3906464 | 7.664512
252.3969 | 0.3906478 | 7.664414
252.0466 | 0.3906391 | 7.664995
252.2206 | 0.3907409 | 7.658238
252.1162 | 0.3907917 | 7.65486
252.1162 | 0.3908499 | 7.650999
252.1858 | 0.3909299 | 7.64569
252.1162 | 0.3909953 | 7.641346
252.2206 | 0.3910607 | 7.637002
252.711 | 0.3911203 | 7.633044
252.6414 | 0.3911567 | 7.63063
252.1524 | 0.3911567 | 7.63063
252.0478 | 0.3910985 | 7.634491
252.0478 | 0.3910767 | 7.635939
2151.191 | 0.3806868 | 8.325801 | 270.2803 | 0.003537479 | 2.810741e-10 | 4.467402 | 0.975948
3477.657 | 0.3676178 | 9.19355 | 48.52991 | 0.009876254 | 1.428131e-10 | 5.787903 | 0.9754713
4331.79 | 0.3547569 | 10.04749 | 33.30878 | 0.009684519 | 9.730831e-11 | 6.83988 | 0.9735387
5287.447 | 0.3418583 | 10.90392 | 28.48843 | 0.00826089 | 7.174393e-11 | 7.524417 | 0.9730426
6418.052 | 0.3289116 | 11.76355 | 26.1318 | 0.007011735 | 5.610703e-11 | 7.993442 | 0.9732851
7743.673 | 0.3161728 | 12.60938 | 23.62885 | 0.005834787 | 4.264089e-11 | 8.33386 | 0.9738434
7988.52 | 0.3139273 | 12.75847
8006.129 | 0.3055424 | 13.31521
8008.656 | 0.3043732 | 13.39284
8004.356 | 0.3036841 | 13.43859
8007.689 | 0.3032039 | 13.47048
8001.825 | 0.3028518 | 13.49385
8004.266 | 0.3025833 | 13.51168
8013.399 | 0.3023612 | 13.52643
8008.197 | 0.3021773 | 13.53864
7998.567 | 0.3020426 | 13.54758
8009.209 | 0.3019013 | 13.55697
8003.169 | 0.3017826 | 13.56484
8003.065 | 0.3016591 | 13.57305
8007.884 | 0.3015304 | 13.58159
7999.659 | 0.3013675 | 13.59241
8008.344 | 0.3013055 | 13.59653
6443.418 | 0.3016082 | 13.57643
3762.578 | 0.3038434 | 13.42802
2533.237 | 0.3060336 | 13.28259
1583.81 | 0.3078911 | 13.15926
977.5348 | 0.3104766 | 12.98759
674.7908 | 0.3130041 | 12.81977
484.3749 | 0.3155194 | 12.65276
363.0764 | 0.31797 | 12.49004
280.631 | 0.320505 | 12.32173
221.2932 | 0.3229592 | 12.15878
186.0783 | 0.3254003887 | 11.99668
149.3138 | 0.3278376 | 11.83486
127.6284 | 0.3302838 | 11.67244
108.0886 | 0.3327132 | 11.51113
109.471 | 0.3327464 | 11.50893
121.844 | 0.3430672 | 10.82365
126.1319 | 0.3428964 | 10.83499
125.822 | 0.3428102 | 10.84072
126.2153 | 0.3428664 | 10.83698
126.4916 | 0.3429312 | 10.83268
125.8964 | 0.3430079 | 10.82759
126.5267 | 0.3430984 | 10.82158
126.28 | 0.3431784 | 10.81627
126.0338 | 0.3432292 | 10.81289
125.9979 | 0.3433237 | 10.80662
126.4172 | 0.3433489 | 10.80495
126.4524 | 0.3433997 | 10.80157
125.857 | 0.3434473 | 10.79841
126.382 | 0.3434942 | 10.7953