## General
ID | Test Identification
Test Identification | Location | NWZ-BH-5073
Test Identification | Sample | 14-2
Test Identification | Depth | 13.1 | [m]
Test Identification | Type of specimen | Undisturbed
Specimen Visual Description
Specimen Visual Description | Dark olive grey silty CLAY
Initial Specimen Conditions
Initial Specimen Conditions | Test start date | 17/04/2024
Initial Specimen Conditions | Specimen wet mass | 85.55 | [g]
Initial Specimen Conditions | Diameter | 50.05 | [mm]
Initial Specimen Conditions | Height | 20.71 | [mm]
Initial Specimen Conditions | Water content | 19.80972 | [%]
Initial Specimen Conditions | Bulk density | 2.099626 | [Mg/m³]
Initial Specimen Conditions | Dry density | 1.752467 | [Mg/m³]
Initial Specimen Conditions | Void ratio | 0.5406854 | [-]
Initial Specimen Conditions | Degree of saturation | 98.92306 | [%]
Initial Specimen Conditions | Particle density - assumed | 2.7 | [Mg/m³]
Initial Specimen Conditions | Laboratory temperature | 18-22 | [°C]
End of Saturation Results
End of Saturation Results | Back pressure | 400 | [kPa]
End of Saturation Results | Axial strain | -0.2122494 | [%]
End of Saturation Results | Seating pressure | 16.62072 | [kPa]
Consolidation Results
Consolidation results | Stage | Final Vertical Stress | Void ratio en | Axial strain ea,n | Coefficient of Consolidation cv | Coefficient of Volume Compressibity mv | Hydraulic Conductivity kn | Rate of strain ὲn
Consolidation results | [-] | [kPa] | [-] | [%] | [m2/yr] | [MPa-1] | [m/s] | [%/hr]
Consolidation results | Loading | 4497.186 | 0.3822212 | 10.28314 | 10.35134 | 0.01163215 | 3.691154e-11 | 3.919181
Consolidation results | Hold | 4496.58 | 0.3642823 | 11.44751
Consolidation results | Unloading | 265.7139 | 0.3817277 | 10.31517 |  |  |  | -0.7993138
Consolidation results | Hold | 246.1517 | 0.3906415 | 9.736595
Consolidation results | Loading | 14998.25 | 0.2822756 | 16.77038 | 12.65864 | 0.003530818 | 1.423337e-11 | 2.732208
Consolidation results | Hold | 14999.34 | 0.2676691 | 17.71845
Consolidation results | Unloading | 121.6708 | 0.3088277 | 15.04695 |  |  |  | -0.7681374
Consolidation results | Hold | 121.8643 | 0.3314979 | 13.57547
Consolidation results
Consolidation results
Consolidation results
Consolidation results
Consolidation results
Consolidation results
Consolidation results
Consolidation results
Consolidation results
Consolidation results
Consolidation results
Consolidation results
Consolidation results
Consolidation results
Consolidation results
Consolidation results
Consolidation results
Consolidation results
Consolidation results
Consolidation results
Consolidation results
Final Specimen Conditions
Final Specimen Conditions | Diameter | 50.05 | [mm]
Final Specimen Conditions | Height | 17.89809 | [mm]
Final Specimen Conditions | Water content | 14.65835 | [%]
Final Specimen Conditions | Bulk density | 2.272384 | [Mg/m³]
Final Specimen Conditions | Dry density | 1.981874 | [Mg/m³]

## Compression
One-Dimensional Consolidation
Effective Vertical Stress | Void ratio | Axial strain | Coefficient of Consolidation cv | Coefficient of Volume Compressibity mv | Hydraulic Conductivity kn | Pore Pressure Ratio | Steady State Factor Fn
[kPa] | [-] | [%] | [m2/year] | [MPa-1] | [m/s] | [%] | [-]
16.62072 | 0.5439182 | -0.2122494
216.2073 | 0.5324803 | 0.5301568 | 87.1273 | 0.04770174 | 1.195359e-09 | 14.96015 | 0.9393893
418.7284 | 0.5182036 | 1.456827 | 13.90719 | 0.03656599 | 1.876027e-10 | 24.51464 | 0.9176255
607.3673 | 0.5082305 | 2.10416 | 15.33459 | 0.03316313 | 1.748175e-10 | 19.0636 | 0.9434397
810.0725 | 0.4982411 | 2.752548 | 14.19497 | 0.0319174 | 1.513751e-10 | 16.35044 | 0.9554277
1013.022 | 0.4883327 | 3.395676 | 13.78857 | 0.02968673 | 1.338979e-10 | 14.74601 | 0.9621632
1216.693 | 0.4785209 | 4.03254 | 11.83909 | 0.03063166 | 1.147324e-10 | 14.00209 | 0.9656682
1428.648 | 0.4688539 | 4.660005 | 11.28464 | 0.02893856 | 1.011266e-10 | 13.71819 | 0.9675868
1653.707 | 0.4591734 | 5.288342 | 9.9513 | 0.02769618 | 8.554617e-11 | 13.66201 | 0.9687317
1893.437 | 0.4495865 | 5.910604 | 9.599177 | 0.02446306 | 7.377153e-11 | 13.65012 | 0.9696353
2146.451 | 0.4402438 | 6.51702 | 8.86253 | 0.02313848 | 6.411772e-11 | 13.5066 | 0.9707317
2423.201 | 0.4310576 | 7.113277 | 8.569738 | 0.02064666 | 5.524806e-11 | 13.47233 | 0.9715071
2721.049 | 0.4220825 | 7.69583 | 8.381113 | 0.01837109 | 4.943591e-11 | 13.11133 | 0.97293
3047.419 | 0.4132363 | 8.270015 | 7.989319 | 0.01621167 | 4.513632e-11 | 12.33202 | 0.9751633
3418.167 | 0.4043535 | 8.846578 | 9.72211 | 0.0146532 | 4.662729e-11 | 11.08124 | 0.9782687
3836.259 | 0.3951379 | 9.444743 | 10.50943 | 0.01394489 | 4.525048e-11 | 10.38787 | 0.9801115
4311.077 | 0.3856163 | 10.06277 | 12.7922 | 0.0122223 | 4.740146e-11 | 9.046579 | 0.9831322
4483.707 | 0.382156 | 10.28737
4500.648 | 0.3713238 | 10.99046
4500.233 | 0.3692086 | 11.12775
4498.922 | 0.3680843 | 11.20073
4499.675 | 0.3674609 | 11.2412
4499.383 | 0.3669639 | 11.27345
4499.768 | 0.3664683 | 11.30562
4498.569 | 0.3660759 | 11.33109
4498.631 | 0.3657733 | 11.35073
4498.215 | 0.3654613 | 11.37098
4498.345 | 0.3651921 | 11.38846
4498.141 | 0.364948 | 11.4043
4498.112 | 0.3647555 | 11.41679
4499.528 | 0.364558 | 11.42962
4498.943 | 0.3643497 | 11.44314
4497.699 | 0.3642976 | 11.44652
3981.775 | 0.3644602 | 11.43596
3486.136 | 0.3647372 | 11.41798
3007.144 | 0.3651476 | 11.39135
2591.482 | 0.3656623 | 11.35794
2235.046 | 0.366269 | 11.31856
1921.628 | 0.3669891 | 11.27181
1648.824 | 0.3677717 | 11.22102
1409.433 | 0.368689 | 11.16148
1201.572 | 0.3697308 | 11.09386
1017.979 | 0.3708864 | 11.01885
859.5512 | 0.3721395 | 10.93752
721.376 | 0.3735 | 10.84921
604.3109 | 0.3749813 | 10.75306
496.4109 | 0.3766038 | 10.64775
401.3334 | 0.378354 | 10.53415
323.0668 | 0.380204 | 10.41407
256.6822 | 0.3820151 | 10.29651
256.366 | 0.3880019 | 9.907923
254.8563 | 0.3892581 | 9.826385
253.22 | 0.3897909 | 9.791806
253.8924 | 0.3900577 | 9.77449
252.5902 | 0.3902828 | 9.759877
252.4723 | 0.3903833 | 9.753354
252.4298 | 0.3904427 | 9.749499
251.437 | 0.3904818 | 9.746957
250.9756 | 0.3905151 | 9.744797
250.9258 | 0.3905766 | 9.740807
249.0221 | 0.3906248 | 9.73768
247.9609 | 0.3906249 | 9.737672
246.9912 | 0.3906378 | 9.736833
246.1755 | 0.3906377 | 9.736841
246.1517 | 0.3906415 | 9.736595
978.9169 | 0.3875483 | 9.937364 | 30.87023 | 0.005032231 | 5.530161e-11 | 18.77862 | 0.995908
1729.972 | 0.3815914 | 10.32402 | 35.44583 | 0.004942133 | 5.884999e-11 | 11.44622 | 0.9971278
2605.549 | 0.3756399 | 10.71032 | 43.20879 | 0.003909374 | 5.50171e-11 | 7.98104 | 0.9974755
3650.925 | 0.3697015 | 11.09576 | 44.95605 | 0.003431881 | 4.907381e-11 | 6.27037 | 0.996191
4752.483 | 0.3635635 | 11.49416 | 36.13536 | 0.004066691 | 4.518147e-11 | 5.888273 | 0.993117
5708.45 | 0.3564846 | 11.95364 | 23.97244 | 0.005782614 | 4.146376e-11 | 6.342163 | 0.9891856
6532.767 | 0.3485943 | 12.46578 | 16.55968 | 0.006530032 | 3.185888e-11 | 7.232886 | 0.9848132
7324.841 | 0.3404797 | 12.99248 | 13.142 | 0.006782889 | 2.607065e-11 | 8.14534 | 0.9809843
8131.451 | 0.3320757 | 13.53797 | 11.71067 | 0.006340936 | 2.32516e-11 | 8.180924 | 0.9805963
8991.337 | 0.3238418 | 14.07241 | 11.3207 | 0.005785222 | 2.184232e-11 | 7.697702 | 0.9820659
9939.046 | 0.3158466 | 14.59136 | 12.22071 | 0.005306547 | 2.091791e-11 | 7.218257 | 0.9835002
10932.23 | 0.3080828 | 15.0953 | 12.34 | 0.00485172 | 1.913069e-11 | 6.752235 | 0.9848707
12011.56 | 0.3004328 | 15.59184 | 13.40389 | 0.004354557 | 1.897203e-11 | 6.210614 | 0.9864434
13160.25 | 0.2929979 | 16.07442 | 13.28174 | 0.004085726 | 1.763703e-11 | 5.719834 | 0.9878231
14360 | 0.2858259 | 16.53994 | 14.14497 | 0.003711775 | 1.666936e-11 | 5.328933 | 0.9888817
14994.95 | 0.2822301 | 16.77333
14997.94 | 0.2730481 | 17.36932
14997.39 | 0.2716176 | 17.46217
14999.02 | 0.2708595 | 17.51138
14999.45 | 0.2703237 | 17.54615
14998.98 | 0.2699042 | 17.57338
14999.41 | 0.2695545 | 17.59608
14999.39 | 0.2692423 | 17.61634
15001.15 | 0.2689307 | 17.63657
14999.27 | 0.2686926 | 17.65202
15000.16 | 0.2684851 | 17.66549
14999.38 | 0.2682699 | 17.67946
14999.41 | 0.2680916 | 17.69103
14999.26 | 0.2679433 | 17.70065
14999.67 | 0.2677209 | 17.71509
14999.41 | 0.2676915 | 17.717
13561.49 | 0.2678167 | 17.70887
12050.07 | 0.2680418 | 17.69426
10621.52 | 0.2684085 | 17.67046
9276.819 | 0.2688812 | 17.63978
8028.34 | 0.2694891 | 17.60032
6880.06 | 0.2702752 | 17.5493
5839.408 | 0.2712417 | 17.48656
4886.509 | 0.2724131 | 17.41053
4063.141 | 0.273823 | 17.31902
3342.47 | 0.2754962 | 17.21042
2722.284 | 0.2774228 | 17.08536
2198.969 | 0.2795765 | 16.94557
1734.145 | 0.2819345 | 16.79252
1342.898 | 0.2845783 | 16.62092
1018.736 | 0.2874692 | 16.43328
754.1526 | 0.2906539 | 16.22657
546.7667 | 0.2941713 | 15.99826
378.6773 | 0.2979659 | 15.75196
248.3823 | 0.3019848 | 15.4911
169.8962 | 0.3060084 | 15.22994
122.8015 | 0.3088293 | 15.04684
123.4269 | 0.3185211 | 14.41777
122.6137 | 0.3220006 | 14.19192
122.8901 | 0.3238902 | 14.06927
122.6137 | 0.3251326 | 13.98863
123.703 | 0.3261539 | 13.92234
122.4294 | 0.3269775 | 13.86888
123.1504 | 0.3277756 | 13.81708
123.7256 | 0.3285138 | 13.76916
122.6163 | 0.3291982 | 13.72474
122.5026 | 0.3298252 | 13.68404
122.2929 | 0.3304002 | 13.64672
122.3609 | 0.330923 | 13.61279
122.2398 | 0.3313938 | 13.58223