## General
ID | Test Identification
Test Identification | Location | NWZ-BH-5076
Test Identification | Sample | 10-2
Test Identification | Depth | 8.2 | [m]
Test Identification | Type of specimen | Undisturbed
Specimen Visual Description
Specimen Visual Description | Dark grey silty CLAY
Initial Specimen Conditions
Initial Specimen Conditions | Test start date | 17/04/2024
Initial Specimen Conditions | Specimen wet mass | 81.26 | [g]
Initial Specimen Conditions | Diameter | 50.02 | [mm]
Initial Specimen Conditions | Height | 20.86 | [mm]
Initial Specimen Conditions | Water content | 25.54833 | [%]
Initial Specimen Conditions | Bulk density | 1.982372 | [Mg/m³]
Initial Specimen Conditions | Dry density | 1.578972 | [Mg/m³]
Initial Specimen Conditions | Void ratio | 0.7099737 | [-]
Initial Specimen Conditions | Degree of saturation | 97.1592 | [%]
Initial Specimen Conditions | Particle density - assumed | 2.7 | [Mg/m³]
Initial Specimen Conditions | Laboratory temperature | 18-22 | [°C]
End of Saturation Results
End of Saturation Results | Back pressure | 400 | [kPa]
End of Saturation Results | Axial strain | -0.001151376 | [%]
End of Saturation Results | Seating pressure | 14.55421 | [kPa]
Consolidation Results
Consolidation results | Stage | Final Vertical Stress | Void ratio en | Axial strain ea,n | Coefficient of Consolidation cv | Coefficient of Volume Compressibity mv | Hydraulic Conductivity kn | Rate of strain ὲn
Consolidation results | [-] | [kPa] | [-] | [%] | [m2/yr] | [MPa-1] | [m/s] | [%/hr]
Consolidation results | Loading | 4500.567 | 0.4596078 | 14.64028 | 184.97 | 0.0136718 | 7.94e-10 | 8.483088
Consolidation results | Hold | 4507.927 | 0.4388907 | 15.85184
Consolidation results | Unloading | 162.9071 | 0.4767912 | 13.63537 |  |  |  | -2.503071
Consolidation results | Hold | 163.4288 | 0.4822571 | 13.31572
Consolidation results | Loading | 15000.84 | 0.3308467 | 22.17039 | 499 | 0.0042 | 6.52e-10 | 6.416463
Consolidation results | Hold | 15000.43 | 0.3121123 | 23.266
Consolidation results | Unloading | 81.48918 | 0.3902157 | 18.69842 |  |  |  | -2.413885
Consolidation results | Hold | 80.79292 | 0.4050657 | 17.82997
Consolidation results
Consolidation results
Consolidation results
Consolidation results
Consolidation results
Consolidation results
Consolidation results
Consolidation results
Consolidation results
Consolidation results
Consolidation results
Consolidation results
Consolidation results
Consolidation results
Consolidation results
Consolidation results
Consolidation results
Consolidation results
Consolidation results
Consolidation results
Consolidation results
Final Specimen Conditions
Final Specimen Conditions | Diameter | 50.02 | [mm]
Final Specimen Conditions | Height | 17.14042 | [mm]
Final Specimen Conditions | Water content | 18.47244 | [%]
Final Specimen Conditions | Bulk density | 2.195553 | [Mg/m³]
Final Specimen Conditions | Dry density | 1.853219 | [Mg/m³]

## Compression
One-Dimensional Consolidation
Effective Vertical Stress | Void ratio | Axial strain | Coefficient of Consolidation cv | Coefficient of Volume Compressibity mv | Hydraulic Conductivity kn | Pore Pressure Ratio | Steady State Factor Fn
[kPa] | [-] | [%] | [m2/year] | [MPa-1] | [m/s] | [%] | [-]
10.21078 | 0.7099688 | -0.001151376
130.7627 | 0.697338 | 0.7375148 | 234.8506 | 0.07099084 | 5.209456e-09 | 7.466236 | 0.9859508
242.8812 | 0.68422 | 1.504674 | 192.7794 | 0.06809717 | 4.099379e-09 | 5.322035 | 0.9895357
355.1876 | 0.671178 | 2.267385 | 158.9035 | 0.06486109 | 3.281316e-09 | 4.43544 | 0.9912066
467.8665 | 0.6582186 | 3.025269 | 148.6209 | 0.06549629 | 3.102972e-09 | 3.517377 | 0.9934437
583.4428 | 0.6452653 | 3.782792 | 136.9585 | 0.06485561 | 2.805467e-09 | 3.04686 | 0.9944492
707.0113 | 0.6322592 | 4.543403 | 132.5624 | 0.05825305 | 2.389696e-09 | 2.894784 | 0.9946604
840.3544 | 0.6194232 | 5.294068 | 138.6341 | 0.05197301 | 2.260497e-09 | 2.616468 | 0.9952539
985.9183 | 0.6067929 | 6.032708 | 133.3168 | 0.04871742 | 2.032644e-09 | 2.405433 | 0.9956922
1141.29 | 0.5942891 | 6.763946 | 133.0965 | 0.04365678 | 1.826549e-09 | 2.256741 | 0.9959927
1307.085 | 0.5822802 | 7.466241 | 135.5338 | 0.04072958 | 1.726348e-09 | 1.964002 | 0.9966251
1477.517 | 0.5708438 | 8.135057 | 138.7769 | 0.03708235 | 1.58588e-09 | 1.825534 | 0.9969033
1663.73 | 0.5596846 | 8.787661 | 134.4662 | 0.03286986 | 1.362396e-09 | 1.787997 | 0.996965
1871.36 | 0.548299 | 9.453502 | 135.2297 | 0.03042775 | 1.289015e-09 | 1.726869 | 0.9970833
2103.476 | 0.5366576 | 10.13431 | 139.8031 | 0.02810913 | 1.230161e-09 | 1.668617 | 0.9971991
2365.17 | 0.5250049 | 10.81577 | 156.3413 | 0.0249345 | 1.224104e-09 | 1.503691 | 0.997529
2654.436 | 0.5132718 | 11.50194 | 162.8077 | 0.02268951 | 1.138415e-09 | 1.444882 | 0.9976447
2979.188 | 0.5016683 | 12.18053 | 163.692 | 0.01973549 | 1.006963e-09 | 1.395302 | 0.9977435
3333.735 | 0.4902509 | 12.84823 | 164.2491 | 0.01772109 | 9.093654e-10 | 1.362483 | 0.9978116
3729.886 | 0.4788316 | 13.51604 | 172.7236 | 0.01576302 | 8.447146e-10 | 1.270092 | 0.9979895
4158.395 | 0.467773 | 14.16277 | 179.0657 | 0.01462445 | 8.131743e-10 | 1.150419 | 0.9982123
4486.608 | 0.4595356 | 14.6445
4507.064 | 0.4484898 | 15.29047
4500.347 | 0.4465273 | 15.40524
4501.066 | 0.445437 | 15.469
4498.755 | 0.4444768 | 15.52516
4498.539 | 0.443821 | 15.56351
4498.539 | 0.4432882 | 15.59467
4481.058 | 0.4428285 | 15.62155
4497.019 | 0.4424346 | 15.64459
4497.635 | 0.4420908 | 15.66469
4499.33 | 0.4418209 | 15.68048
4494.277 | 0.4415809 | 15.69451
4498.611 | 0.441329 | 15.70924
4502.185 | 0.4411012 | 15.72257
4467.407 | 0.4408463 | 15.73748
4500.347 | 0.440617 | 15.75089
4500.173 | 0.4404782 | 15.759
4499.094 | 0.4403552 | 15.76619
4499.844 | 0.4402153 | 15.77438
4497.748 | 0.4400585 | 15.78355
4489.193 | 0.4399234 | 15.79145
4500.275 | 0.4398136 | 15.79787
4499.197 | 0.4397071 | 15.8041
4502.155 | 0.439618 | 15.80931
4500.244 | 0.4393879 | 15.82276
4497.748 | 0.4392797 | 15.82909
4501.826 | 0.4391994 | 15.83379
4493.63 | 0.4390643 | 15.84169
4489.08 | 0.4389474 | 15.84853
4507.927 | 0.4388907 | 15.85184
3595.775 | 0.4394418 | 15.81961
2695.555 | 0.4408876 | 15.73506
1989.22 | 0.4432853 | 15.59484
1441.925 | 0.4462386 | 15.42213
1043.71 | 0.4493878 | 15.23796
748.7579 | 0.4533113 | 15.00851
536.4737 | 0.4575353 | 14.76148
387.7885 | 0.4621217 | 14.49326
277.6402 | 0.4673057 | 14.19009
198.111 | 0.4729759 | 13.85849
167.3857 | 0.4768477 | 13.63207
164.6172 | 0.4804227 | 13.423
164.0324 | 0.4808326 | 13.39903
163.7163 | 0.4811504 | 13.38044
162.9856 | 0.4812406 | 13.37517
164.6902 | 0.4813654 | 13.36787
163.4242 | 0.4814373 | 13.36366
164.0811 | 0.4815685 | 13.35599
164.5441 | 0.4816195 | 13.35301
164.0811 | 0.4816914 | 13.3488
162.8884 | 0.4817716 | 13.34411
164.2916 | 0.4818454 | 13.3398
163.4242 | 0.4818882 | 13.33729
164.0811 | 0.481921 | 13.33538
163.5703 | 0.4819456 | 13.33394
163.7163 | 0.4819866 | 13.33154
163.8623 | 0.4820111 | 13.3301
164.1986 | 0.4820995 | 13.32494
163.9079 | 0.4821405 | 13.32254
163.9079 | 0.4821651 | 13.3211
165.1416 | 0.4822143 | 13.31822
163.205 | 0.4822653 | 13.31524
163.8128 | 0.4822671 | 13.31513
164.8595 | 0.4822935 | 13.31359
163.5546 | 0.4822953 | 13.31348
163.9469 | 0.4822744 | 13.31471
163.0239 | 0.4823099 | 13.31263
164.3997 | 0.4822762 | 13.3146
163.1356 | 0.4822781 | 13.31449
163.4288 | 0.4822571 | 13.31572
163.5792 | 0.4822735 | 13.31476
565.2514 | 0.4745995 | 13.76355 | 339.053 | 0.01304652 | 1.40167e-09 | 4.050381 | 0.9989405
1019.851 | 0.4656752 | 14.28545 | 408.3912 | 0.009192408 | 1.186027e-09 | 2.436314 | 0.9986536
1666.743 | 0.4575384 | 14.7613 | 497.2204 | 0.006406337 | 9.929339e-10 | 1.717122 | 0.9983724
2482.903 | 0.4498344 | 15.21184 | 599.4048 | 0.004663746 | 8.712134e-10 | 1.224195 | 0.9988113
3525.638 | 0.4425299 | 15.63901 | 637.7504 | 0.003814846 | 7.556422e-10 | 0.9427274 | 0.9989945
4619.47 | 0.4346825 | 16.09794 | 559.9291 | 0.004932719 | 8.578349e-10 | 0.7575296 | 0.999181
5515.826 | 0.4259004 | 16.61153 | 431.5341 | 0.006463119 | 8.703158e-10 | 0.6761568 | 0.9992283
6361.38 | 0.415872 | 17.198 | 418.8404 | 0.007362541 | 9.614473e-10 | 0.581119 | 0.9993727
7182.561 | 0.4054711 | 17.80626 | 391.1071 | 0.007392459 | 9.012387e-10 | 0.5268262 | 0.9994301
8020.657 | 0.3951559 | 18.40951 | 417.0609 | 0.006960208 | 9.048975e-10 | 0.4812952 | 0.9994796
8909.082 | 0.3848688 | 19.01111 | 411.3411 | 0.006590146 | 8.429618e-10 | 0.441856 | 0.9995223
9845.627 | 0.3748002 | 19.59994 | 449.3237 | 0.005974555 | 8.345295e-10 | 0.4086445 | 0.9995567
10843.77 | 0.3648913 | 20.17942 | 455.1994 | 0.005562246 | 7.8861e-10 | 0.3780444 | 0.9995899
11912.73 | 0.3551954 | 20.74645 | 448.0454 | 0.005138769 | 7.155618e-10 | 0.3615567 | 0.9995936
13033.5 | 0.3456976 | 21.30189 | 487.256 | 0.004756173 | 7.201613e-10 | 0.3294804 | 0.9996387
14225.16 | 0.3364681 | 21.84165 | 500.5021 | 0.004373021 | 6.798323e-10 | 0.3094788 | 0.9996583
14987.41 | 0.3307701 | 22.17487
15002.45 | 0.3215429 | 22.71449
14996.55 | 0.3197444 | 22.81967
14995.05 | 0.3186792 | 22.88196
14994.89 | 0.3178683 | 22.92938
14995.37 | 0.317205 | 22.96817
14999.9 | 0.3167149 | 22.99684
14995.63 | 0.3162954 | 23.02137
15017.43 | 0.3159144 | 23.04365
15002.5 | 0.3155923 | 23.06249
15003.74 | 0.3153063 | 23.07921
14996.46 | 0.3150349 | 23.09509
15005.32 | 0.3147834 | 23.1098
15003.7 | 0.3145541 | 23.1232
15001.95 | 0.3143412 | 23.13566
14995.13 | 0.3141519 | 23.14672
14998.33 | 0.3139894 | 23.15623
14991.44 | 0.313792 | 23.16777
15004.63 | 0.3135906 | 23.17955
14995.94 | 0.3134419 | 23.18825
15000.75 | 0.3132796 | 23.19774
14999.97 | 0.3131407 | 23.20586
14994.99 | 0.3130009 | 23.21404
14996.74 | 0.3128625 | 23.22213
14998.48 | 0.3127323 | 23.22975
15000.22 | 0.3126102 | 23.23688
14999.87 | 0.3124796 | 23.24453
14998.46 | 0.3123814 | 23.25026
14908.62 | 0.3122238 | 23.25948
14991.69 | 0.3121022 | 23.26659
13563.97 | 0.3123449 | 23.2524
11932.71 | 0.312893 | 23.22035
10387.43 | 0.3136818 | 23.17422
8927.589 | 0.3147063 | 23.1143
7574.896 | 0.3160039 | 23.03842
6349.883 | 0.3176165 | 22.94411
5264.37 | 0.3195945 | 22.82843
4294.714 | 0.3219669 | 22.68969
3455.299 | 0.3245818 | 22.53677
2761.133 | 0.3273795 | 22.37316
2186.557 | 0.330472 | 22.1923
1702.389 | 0.3338864 | 21.99263
1306.631 | 0.3372933 | 21.79339
987.1104 | 0.3409936 | 21.57699
746.3035 | 0.3453444 | 21.32255
567.0502 | 0.3500731 | 21.04601
429.0009 | 0.3551593 | 20.74856
325.5833 | 0.3605794 | 20.43159
245.5265 | 0.3663019 | 20.09693
184.4977 | 0.3723003 | 19.74614
138.167 | 0.3785437 | 19.38101
102.6522 | 0.3850022 | 19.00331
85.0081 | 0.3902505 | 18.69638
81.62444 | 0.4003264 | 18.10713
81.24312 | 0.4016708 | 18.02851
81.31943 | 0.402384 | 17.9868
81.31943 | 0.4028266 | 17.96091
81.70063 | 0.4031709 | 17.94078
81.472 | 0.403425 | 17.92592
81.39577 | 0.40363 | 17.91393
81.54827 | 0.4038021 | 17.90387
82.59542 | 0.4039531 | 17.89504
81.62444 | 0.4040726 | 17.88805
81.39577 | 0.4042038 | 17.88038
81.62444 | 0.4043104 | 17.87414
82.59542 | 0.4044039 | 17.86867
82.74774 | 0.4044941 | 17.8634
81.472 | 0.4045973 | 17.85736
81.472 | 0.4046546 | 17.85401
81.24312 | 0.4047202 | 17.85017
81.70063 | 0.4047858 | 17.84634
81.54827 | 0.404876 | 17.84107
82.30867 | 0.4049334 | 17.83771
81.14139 | 0.4049532 | 17.83655
81.84843 | 0.4049436 | 17.83711
82.23522 | 0.4049764 | 17.83519
81.26291 | 0.4049798 | 17.835
82.12071 | 0.404988 | 17.83452
82.08088 | 0.4051301 | 17.8262
82.04294 | 0.4051191 | 17.82685
82.00562 | 0.4050675 | 17.82987