## General
ID | Test Identification
Test Identification | Location | NWZ-BH-5076
Test Identification | Sample | 17-2
Test Identification | Depth | 14.7 | [m]
Test Identification | Type of specimen | Undisturbed
Specimen Visual Description
Specimen Visual Description | Dark olive grey silty CLAY
Initial Specimen Conditions
Initial Specimen Conditions | Test start date | 23/04/2024
Initial Specimen Conditions | Specimen wet mass | 76.47 | [g]
Initial Specimen Conditions | Diameter | 50.02 | [mm]
Initial Specimen Conditions | Height | 20.83 | [mm]
Initial Specimen Conditions | Water content | 33.63272 | [%]
Initial Specimen Conditions | Bulk density | 1.868205 | [Mg/m³]
Initial Specimen Conditions | Dry density | 1.398015 | [Mg/m³]
Initial Specimen Conditions | Void ratio | 0.9313101 | [-]
Initial Specimen Conditions | Degree of saturation | 97.50603 | [%]
Initial Specimen Conditions | Particle density - assumed | 2.7 | [Mg/m³]
Initial Specimen Conditions | Laboratory temperature | 18-22 | [°C]
End of Saturation Results
End of Saturation Results | Back pressure | 400 | [kPa]
End of Saturation Results | Axial strain | -0.03903169 | [%]
End of Saturation Results | Seating pressure | 11.14466 | [kPa]
Consolidation Results
Consolidation results | Stage | Final Vertical Stress | Void ratio en | Axial strain ea,n | Coefficient of Consolidation cv | Coefficient of Volume Compressibity mv | Hydraulic Conductivity kn | Rate of strain ὲn
Consolidation results | [-] | [kPa] | [-] | [%] | [m2/yr] | [MPa-1] | [m/s] | [%/hr]
Consolidation results | Loading | 4500.646 | 0.6615766 | 13.96552 |  |  |  | 7.536923
Consolidation results | Hold | 4500.425 | 0.6323928 | 15.47663
Consolidation results | Unloading | 292.7499 | 0.6515348 | 14.48548 |  |  |  | -1.327469
Consolidation results | Hold | 279.6631 | 0.6547644 | 14.31825
Consolidation results | Loading | 15001.34 | 0.4891333 | 22.89443 |  |  |  | 5.821996
Consolidation results | Hold | 14999.96 | 0.4631602 | 24.23929
Consolidation results | Unloading | 134.0651 | 0.492617 | 22.71405 |  |  |  | -1.021879
Consolidation results
Consolidation results
Consolidation results
Consolidation results
Consolidation results
Consolidation results
Consolidation results
Consolidation results
Consolidation results
Consolidation results
Consolidation results
Consolidation results
Consolidation results
Consolidation results
Consolidation results
Consolidation results
Consolidation results
Consolidation results
Consolidation results
Consolidation results
Consolidation results
Consolidation results
Final Specimen Conditions
Final Specimen Conditions | Diameter | 50.02 | [mm]
Final Specimen Conditions | Height | 16.09851 | [mm]
Final Specimen Conditions | Water content | 24.82969 | [%]
Final Specimen Conditions | Bulk density | 2.123378 | [Mg/m³]
Final Specimen Conditions | Dry density | 1.70102 | [Mg/m³]

## Compression
One-Dimensional Consolidation
Effective Vertical Stress | Void ratio | Axial strain | Coefficient of Consolidation cv | Coefficient of Volume Compressibity mv | Hydraulic Conductivity kn | Pore Pressure Ratio | Steady State Factor Fn
[kPa] | [-] | [%] | [m2/year] | [MPa-1] | [m/s] | [%] | [-]
5.496105 | 0.9320454 | -0.03903169
75.80187 | 0.9230871 | 0.4248175 |  |  |  |  | 0.9933419
169.2505 | 0.9112498 | 1.037737 |  |  |  |  | 1
293.4992 | 0.8992099 | 1.661149 |  |  |  |  | 1.002192
429.2786 | 0.8879671 | 2.243287 |  |  |  |  | 1.002028
559.1438 | 0.8776817 | 2.775857 |  |  |  |  | 1.00097
696.8459 | 0.8670478 | 3.326465 |  |  |  |  | 1.000369
844.5733 | 0.8554017 | 3.929487 |  |  |  |  | 1
993.8236 | 0.8433869 | 4.5516 |  |  |  |  | 0.999523
1152.747 | 0.8305413 | 5.216729 |  |  |  |  | 0.9994024
1315.745 | 0.8176084 | 5.886377 |  |  |  |  | 0.9994905
1486.881 | 0.8045237 | 6.563891 |  |  |  |  | 0.9994136
1663.666 | 0.7918107 | 7.222152 |  |  |  |  | 0.9993594
1852.716 | 0.7790053 | 7.885201 |  |  |  |  | 0.999324
2056.985 | 0.7662577 | 8.545259 |  |  |  |  | 0.9994031
2270.563 | 0.7538183 | 9.189358 |  |  |  |  | 0.9993807
2502.054 | 0.741288 | 9.838162 |  |  |  |  | 0.9993691
2748.4 | 0.7287754 | 10.48605 |  |  |  |  | 0.9992942
3022.594 | 0.7162286 | 11.13571 |  |  |  |  | 0.999432
3320.339 | 0.703672 | 11.78587 |  |  |  |  | 0.9993784
3640.374 | 0.6910338 | 12.44026 |  |  |  |  | 0.9993406
3987.539 | 0.678467 | 13.09096 |  |  |  |  | 0.9994072
4362.994 | 0.6659581 | 13.73866 |  |  |  |  | 0.9994252
4464.973 | 0.6613519 | 13.97716
4498.186 | 0.6451483 | 14.81616
4500.293 | 0.6420138 | 14.97846
4499.665 | 0.6399579 | 15.08491
4500.596 | 0.6390195 | 15.1335
4499.822 | 0.6380917 | 15.18154
4498.957 | 0.6370965 | 15.23307
4497 | 0.6365754 | 15.26006
4499.883 | 0.636058 | 15.28685
4498.551 | 0.6349595 | 15.34372
4501.025 | 0.6345429 | 15.3653
4500.483 | 0.6341608 | 15.38508
4500.311 | 0.6336571 | 15.41116
4498.69 | 0.6328288 | 15.45405
4499.809 | 0.6324591 | 15.47319
4500.425 | 0.6324021 | 15.47615
4072.189 | 0.6323615 | 15.47824
3683.036 | 0.6324795 | 15.47214
3322.485 | 0.6327098 | 15.46021
2963.053 | 0.6329957 | 15.44541
2633.798 | 0.6334425 | 15.42228
2326.831 | 0.6339858 | 15.39414
2076.356 | 0.6344929 | 15.36789
1840.435 | 0.6350479 | 15.33915
1625.016 | 0.6358023 | 15.30009
1429.646 | 0.6367574 | 15.25063
1258.134 | 0.63767 | 15.20338
1107.043 | 0.6387216 | 15.14893
972.3701 | 0.6396739 | 15.09962
850.6805 | 0.6407803 | 15.04233
756.8782 | 0.6418706 | 14.98588
672.0303 | 0.6429936 | 14.92773
593.1709 | 0.644209 | 14.8648
521.3069 | 0.6454762 | 14.79918
458.0606 | 0.6468162 | 14.7298
402.2044 | 0.6481504 | 14.66072
353.0614 | 0.6495523 | 14.58813
305.028 | 0.6510977 | 14.50811
293.8707 | 0.6515541 | 14.48448
293.0923 | 0.6541017 | 14.35256
292.1111 | 0.6543036 | 14.34211
291.0686 | 0.654433 | 14.33541
290.2966 | 0.6545935 | 14.3271
290.9529 | 0.6545765 | 14.32798
288.7047 | 0.6545785 | 14.32788
288.1921 | 0.654629 | 14.32526
287.0572 | 0.6547245 | 14.32031
286.73 | 0.6547185 | 14.32063
285.1359 | 0.6547037 | 14.32139
282.0707 | 0.6547559 | 14.31869
282.7068 | 0.6547397 | 14.31953
280.6235 | 0.6547907 | 14.31689
280.867 | 0.6547847 | 14.3172
279.6631 | 0.6547644 | 14.31825
660.3575 | 0.6525468 | 14.43307 |  |  |  |  | 0.9978666
1108.687 | 0.6485896 | 14.63797 |  |  |  |  | 0.9983915
1615.581 | 0.64489 | 14.82954 |  |  |  |  | 0.9991312
2188.972 | 0.6416528 | 14.99715 |  |  |  |  | 0.9994544
2867.393 | 0.6381965 | 15.17612 |  |  |  |  | 0.9994496
3643.492 | 0.6342735 | 15.37924 |  |  |  |  | 0.9996087
4426.583 | 0.6295529 | 15.62367 |  |  |  |  | 0.9996022
5082.364 | 0.6240744 | 15.90734 |  |  |  |  | 0.9995887
5639.833 | 0.6174623 | 16.24971 |  |  |  |  | 0.9995714
6108.739 | 0.6102189 | 16.62477 |  |  |  |  | 0.9996151
6545.613 | 0.6027509 | 17.01145 |  |  |  |  | 0.9995907
6967.629 | 0.5952182 | 17.40148 |  |  |  |  | 0.9996234
7395.535 | 0.5876268 | 17.79455 |  |  |  |  | 0.9996024
7829.807 | 0.5801316 | 18.18265 |  |  |  |  | 0.9996312
8292.364 | 0.57244 | 18.58091 |  |  |  |  | 0.9996153
8747.08 | 0.5650987 | 18.96104 |  |  |  |  | 0.9996016
9232.693 | 0.55771 | 19.34361 |  |  |  |  | 0.9996287
9744.351 | 0.5502505 | 19.72986 |  |  |  |  | 0.9996193
10266.03 | 0.5429601 | 20.10734 |  |  |  |  | 0.9996119
10816.77 | 0.5355587 | 20.49058 |  |  |  |  | 0.9996071
11375.29 | 0.5285481 | 20.85358 |  |  |  |  | 0.9996035
11968.02 | 0.5213387 | 21.22687 |  |  |  |  | 0.9996285
12565.22 | 0.5143403 | 21.58925 |  |  |  |  | 0.999651
13200.39 | 0.5073908 | 21.94908 |  |  |  |  | 0.9996724
13846.69 | 0.5005916 | 22.30114 |  |  |  |  | 0.9996918
14531.37 | 0.4936372 | 22.66123 |  |  |  |  | 0.9996894
15001.34 | 0.4891333 | 22.89443 |  |  |  |  | 0.9997017
14991.26 | 0.489035 | 22.89953
15005.3 | 0.4741379 | 23.67088
14999.24 | 0.4711808 | 23.82399
15000.96 | 0.4697024 | 23.90054
14999.28 | 0.4687029 | 23.95229
14997.61 | 0.4677313 | 24.0026
14987.38 | 0.4670148 | 24.0397
15006.93 | 0.4664446 | 24.06923
14998.54 | 0.4660162 | 24.09141
14996.86 | 0.4651558 | 24.13596
14998.49 | 0.4646218 | 24.16361
14998.66 | 0.4642534 | 24.18268
15001.46 | 0.4639704 | 24.19734
15001.62 | 0.4636392 | 24.21449
15001 | 0.4633542 | 24.22924
14999.96 | 0.4631972 | 24.23737
12085.31 | 0.4628667 | 24.25449
9175.671 | 0.4628447 | 24.25563
6615.249 | 0.4634135 | 24.22618
4447.756 | 0.465403 | 24.12316
2779.247 | 0.4688459 | 23.94489
1615.368 | 0.4735379 | 23.70195
862.4283 | 0.4797141 | 23.38215
388.4046 | 0.4867079 | 23.02002