## General
ID | Test Identification
Test Identification | Location | NWZ-BH-5077
Test Identification | Sample | 10-4
Test Identification | Depth | 9.4 | [m]
Test Identification | Type of specimen | Undisturbed
Specimen Visual Description
Specimen Visual Description | Dark olive grey CLAY
Initial Specimen Conditions
Initial Specimen Conditions | Test start date | 24/04/2024
Initial Specimen Conditions | Specimen wet mass | 78.32 | [g]
Initial Specimen Conditions | Diameter | 50.02 | [mm]
Initial Specimen Conditions | Height | 20.65 | [mm]
Initial Specimen Conditions | Water content | 28.07051 | [%]
Initial Specimen Conditions | Bulk density | 1.93008 | [Mg/m³]
Initial Specimen Conditions | Dry density | 1.507045 | [Mg/m³]
Initial Specimen Conditions | Void ratio | 0.7915855 | [-]
Initial Specimen Conditions | Degree of saturation | 95.74503 | [%]
Initial Specimen Conditions | Particle density - assumed | 2.7 | [Mg/m³]
Initial Specimen Conditions | Laboratory temperature | 18-22 | [°C]
End of Saturation Results
End of Saturation Results | Back pressure | 400 | [kPa]
End of Saturation Results | Axial strain | -0.01349277 | [%]
End of Saturation Results | Seating pressure | 16.64066 | [kPa]
Consolidation Results
Consolidation results | Stage | Final Vertical Stress | Void ratio en | Axial strain ea,n | Coefficient of Consolidation cv | Coefficient of Volume Compressibity mv | Hydraulic Conductivity kn | Rate of strain ὲn
Consolidation results | [-] | [kPa] | [-] | [%] | [m2/yr] | [MPa-1] | [m/s] | [%/hr]
Consolidation results | Loading | 4500.556 | 0.5119044 | 15.61327 | 732.4938 | 0.01328943 | 3.000203e-09 | 7.90854
Consolidation results | Hold | 4498.936 | 0.4902221 | 16.82346
Consolidation results | Unloading | 185.9759 | 0.5371231 | 14.20569 |  |  |  | -2.593807
Consolidation results | Hold | 186.8214 | 0.542966 | 13.87957
Consolidation results | Loading | 15001.48 | 0.3775463 | 23.11245 | 202.0057 | 0.004211711 | 2.621645e-10 | 6.172136
Consolidation results | Hold | 14999.05 | 0.3566157 | 24.28069
Consolidation results | Unloading | 92.43308 | 0.4495264 | 19.09489 |  |  |  | -2.323777
Consolidation results | Hold | 92.27639 | 0.4645798 | 18.25468
Consolidation results
Consolidation results
Consolidation results
Consolidation results
Consolidation results
Consolidation results
Consolidation results
Consolidation results
Consolidation results
Consolidation results
Consolidation results
Consolidation results
Consolidation results
Consolidation results
Consolidation results
Consolidation results
Consolidation results
Consolidation results
Consolidation results
Consolidation results
Consolidation results
Final Specimen Conditions
Final Specimen Conditions | Diameter | 50.02 | [mm]
Final Specimen Conditions | Height | 16.8809 | [mm]
Final Specimen Conditions | Water content | 20.92175 | [%]
Final Specimen Conditions | Bulk density | 2.137745 | [Mg/m³]
Final Specimen Conditions | Dry density | 1.767875 | [Mg/m³]

## Compression
One-Dimensional Consolidation
Effective Vertical Stress | Void ratio | Axial strain | Coefficient of Consolidation cv | Coefficient of Volume Compressibity mv | Hydraulic Conductivity kn | Pore Pressure Ratio | Steady State Factor Fn
[kPa] | [-] | [%] | [m2/year] | [MPa-1] | [m/s] | [%] | [-]
14.19161 | 0.7918793 | -0.01349277
81.59027 | 0.7878324 | 0.2123833 | 587.8056 | 0.06699684 | 1.141076e-08 | 5.079223 | 0.9944681
109.163 | 0.7830909 | 0.4770297 | 314.6006 | 0.07819192 | 7.931508e-09 | 4.110606 | 0.9949374
144.8122 | 0.7796436 | 0.6694418 | 444.2634 | 0.0690288 | 9.443703e-09 | 3.048525 | 0.9969805
170.2881 | 0.7743499 | 0.9649061 | 276.7096 | 0.1330933 | 1.157821e-08 | 2.661578 | 0.9973345
193.6478 | 0.7688203 | 1.273542 | 276.3007 | 0.133133 | 1.164732e-08 | 2.345576 | 0.997772
219.1954 | 0.7632101 | 1.586673 | 303.2046 | 0.1208988 | 1.152252e-08 | 2.076006 | 0.9981215
244.8876 | 0.7576799 | 1.895341 | 330.6105 | 0.1141092 | 1.189632e-08 | 1.774895 | 0.9987073
273.8657 | 0.7521693 | 2.202915 | 395.0962 | 0.1025927 | 1.266274e-08 | 1.55048 | 0.9990271
303.7462 | 0.7466049 | 2.513488 | 348.0402 | 0.1068629 | 1.164318e-08 | 1.469138 | 0.9989112
333.7204 | 0.7410531 | 2.823362 | 373.406 | 0.09735456 | 1.137137e-08 | 1.338366 | 0.999039
365.9845 | 0.7355161 | 3.132409 | 399.3047 | 0.09203004 | 1.145967e-08 | 1.221344 | 0.999149
401.5564 | 0.7299986 | 3.440369 | 413.3116 | 0.09072128 | 1.163772e-08 | 1.113958 | 0.9992463
432.6499 | 0.7246336 | 3.739816 | 421.629 | 0.08128438 | 1.073185e-08 | 1.034455 | 0.999316
469.269 | 0.7194914 | 4.026829 | 424.232 | 0.0780699 | 1.039276e-08 | 0.9769442 | 0.999316
508.1485 | 0.7143028 | 4.316425 | 461.8623 | 0.07287929 | 1.050345e-08 | 0.9026474 | 0.9993827
549.1226 | 0.7091468 | 4.604206 | 464.6385 | 0.06892387 | 9.973671e-09 | 0.8745578 | 0.9993294
592.4081 | 0.7039562 | 4.89392 | 477.2955 | 0.06702342 | 9.992714e-09 | 0.8290177 | 0.9993407
636.8131 | 0.6987444 | 5.184819 | 453.9273 | 0.06349148 | 8.976562e-09 | 0.7882916 | 0.9993523
683.4785 | 0.6935781 | 5.473172 | 511.6476 | 0.05906995 | 9.403203e-09 | 0.7347343 | 0.9994078
732.3108 | 0.6885615 | 5.753176 | 521.5946 | 0.05509782 | 8.953743e-09 | 0.7005765 | 0.9994184
784.3788 | 0.6835038 | 6.035472 | 499.8747 | 0.05420214 | 8.41659e-09 | 0.6815547 | 0.9993954
836.4976 | 0.6785885 | 6.309814 | 499.6949 | 0.05184316 | 8.047274e-09 | 0.6648687 | 0.9993767
887.569 | 0.6737764 | 6.578402 | 448.2668 | 0.05393103 | 7.518176e-09 | 0.6388373 | 0.9993907
938.5174 | 0.6689917 | 6.845462 | 450.9101 | 0.05076621 | 7.110583e-09 | 0.627113 | 0.9993748
989.5888 | 0.66452 | 7.095047 | 460.0399 | 0.04735965 | 6.765898e-09 | 0.6057034 | 0.9993881
1044.943 | 0.6599482 | 7.350221 | 463.0146 | 0.04523245 | 6.484712e-09 | 0.6044936 | 0.9993534
1102.414 | 0.655361 | 7.606253 | 440.6221 | 0.04373694 | 5.972781e-09 | 0.6119693 | 0.9993018
1158.816 | 0.6507956 | 7.86107 | 436.3772 | 0.04280875 | 5.798421e-09 | 0.6192718 | 0.9992561
1223.076 | 0.6461546 | 8.12011 | 417.2517 | 0.0411992 | 5.327157e-09 | 0.6131337 | 0.9992425
1283.977 | 0.641757 | 8.365563 | 406.0788 | 0.04030609 | 5.069e-09 | 0.6091985 | 0.9992286
1344.807 | 0.6372651 | 8.616278 | 396.9887 | 0.03895948 | 4.799043e-09 | 0.6136029 | 0.9991983
1413.473 | 0.632648 | 8.873981 | 383.568 | 0.03740951 | 4.445092e-09 | 0.6142224 | 0.9991772
1476.562 | 0.6285017 | 9.105402 | 368.5776 | 0.03602675 | 4.124627e-09 | 0.6098492 | 0.9991712
1543.278 | 0.6242653 | 9.341859 | 386.069 | 0.035089 | 4.217957e-09 | 0.5835883 | 0.9992146
1612.11 | 0.6199422 | 9.583151 | 404.4355 | 0.03403177 | 4.27814e-09 | 0.565407 | 0.9992407
1685.224 | 0.6153815 | 9.837706 | 395.6185 | 0.03360205 | 4.133297e-09 | 0.560044 | 0.999239
1763.937 | 0.610895 | 10.08812 | 410.0503 | 0.0318854 | 4.061658e-09 | 0.5533771 | 0.9992408
1845.885 | 0.6063281 | 10.34302 | 386.9772 | 0.03153504 | 3.778179e-09 | 0.5521261 | 0.9992319
1925.645 | 0.6019054 | 10.58987 | 380.5374 | 0.03052354 | 3.603093e-09 | 0.5516001 | 0.9992231
2005.282 | 0.5975579 | 10.83253 | 370.7465 | 0.02972207 | 3.419543e-09 | 0.5565006 | 0.9992042
2091.708 | 0.5931192 | 11.08027 | 379.7963 | 0.02766568 | 3.25503e-09 | 0.5540872 | 0.9992011
2176.892 | 0.588888 | 11.31644 | 357.1632 | 0.02704417 | 2.998554e-09 | 0.5571037 | 0.9991879
2268.794 | 0.5846178 | 11.55478 | 371.2281 | 0.02527359 | 2.912682e-09 | 0.558237 | 0.999179
2369.55 | 0.5801143 | 11.80614 | 388.3836 | 0.02485673 | 2.996427e-09 | 0.557204 | 0.999175
2474.784 | 0.575461 | 12.06586 | 372.2555 | 0.02432827 | 2.811559e-09 | 0.5552525 | 0.9991734
2581.21 | 0.5708954 | 12.32069 | 382.7245 | 0.02344141 | 2.784946e-09 | 0.5490521 | 0.9991809
2694.23 | 0.5663008 | 12.57714 | 367.9628 | 0.02272333 | 2.593294e-09 | 0.5459969 | 0.9991825
2809.438 | 0.5617415 | 12.83162 | 385.6437 | 0.02149617 | 2.573815e-09 | 0.5427624 | 0.9991851
2925.838 | 0.5573415 | 13.0772 | 360.2148 | 0.02052856 | 2.295973e-09 | 0.5359022 | 0.9991951
3046.717 | 0.5529422 | 13.32275 | 379.2796 | 0.01946589 | 2.293116e-09 | 0.5287907 | 0.9992058
3181.852 | 0.5484376 | 13.57417 | 396.0358 | 0.01768417 | 2.265684e-09 | 0.5266307 | 0.9992071
3325.93 | 0.543966 | 13.82375 | 931.6671 | 0.01771015 | 5.143157e-09 | 0.222821 | 0.9997797
3467.639 | 0.5395101 | 14.07246 | 844.2341 | 0.01692548 | 4.454851e-09 | 0.2385634 | 0.9997437
3620.331 | 0.5349725 | 14.32573 | 956.0055 | 0.01648935 | 4.873715e-09 | 0.210676 | 0.9997897
3766.395 | 0.5305959 | 14.57 | 795.9091 | 0.01688329 | 4.157128e-09 | 0.228242 | 0.9997518
3921.314 | 0.5263083 | 14.80931 | 840.3763 | 0.01425592 | 3.712792e-09 | 0.243944 | 0.999718
4097.475 | 0.5217947 | 15.06124 | 804.76 | 0.01417769 | 3.531757e-09 | 0.2544853 | 0.9996941
4277.298 | 0.5173071 | 15.31171 | 1206.015 | 0.01381312 | 5.239941e-09 | 0.1733179 | 0.9998364
4466.176 | 0.5126968 | 15.56904 | 732.4938 | 0.01328943 | 3.000203e-09 | 0.168409 | 0.9998402
4500.556 | 0.5119044 | 15.61327 |  |  |  |  | 0.9998373
4488.342 | 0.5118181 | 15.61808
4499.796 | 0.5032017 | 16.09901
4499.796 | 0.500998 | 16.22201
4433.132 | 0.4996517 | 16.29715
4499.58 | 0.4988724 | 16.34065
4495.081 | 0.4983141 | 16.37181
4500.412 | 0.4977105 | 16.4055
4499.292 | 0.4973367 | 16.42636
4499.436 | 0.4969289 | 16.44912
4500.484 | 0.496626 | 16.46603
4499.364 | 0.4963216 | 16.48302
4499.94 | 0.4958618 | 16.50868
4499.58 | 0.4956796 | 16.51885
4504.202 | 0.4955091 | 16.52837
4500.195 | 0.4953333 | 16.53818
4499.58 | 0.4951417 | 16.54887
4499.907 | 0.4949255 | 16.56094
4499.37 | 0.494614 | 16.57833
4501.204 | 0.4945128 | 16.58397
4500.344 | 0.4943755 | 16.59164
4500.131 | 0.4942382 | 16.5993
4500.517 | 0.4941182 | 16.606
4500.629 | 0.4939903 | 16.61314
4500.196 | 0.4938775 | 16.61943
4499.796 | 0.4937709 | 16.62539
4500.163 | 0.4935902 | 16.63547
4499.73 | 0.4935034 | 16.64031
4500.063 | 0.4934103 | 16.64551
4500.521 | 0.493351 | 16.64882
4500.017 | 0.4932382 | 16.65512
4499.627 | 0.493145 | 16.66032
4499.868 | 0.4930511 | 16.66556
4500.015 | 0.4929745 | 16.66984
4500.522 | 0.4928806 | 16.67508
4498.466 | 0.4928032 | 16.67939
4501.053 | 0.4927115 | 16.68451
4499.862 | 0.4926255 | 16.68931
4499.811 | 0.4925229 | 16.69504
4499.811 | 0.4924376 | 16.6998
4498.834 | 0.4923603 | 16.70412
4499.901 | 0.4922844 | 16.70835
4500.298 | 0.4921897 | 16.71364
4500.75 | 0.4921151 | 16.7178
4500.259 | 0.4920623 | 16.72075
4499.537 | 0.4919929 | 16.72462
4499.393 | 0.4918715 | 16.7314
4499.811 | 0.4918201 | 16.73427
4499.522 | 0.4917507 | 16.73814
4498.959 | 0.491481 | 16.75319
4500.28 | 0.4914131 | 16.75698
4500.1 | 0.491369 | 16.75945
4499.956 | 0.4913343 | 16.76138
4499.594 | 0.4912735 | 16.76477
4500.28 | 0.4912396 | 16.76667
4501.328 | 0.4911796 | 16.77002
4499.898 | 0.4911427 | 16.77208
4500.208 | 0.4910921 | 16.7749
4499.811 | 0.4910495 | 16.77728
4499.196 | 0.4909982 | 16.78014
4500.986 | 0.4909397 | 16.78341
4500.659 | 0.4908884 | 16.78627
4500.333 | 0.4908371 | 16.78914
4495.651 | 0.4907914 | 16.79168
4499.572 | 0.4907424 | 16.79442
4499.752 | 0.4906911 | 16.79729
4500.565 | 0.4906318 | 16.80059
4500.166 | 0.4905805 | 16.80346
4499.621 | 0.4905466 | 16.80535
4498.029 | 0.4903904 | 16.81407
4500.374 | 0.4903406 | 16.81685
4500.408 | 0.4903153 | 16.81826
4500.134 | 0.4902647 | 16.82108
4498.936 | 0.4902221 | 16.82346
4498.936 | 0.4902221 | 16.82346
4053.16 | 0.4903569 | 16.81593
3633.05 | 0.4906563 | 16.79922
3242.837 | 0.4911647 | 16.77085
2888.555 | 0.4918171 | 16.73444
2574.341 | 0.4926299 | 16.68907
2294.649 | 0.4934997 | 16.64052
2037.388 | 0.4945474 | 16.58205
1831.097 | 0.4956635 | 16.51975
1640.644 | 0.4969312 | 16.44899
1467.874 | 0.4983224 | 16.37134
1329.55 | 0.49982 | 16.28776
1188.569 | 0.5014483 | 16.19687
1067.807 | 0.503124 | 16.10334
956.9195 | 0.5048844 | 16.00508
857.1734 | 0.5067335 | 15.90188
767.4714 | 0.508656 | 15.79458
690.9165 | 0.5106699 | 15.68217
617.7585 | 0.5127964 | 15.56348
550.1411 | 0.5149911 | 15.44098
492.4213 | 0.5171605 | 15.3199
439.7685 | 0.5194411 | 15.19261
392.1426 | 0.521772 | 15.06251
354.6505 | 0.5239298 | 14.94207
323.0578 | 0.5256928 | 14.84367
309.3979 | 0.5271143 | 14.76433
288.0813 | 0.5285972 | 14.68156
261.1939 | 0.5303595 | 14.5832
233.3615 | 0.5327056 | 14.45225
214.1885 | 0.5347864 | 14.33611
199.4477 | 0.5363141 | 14.25084
187.101 | 0.5371677 | 14.2032
187.1636 | 0.5402104 | 14.03337
187.0867 | 0.5408264 | 13.99899
185.3762 | 0.5412143 | 13.97734
188.902 | 0.5415044 | 13.96114
188.2381 | 0.541694 | 13.95056
186.1436 | 0.5418563 | 13.9415
187.2918 | 0.5420038 | 13.93327
186.2969 | 0.5420819 | 13.92891
186.9095 | 0.5422207 | 13.92117
187.521 | 0.5422728 | 13.91826
187.0625 | 0.5423682 | 13.91293
187.2154 | 0.5424376 | 13.90906
187.3683 | 0.5425157 | 13.9047
187.3683 | 0.5425851 | 13.90083
187.5974 | 0.5426111 | 13.89937
188.0553 | 0.5426805 | 13.8955
187.3683 | 0.5427065 | 13.89405
187.9027 | 0.5427499 | 13.89163
187.6738 | 0.542776 | 13.89017
187.1357 | 0.5428528 | 13.88588
186.9831 | 0.5428702 | 13.88492
187.2882 | 0.5428962 | 13.88346
187.2119 | 0.5429396 | 13.88104
187.0594 | 0.5429743 | 13.8791
187.2882 | 0.5429916 | 13.87814
187.3173 | 0.5429954 | 13.87793
186.5166 | 0.5429967 | 13.87785
186.7431 | 0.5429571 | 13.88006
186.0776 | 0.5429757 | 13.87902
188.5817 | 0.5429214 | 13.88206
185.9578 | 0.5429375 | 13.88116
186.4257 | 0.5429139 | 13.88247
186.3835 | 0.5428991 | 13.8833
185.7599 | 0.5429004 | 13.88323
185.3792 | 0.5428683 | 13.88502
185.0956 | 0.5428274 | 13.8873
185.259 | 0.5428113 | 13.8882
186.4733 | 0.5428065 | 13.88847
185.2753 | 0.5427904 | 13.88937
184.5287 | 0.5427656 | 13.89075
185.0099 | 0.5427582 | 13.89116
184.0069 | 0.5427423 | 13.89205
183.4094 | 0.5427266 | 13.89293
184.9761 | 0.542695 | 13.89469
183.4801 | 0.5427037 | 13.89421
182.9544 | 0.5426967 | 13.8946
183.4003 | 0.5426739 | 13.89587
183.0333 | 0.5426148 | 13.89917
183.8089 | 0.5426094 | 13.89947
183.0445 | 0.5425849 | 13.90084
185.8516 | 0.5427802 | 13.88993
186.6516 | 0.5427976 | 13.88897
185.7808 | 0.5427815 | 13.88986
186.2673 | 0.5428445 | 13.88635
185.9503 | 0.5428445 | 13.88635
185.7124 | 0.5428706 | 13.88489
186.9214 | 0.5428632 | 13.88531
185.7124 | 0.5428966 | 13.88344
186.7628 | 0.5428892 | 13.88385
186.1278 | 0.5428892 | 13.88385
186.2073 | 0.5428892 | 13.88385
186.1278 | 0.5428979 | 13.88337
186.5248 | 0.5428892 | 13.88385
186.2867 | 0.5428979 | 13.88337
185.2676 | 0.5428731 | 13.88475
186.584 | 0.5429139 | 13.88247
186.6632 | 0.54294 | 13.88102
185.9809 | 0.5429127 | 13.88254
185.6644 | 0.5429561 | 13.88012
185.5852 | 0.5429561 | 13.88012
186.6632 | 0.5429573 | 13.88005
186.8214 | 0.542966 | 13.87957
186.8214 | 0.542966 | 13.87957
418.9999 | 0.5386904 | 14.11821 | 124.3011 | 0.01386389 | 5.582434e-10 | 12.46782 | 0.9953291
664.2038 | 0.5323327 | 14.47306 | 124.6388 | 0.01400459 | 5.680078e-10 | 8.268147 | 0.9967557
940.1431 | 0.525961 | 14.8287 | 137.7289 | 0.01187994 | 5.255723e-10 | 6.07722 | 0.9972203
1254.835 | 0.5197789 | 15.17375 | 155.6827 | 0.01002731 | 4.980888e-10 | 4.713767 | 0.9975641
1624.904 | 0.5138108 | 15.50686 | 181.4063 | 0.008009313 | 4.616897e-10 | 3.774205 | 0.9977932
2077.342 | 0.5080303 | 15.8295 | 217.3965 | 0.006309995 | 4.34399e-10 | 3.043498 | 0.99811
2627.527 | 0.5024599 | 16.14041 | 253.0046 | 0.005162392 | 4.120966e-10 | 2.476205 | 0.9983946
3251.23 | 0.4970885 | 16.44021 | 261.1451 | 0.004505756 | 3.697109e-10 | 2.049594 | 0.9986418
3916.405 | 0.4918637 | 16.73184 | 272.6684 | 0.00446144 | 3.803531e-10 | 1.727019 | 0.9988666
4585.077 | 0.4862559 | 17.04483 | 260.3989 | 0.005016129 | 4.071539e-10 | 1.4915 | 0.9990342
5196.981 | 0.4802206 | 17.38169 | 230.4155 | 0.00602075 | 4.324166e-10 | 1.331724 | 0.9991349
5748.884 | 0.473822 | 17.73883 | 210.201 | 0.006815318 | 4.468744e-10 | 1.217842 | 0.9992013
6262.779 | 0.4672725 | 18.10439 | 194.6897 | 0.007299399 | 4.43785e-10 | 1.133944 | 0.9992389
6775.583 | 0.4605504 | 18.47958 | 190.7021 | 0.007386475 | 4.392923e-10 | 1.064436 | 0.9992659
7293.882 | 0.4537095 | 18.86141 | 193.6803 | 0.007247987 | 4.375105e-10 | 1.003906 | 0.9992898
7817.8 | 0.4469656 | 19.23781 | 190.3034 | 0.007068199 | 4.192129e-10 | 0.9493227 | 0.9993153
8358.337 | 0.4402834 | 19.61078 | 196.659 | 0.006783458 | 4.15468e-10 | 0.9010591 | 0.9993356
8923.352 | 0.4335615 | 19.98597 | 198.1779 | 0.006422435 | 3.961848e-10 | 0.85629 | 0.9993558
9493.985 | 0.4271029 | 20.34645 | 202.3145 | 0.006172541 | 3.889677e-10 | 0.8152254 | 0.9993771
10095.64 | 0.420642 | 20.70706 | 206.1868 | 0.005879523 | 3.774771e-10 | 0.7774754 | 0.9993955
10711.82 | 0.414266 | 21.06294 | 209.3109 | 0.005631984 | 3.671848e-10 | 0.7419547 | 0.9994155
11358.09 | 0.4079585 | 21.41499 | 214.9023 | 0.005280833 | 3.534192e-10 | 0.7074688 | 0.9994375
12027.72 | 0.4018047 | 21.75847 | 219.5778 | 0.005027078 | 3.43685e-10 | 0.6753744 | 0.9994584
12717.16 | 0.3957519 | 22.0963 | 217.6214 | 0.004831219 | 3.271606e-10 | 0.6473339 | 0.9994737
13434.51 | 0.3897268 | 22.43259 | 227.4407 | 0.004499186 | 3.181975e-10 | 0.6200848 | 0.9994908
14161.75 | 0.3839429 | 22.75542 | 226.8917 | 0.004363516 | 3.080778e-10 | 0.5959307 | 0.9995047
14916.01 | 0.378173 | 23.07746 | 202.0057 | 0.004211711 | 2.621645e-10 | 0.5702212 | 0.9995251
14991.5 | 0.3774731 | 23.11653
14991.04 | 0.3700556 | 23.53054
14993.01 | 0.367949 | 23.64812
15003.78 | 0.3666956 | 23.71807
14999.23 | 0.3658532 | 23.76509
15029.84 | 0.3651801 | 23.80266
14998.01 | 0.3646394 | 23.83284
15001.68 | 0.3641123 | 23.86226
15091.67 | 0.3637133 | 23.88453
15013.79 | 0.3633634 | 23.90406
14998.33 | 0.3630282 | 23.92277
15001.64 | 0.3627614 | 23.93766
14987.37 | 0.3624613 | 23.95441
15003.92 | 0.3622256 | 23.96757
15001.89 | 0.3620087 | 23.97967
14997.24 | 0.3618166 | 23.9904
15009.81 | 0.3615531 | 24.0051
15000.19 | 0.3613675 | 24.01546
15000.26 | 0.3612122 | 24.02413
14995.93 | 0.3610292 | 24.03435
14998.6 | 0.3608574 | 24.04394
15001.26 | 0.3607111 | 24.0521
14998.19 | 0.3605719 | 24.05987
15002.98 | 0.3604443 | 24.06699
15006.72 | 0.3602989 | 24.0751
15009.54 | 0.3601618 | 24.08276
15001.14 | 0.3600378 | 24.08968
14991.69 | 0.3599134 | 24.09662
14999.58 | 0.3597693 | 24.10467
15005.46 | 0.3596649 | 24.11049
14997.86 | 0.359567 | 24.11596
14998.84 | 0.3594459 | 24.12271
14999.88 | 0.3593509 | 24.12802
14998.69 | 0.359255 | 24.13337
14999.27 | 0.3591596 | 24.13869
14999.81 | 0.359082 | 24.14303
14994.14 | 0.3590017 | 24.14751
14998.69 | 0.3589167 | 24.15225
14956.24 | 0.3588312 | 24.15703
14998.26 | 0.3587258 | 24.16291
14999.52 | 0.3586482 | 24.16724
15059.59 | 0.3585756 | 24.17129
15000.59 | 0.3584577 | 24.17787
15002.76 | 0.3583805 | 24.18218
15000.45 | 0.3583102 | 24.1861
15001.49 | 0.3582325 | 24.19044
15000.37 | 0.3581627 | 24.19434
15003.66 | 0.3580946 | 24.19814
15000.23 | 0.3580412 | 24.20112
15000.23 | 0.3579545 | 24.20596
15002.4 | 0.3579033 | 24.20882
15003.52 | 0.3578256 | 24.21315
15009.21 | 0.3577583 | 24.21691
15023.44 | 0.3576858 | 24.22096
15034.73 | 0.3575772 | 24.22702
15000.16 | 0.357538 | 24.2292
14997.97 | 0.3574591 | 24.23361
14999.09 | 0.3574075 | 24.23649
14999.02 | 0.3573468 | 24.23988
14997.82 | 0.3572856 | 24.24329
15000.09 | 0.3572257 | 24.24664
14999.91 | 0.3571914 | 24.24855
14999.65 | 0.3571311 | 24.25191
15000.52 | 0.3570799 | 24.25477
15004.63 | 0.3570126 | 24.25853
15036.66 | 0.3569733 | 24.26072
14999.72 | 0.3569163 | 24.2639
14999.46 | 0.3568647 | 24.26678
14999.21 | 0.3568131 | 24.26967
15000.15 | 0.3567619 | 24.27252
14999.83 | 0.3567016 | 24.27589
14998.38 | 0.3566669 | 24.27783
14999.05 | 0.3566157 | 24.28069
14999.05 | 0.3566157 | 24.28069
14466.63 | 0.356622 | 24.28033
13857.91 | 0.3566558 | 24.27845
13244.46 | 0.3567253 | 24.27456
12637.67 | 0.3568041 | 24.27017
12030.94 | 0.3569162 | 24.26391
11456.36 | 0.3570925 | 24.25407
10900.65 | 0.3572681 | 24.24427
10348.36 | 0.3574516 | 24.23403
9812.644 | 0.3576879 | 24.22084
9296.997 | 0.357963 | 24.20548
8787.019 | 0.358248 | 24.18958
8301.394 | 0.3585914 | 24.17041
7825.742 | 0.3589493 | 24.15043
7357.802 | 0.3593512 | 24.128
6914.411 | 0.3598239 | 24.10162
6491.017 | 0.3603162 | 24.07414
6086.553 | 0.3608378 | 24.04503
5692.082 | 0.3614257 | 24.01222
5315.399 | 0.3620785 | 23.97578
4957.615 | 0.3627792 | 23.93667
4608.66 | 0.3635548 | 23.89338
4279.754 | 0.3643922 | 23.84664
3971.011 | 0.3652931 | 23.79635
3674.455 | 0.3662947 | 23.74045
3394.463 | 0.3673354 | 23.68237
3132.425 | 0.3685232 | 23.61607
2901.625 | 0.3697121 | 23.54971
2684.351 | 0.3709455 | 23.48087
2481.402 | 0.372219 | 23.40978
2293.948 | 0.3734995 | 23.33832
2115.394 | 0.3748556 | 23.26263
1948.901 | 0.3763019 | 23.1819
1794.69 | 0.3777462 | 23.10128
1652.612 | 0.3792504 | 23.01733
1523.256 | 0.3807901 | 22.93139
1406.343 | 0.3823657 | 22.84345
1297.876 | 0.3839699 | 22.75391
1196.927 | 0.3856884 | 22.65799
1100.016 | 0.3875123 | 22.55619
1009.989 | 0.3893205 | 22.45527
925.4398 | 0.3912189 | 22.34931
852.3445 | 0.3931907 | 22.23926
778.0632 | 0.3952043 | 22.12687
711.3262 | 0.3973057 | 22.00958
656.6061 | 0.3994219 | 21.89146
599.6003 | 0.4016188 | 21.76884
548.0941 | 0.403837 | 21.64503
499.4023 | 0.4061029 | 21.51856
454.9389 | 0.4084383 | 21.38821
415.1804 | 0.4108007 | 21.25635
380.599 | 0.4130991 | 21.12807
359.1462 | 0.4151304 | 21.01469
334.4524 | 0.417072 | 20.90632
309.6046 | 0.4190396 | 20.7965
274.5481 | 0.4214463 | 20.66217
250.0666 | 0.4239626 | 20.52172
227.4695 | 0.4264187 | 20.38464
210.5871 | 0.4288143 | 20.25093
203.3584 | 0.4306621 | 20.14779
179.6197 | 0.4327858 | 20.02926
160.8721 | 0.4352896 | 19.88951
151.14 | 0.437559 | 19.76285
138.2687 | 0.4398189 | 19.63671
123.4192 | 0.4422702 | 19.49989
110.4739 | 0.4448106 | 19.3581
101.6897 | 0.4472365 | 19.2227
93.56597 | 0.4494773 | 19.09763
95.83088 | 0.4495613 | 19.09294
91.78277 | 0.4566637 | 18.69652
92.99563 | 0.4584713 | 18.59563
92.99563 | 0.4593649 | 18.54575
93.07588 | 0.4599549 | 18.51282
92.75468 | 0.4603887 | 18.48861
93.07588 | 0.4607704 | 18.4673
92.51349 | 0.4610567 | 18.45132
93.08299 | 0.4612853 | 18.43856
92.35619 | 0.4614762 | 18.42791
92.51798 | 0.4615976 | 18.42113
92.59395 | 0.4617942 | 18.41016
92.59395 | 0.4619417 | 18.40193
91.9435 | 0.4621296 | 18.39144
92.67437 | 0.4622454 | 18.38498
92.75468 | 0.4624015 | 18.37626
92.99563 | 0.462523 | 18.36948
92.91535 | 0.4626184 | 18.36416
92.67437 | 0.4627399 | 18.35738
92.91535 | 0.4628093 | 18.3535
92.59395 | 0.4628787 | 18.34963
93.88717 | 0.4629511 | 18.34559
92.75468 | 0.4630175 | 18.34188
92.92176 | 0.4631246 | 18.3359
92.59395 | 0.4631737 | 18.33316
92.83503 | 0.4632431 | 18.32929
92.83503 | 0.4632951 | 18.32638
92.75468 | 0.4633385 | 18.32396
91.70235 | 0.4634744 | 18.31638
91.9435 | 0.4635091 | 18.31444
92.83503 | 0.4635554 | 18.31186
92.67437 | 0.4635988 | 18.30944
92.67437 | 0.4636509 | 18.30653
92.75468 | 0.4636942 | 18.30411
92.99563 | 0.4637289 | 18.30217
92.99563 | 0.4637723 | 18.29975
92.91535 | 0.4638244 | 18.29685
92.75468 | 0.4639198 | 18.29152
93.15601 | 0.4639632 | 18.2891
91.78277 | 0.4639863 | 18.28781
93.15601 | 0.4640152 | 18.28619
92.91535 | 0.4640586 | 18.28377
93.15601 | 0.4640847 | 18.28232
92.91535 | 0.4641107 | 18.28087
92.91535 | 0.4641367 | 18.27941
92.83503 | 0.4641801 | 18.27699
92.99563 | 0.4641888 | 18.27651
92.91535 | 0.4642495 | 18.27312
92.83503 | 0.4642582 | 18.27263
92.75468 | 0.4642582 | 18.27263
93.80696 | 0.4642872 | 18.27101
93.72664 | 0.4643045 | 18.27005
91.86315 | 0.46442 | 18.2636
92.43308 | 0.4644317 | 18.26295
93.24407 | 0.464452 | 18.26181
93.40509 | 0.4644607 | 18.26133
93.40509 | 0.464478 | 18.26036
92.10402 | 0.4644981 | 18.25924
92.67437 | 0.4645271 | 18.25762
92.83503 | 0.4645445 | 18.25665
92.59395 | 0.4645879 | 18.25423
91.78277 | 0.4646109 | 18.25294
93.80696 | 0.4646255 | 18.25213
92.10402 | 0.4646456 | 18.25101
93.40509 | 0.4646516 | 18.25068
90.9785 | 0.4646659 | 18.24987
92.02391 | 0.4646575 | 18.25035
93.16922 | 0.4646402 | 18.25131
92.26006 | 0.4646576 | 18.25034
92.38075 | 0.4646201 | 18.25243
91.62726 | 0.4646201 | 18.25243
91.4747 | 0.4646 | 18.25355
91.12677 | 0.4645769 | 18.25485