## General
ID | Test Identification
Test Identification | Location | NWZ-BH-5079
Test Identification | Sample | 07-2
Test Identification | Depth | 6.1 | [m]
Test Identification | Type of specimen | Undisturbed
Specimen Visual Description
Specimen Visual Description | Dark greenish grey silty CLAY
Initial Specimen Conditions
Initial Specimen Conditions | Test start date | 12/12/2024
Initial Specimen Conditions | Specimen wet mass | 80.34 | [g]
Initial Specimen Conditions | Diameter | 50.01 | [mm]
Initial Specimen Conditions | Height | 20.77 | [mm]
Initial Specimen Conditions | Water content | 30.75989 | [%]
Initial Specimen Conditions | Bulk density | 1.969209 | [Mg/m³]
Initial Specimen Conditions | Dry density | 1.505973 | [Mg/m³]
Initial Specimen Conditions | Void ratio | 0.7928608 | [-]
Initial Specimen Conditions | Degree of saturation | 100 | [%]
Initial Specimen Conditions | Particle density - assumed | 2.7 | [Mg/m³]
Initial Specimen Conditions | Laboratory temperature | 18-22 | [°C]
End of Saturation Results
End of Saturation Results | Back pressure | 400 | [kPa]
End of Saturation Results | Axial strain | 0.001240744 | [%]
End of Saturation Results | Seating pressure | 2.189096 | [kPa]
Consolidation Results
Consolidation results | Stage | Final Vertical Stress | Void ratio en | Axial strain ea,n | Coefficient of Consolidation cv | Coefficient of Volume Compressibity mv | Hydraulic Conductivity kn | Rate of strain ὲn
Consolidation results | [-] | [kPa] | [-] | [%] | [m2/yr] | [MPa-1] | [m/s] | [%/hr]
Consolidation results | Loading | 4503.257 | 0.5290006 | 14.71604 | 173.7 | 0.01087293 | 5.92e-10 | 9.837988
Consolidation results | Hold | 4501.347 | 0.5105579 | 15.74473
Consolidation results | Unloading | 120.7503 | 0.564321 | 12.74595 |  |  |  | -4.696223
Consolidation results | Hold | 122.1298 | 0.5699656 | 12.43111
Consolidation results | Loading | 15006.08 | 0.4158408 | 21.02782 | 175.55 | 0.0037 | 2e-10 | 9.532562
Consolidation results | Hold | 14996 | 0.3972198 | 22.06646
Consolidation results | Unloading | 60.32232 | 0.5033776 | 16.14523 |  |  |  | -1.264484
Consolidation results | Hold | 61.37217 | 0.51129 | 15.7039
Consolidation results
Consolidation results
Consolidation results
Consolidation results
Consolidation results
Consolidation results
Consolidation results
Consolidation results
Consolidation results
Consolidation results
Consolidation results
Consolidation results
Consolidation results
Consolidation results
Consolidation results
Consolidation results
Consolidation results
Consolidation results
Consolidation results
Consolidation results
Consolidation results
Final Specimen Conditions
Final Specimen Conditions | Diameter | 50.01 | [mm]
Final Specimen Conditions | Height | 17.50805 | [mm]
Final Specimen Conditions | Water content | 21.6623 | [%]
Final Specimen Conditions | Bulk density | 2.173562 | [Mg/m³]
Final Specimen Conditions | Dry density | 1.786553 | [Mg/m³]

## Compression
One-Dimensional Consolidation
Effective Vertical Stress | Void ratio | Axial strain | Coefficient of Consolidation cv | Coefficient of Volume Compressibity mv | Hydraulic Conductivity kn | Pore Pressure Ratio | Steady State Factor Fn
[kPa] | [-] | [%] | [m2/year] | [MPa-1] | [m/s] | [%] | [-]
2.193627 | 0.7928127 | 0.001240744
19.99108 | 0.7790619 | 0.7682277
54.44539 | 0.7641309 | 1.601042
106.854 | 0.7493449 | 2.42577
176.855 | 0.7344952 | 3.254052 | 63.83911 | 0.1054939 | 2.286016e-09 | 12.76328 | 0.9695318
264.8027 | 0.7197233 | 4.077989 | 79.85055 | 0.08443118 | 2.197246e-09 | 9.147562 | 0.9802529
371.0484 | 0.7048977 | 4.904924 | 91.6836 | 0.06931407 | 2.023101e-09 | 7.096225 | 0.985792
497.3091 | 0.6901266 | 5.728821 | 97.82978 | 0.06102391 | 1.918658e-09 | 5.667596 | 0.9893205
649.5774 | 0.675271 | 6.557433 | 108.2047 | 0.04962518 | 1.717259e-09 | 4.736169 | 0.9915233
827.4823 | 0.6605714 | 7.377342 | 120.7459 | 0.04284943 | 1.623521e-09 | 3.995692 | 0.9931592
1036.017 | 0.6458097 | 8.20071 | 126.5376 | 0.03621217 | 1.438565e-09 | 3.462297 | 0.9943001
1274.938 | 0.6311665 | 9.017473 | 130.7735 | 0.03284812 | 1.34516e-09 | 3.101866 | 0.9950666
1555.664 | 0.6163987 | 9.841189 | 138.1088 | 0.02695921 | 1.165514e-09 | 2.80157 | 0.9956842
1877.938 | 0.6017422 | 10.65869 | 139.2814 | 0.0240929 | 1.039914e-09 | 2.57838 | 0.996142
2254.31 | 0.5871348 | 11.47345 | 155.5341 | 0.0198853 | 9.682504e-10 | 2.370875 | 0.9965487
2698.868 | 0.572405 | 12.29505 | 154.0312 | 0.0171294 | 8.222904e-10 | 2.193417 | 0.9968899
3216.237 | 0.5577735 | 13.11116 | 171.3 | 0.01432237 | 7.643058e-10 | 2.030834 | 0.9971915
3816.47 | 0.5432127 | 13.92333 | 169.8885 | 0.01242849 | 6.541841e-10 | 1.921197 | 0.9974051
4503.257 | 0.5290006 | 14.71604 |  |  |  |  | 0.9975773
4487.903 | 0.5288818 | 14.72267
4498.252 | 0.5173911 | 15.36359
4498.557 | 0.5157252 | 15.45651
4499.982 | 0.5147157 | 15.51282
4499.86 | 0.513982 | 15.55374
4500.043 | 0.5134209 | 15.58504
4498.801 | 0.5129284 | 15.61251
4499.799 | 0.5125145 | 15.63559
4498.679 | 0.5121688 | 15.65488
4500.003 | 0.5118417 | 15.67312
4499.576 | 0.5115655 | 15.68853
4499.576 | 0.5113152 | 15.70249
4500.543 | 0.5110571 | 15.71688
4499.566 | 0.51085 | 15.72844
4501.083 | 0.5106351 | 15.74042
4500.411 | 0.5105574 | 15.74476
3019.683 | 0.5115786 | 15.6878
1718.785 | 0.5151884 | 15.48645
1212.798 | 0.5187859 | 15.28579
914.8345 | 0.5223445 | 15.0873
716.0767 | 0.525958 | 14.88575
575.3489 | 0.5295966 | 14.6828
468.0931 | 0.533287 | 14.47696
387.9992 | 0.5369447 | 14.27294
324.4943 | 0.5406277 | 14.06751
273.4904 | 0.5443488 | 13.85996
230.9886 | 0.5480149 | 13.65547
197.7335 | 0.5517231 | 13.44864
170.6305 | 0.5553905 | 13.24408
147.1573 | 0.5591411 | 13.03488
126.6332 | 0.562811 | 12.83018
124.0386 | 0.5643697 | 12.74324
121.7364 | 0.5686173 | 12.50632
121.8836 | 0.5690593 | 12.48167
122.7654 | 0.5692097 | 12.47327
121.0257 | 0.5693047 | 12.46798
121.5219 | 0.5693411 | 12.46595
121.5844 | 0.5693929 | 12.46306
122.2085 | 0.5694792 | 12.45824
122.8932 | 0.569531 | 12.45535
122.0835 | 0.5696068 | 12.45112
121.2734 | 0.5697172 | 12.44497
121.4594 | 0.569769 | 12.44208
121.9546 | 0.5698294 | 12.43871
122.2018 | 0.5698984 | 12.43486
122.0683 | 0.5699484 | 12.43207
122.1913 | 0.5699656 | 12.43111
369.5103 | 0.5616384 | 12.89558 | 193.1727 | 0.022714 | 1.320963e-09 | 9.593246 | 0.9193879
636.6651 | 0.5520327 | 13.43137 | 140.9666 | 0.0173493 | 7.813972e-10 | 9.363381 | 0.9447518
1015.079 | 0.5424753 | 13.96446 | 164.1508 | 0.01163543 | 6.116396e-10 | 7.389472 | 0.9656006
1563.007 | 0.5331282 | 14.48581 | 210.9753 | 0.007878866 | 5.320381e-10 | 5.496259 | 0.9786922
2360.808 | 0.5238304 | 15.00443 | 279.4353 | 0.005436091 | 4.801173e-10 | 3.987142 | 0.9867006
3457.073 | 0.5147014 | 15.51362 | 338.8898 | 0.004174814 | 4.465076e-10 | 2.927214 | 0.9913574
4703.974 | 0.5052177 | 16.04259 | 305.5161 | 0.004620537 | 4.423092e-10 | 2.326911 | 0.9937083
5771.971 | 0.4955263 | 16.58316 | 237.0692 | 0.005422926 | 4.013525e-10 | 2.02549 | 0.9948109
6709.209 | 0.4859282 | 17.11851 | 205.5018 | 0.005846614 | 3.753252e-10 | 1.853786 | 0.9954256
7635.605 | 0.4762051 | 17.66084 | 195.9206 | 0.005644868 | 3.444708e-10 | 1.742734 | 0.9958299
8583.547 | 0.466595 | 18.19687 | 186.7129 | 0.005485681 | 3.189548e-10 | 1.680702 | 0.9960838
9608.299 | 0.4569405 | 18.73538 | 183.8127 | 0.005137965 | 2.936282e-10 | 1.628333 | 0.9962993
10691.77 | 0.4474015 | 19.26744 | 182.0779 | 0.004637276 | 2.625005e-10 | 1.592509 | 0.9964628
11881.13 | 0.4377844 | 19.80386 | 178.9438 | 0.004309232 | 2.3981e-10 | 1.567592 | 0.9965941
13173.62 | 0.4281866 | 20.3392 | 175.0435 | 0.003992368 | 2.169258e-10 | 1.546114 | 0.9967112
14571.44 | 0.4186717 | 20.86992 | 175.5468 | 0.003659251 | 1.99603e-10 | 1.52677 | 0.9968176
14987.12 | 0.4157324 | 21.03387
15011.37 | 0.4042718 | 21.67311
14999.4 | 0.4024986 | 21.77202
14988.91 | 0.4014513 | 21.83043
15005.37 | 0.4007132 | 21.8716
15001.04 | 0.400134 | 21.90391
14997.3 | 0.399667 | 21.92996
14992.53 | 0.3992864 | 21.95119
14981.63 | 0.3989472 | 21.97011
15007.56 | 0.398609 | 21.98897
14997.48 | 0.3983391 | 22.00402
14989.12 | 0.3980701 | 22.01903
14995.47 | 0.397822 | 22.03286
15002.39 | 0.3975829 | 22.0462
15003.22 | 0.3973337 | 22.0601
14995.88 | 0.3972198 | 22.06646
5822.432 | 0.4018864 | 21.80617
2420.937 | 0.411754 | 21.25577
1320.27 | 0.4211075 | 20.73406
1064.082 | 0.4269568 | 20.4078
962.3813 | 0.4288451 | 20.30247
872.7624 | 0.4307458 | 20.19646
794.1952 | 0.4326549 | 20.08997
722.6171 | 0.4345878 | 19.98216
661.2714 | 0.4365298 | 19.87384
606.4858 | 0.4384613 | 19.76611
555.61 | 0.4404052 | 19.65768
511.2853 | 0.4423646 | 19.54839
471.1689 | 0.4443099 | 19.43988
435.8846 | 0.4462609 | 19.33106
403.4477 | 0.4482399 | 19.22068
371.7629 | 0.4501942 | 19.11167
343.6356 | 0.4521863 | 19.00056
318.878 | 0.45413 | 18.89214
296.658 | 0.4560845 | 18.78313
275.26 | 0.4580833 | 18.67164
256.162 | 0.4600498 | 18.56195
239.1437 | 0.4620182 | 18.45216
223.4148 | 0.4639864 | 18.34238
206.504 | 0.4659441 | 18.23318
194.2111 | 0.467909 | 18.12358
180.3756 | 0.4699067 | 18.01215
169.4281 | 0.4718564 | 17.90341
157.8342 | 0.4738406 | 17.79273
149.3674 | 0.4758198 | 17.68234
137.487 | 0.4777867 | 17.57263
129.6721 | 0.4797764 | 17.46165
122.7533 | 0.4817506 | 17.35153
113.5222 | 0.4837212 | 17.24162
106.998 | 0.4857128 | 17.13053
100.1319 | 0.4877042 | 17.01945
93.48616 | 0.4896786 | 16.90933
88.92227 | 0.4916565 | 16.799
82.83301 | 0.4936326 | 16.68878
77.98278 | 0.4956192 | 16.57797
73.7546 | 0.4976145 | 16.46669
69.07089 | 0.4996097 | 16.3554
64.38511 | 0.5015704 | 16.24603
61.7311 | 0.5033794 | 16.14513
61.22853 | 0.5086838 | 15.84927
60.62376 | 0.5095815 | 15.79919
61.89997 | 0.5101807 | 15.76577
61.10324 | 0.5105174 | 15.74699
60.42494 | 0.5108109 | 15.73062
60.98753 | 0.5110113 | 15.71944
61.61023 | 0.511134 | 15.7126
60.42009 | 0.5111858 | 15.70971
60.97365 | 0.5112135 | 15.70816
61.60101 | 0.5112412 | 15.70662
62.4435 | 0.5112363 | 15.70689
60.0329 | 0.5112345 | 15.70699
60.83275 | 0.511245 | 15.70641
60.37787 | 0.5112709 | 15.70496