## General
ID | Test Identification
Test Identification | Location | NWZ-BH-5083
Test Identification | Sample | 06-4
Test Identification | Depth | 5.5 | [m]
Test Identification | Type of specimen | Undisturbed
Specimen Visual Description
Specimen Visual Description | Dark grey CLAY
Initial Specimen Conditions
Initial Specimen Conditions | Test start date | 03/07/2024
Initial Specimen Conditions | Specimen wet mass | 116 | [g]
Initial Specimen Conditions | Diameter | 60.02 | [mm]
Initial Specimen Conditions | Height | 21.29 | [mm]
Initial Specimen Conditions | Water content | 29.65445 | [%]
Initial Specimen Conditions | Bulk density | 1.925752 | [Mg/m³]
Initial Specimen Conditions | Dry density | 1.485296 | [Mg/m³]
Initial Specimen Conditions | Void ratio | 0.8178193 | [-]
Initial Specimen Conditions | Degree of saturation | 97.90305 | [%]
Initial Specimen Conditions | Particle density - assumed | 2.7 | [Mg/m³]
Initial Specimen Conditions | Laboratory temperature | 18-22 | [°C]
End of Saturation Results
End of Saturation Results | Back pressure | 400 | [kPa]
End of Saturation Results | Axial strain | -0.4016191 | [%]
End of Saturation Results | Seating pressure | 2.509438 | [kPa]
Consolidation Results
Consolidation results | Stage | Final Vertical Stress | Void ratio en | Axial strain ea,n | Coefficient of Consolidation cv | Coefficient of Volume Compressibity mv | Hydraulic Conductivity kn | Rate of strain ὲn
Consolidation results | [-] | [kPa] | [-] | [%] | [m2/yr] | [MPa-1] | [m/s] | [%/hr]
Consolidation results | Loading | 4377.168 | 0.5386698 | 15.62973 |  |  |  | 4.045008
Consolidation results | Hold | 4441.646 | 0.5201096 | 16.64744
Consolidation results | Unloading | 107.2746 | 0.5739632 | 13.69447 |  |  |  | -2.012131
Consolidation results | Hold | 100.1391 | 0.5808562 | 13.31651
Consolidation results | Loading | 14824.42 | 0.3969837 | 23.39883 |  |  |  | 4.864339
Consolidation results | Hold | 14796.45 | 0.3780783 | 24.43548
Consolidation results | Unloading | 54.31817 | 0.4754438 | 19.09661 |  |  |  | -1.752998
Consolidation results
Consolidation results
Consolidation results
Consolidation results
Consolidation results
Consolidation results
Consolidation results
Consolidation results
Consolidation results
Consolidation results
Consolidation results
Consolidation results
Consolidation results
Consolidation results
Consolidation results
Consolidation results
Consolidation results
Consolidation results
Consolidation results
Consolidation results
Consolidation results
Consolidation results
Final Specimen Conditions
Final Specimen Conditions | Diameter | 60.02 | [mm]
Final Specimen Conditions | Height | 17.28015 | [mm]
Final Specimen Conditions | Water content | 26.40963 | [%]
Final Specimen Conditions | Bulk density | 2.140573 | [Mg/m³]
Final Specimen Conditions | Dry density | 1.693362 | [Mg/m³]

## Compression
One-Dimensional Consolidation
Effective Vertical Stress | Void ratio | Axial strain | Coefficient of Consolidation cv | Coefficient of Volume Compressibity mv | Hydraulic Conductivity kn | Pore Pressure Ratio | Steady State Factor Fn
[kPa] | [-] | [%] | [m2/year] | [MPa-1] | [m/s] | [%] | [-]
3.138224 | 0.8310351 | -0.4016191
3.993894 | 0.8256925 | -0.1086619 |  |  |  |  | 0.3798432
5.160253 | 0.8203731 | 0.1830184 |  |  |  |  | 0.7012044
7.06884 | 0.8153323 | 0.4594189 |  |  |  |  | 0.8527198
9.436901 | 0.8102274 | 0.7393352 |  |  |  |  | 0.9154347
13.25407 | 0.8055555 | 0.9955122 |  |  |  |  | 0.9528636
18.52036 | 0.8007572 | 1.25862 |  |  |  |  | 0.97223
24.24612 | 0.7960854 | 1.514787 |  |  |  |  | 0.9814309
33.47096 | 0.7913769 | 1.772972 |  |  |  |  | 0.9882916
42.06184 | 0.7865525 | 2.037507 |  |  |  |  | 0.9830909
55.56396 | 0.7819721 | 2.288666 |  |  |  |  | 0.9883534
69.02717 | 0.7771146 | 2.555022 |  |  |  |  | 0.9873595
85.18407 | 0.7723092 | 2.818514 |  |  |  |  | 0.9900325
104.3062 | 0.7674018 | 3.087606 |  |  |  |  | 0.9922973
125.0898 | 0.7624527 | 3.35898 |  |  |  |  | 0.9918526
149.8674 | 0.7573197 | 3.640441 |  |  |  |  | 0.9934948
176.271 | 0.7522613 | 3.91781 |  |  |  |  | 0.9933586
205.9262 | 0.7470108 | 4.205707 |  |  |  |  | 0.9945115
238.5508 | 0.7418617 | 4.488051 |  |  |  |  | 0.9945021
272.6947 | 0.7366178 | 4.775594 |  |  |  |  | 0.9953248
310.8687 | 0.7313762 | 5.063008 |  |  |  |  | 0.9953475
352.365 | 0.7261629 | 5.348865 |  |  |  |  | 0.9954293
394.709 | 0.7209983 | 5.632061 |  |  |  |  | 0.996009
441.2941 | 0.7158245 | 5.915757 |  |  |  |  | 0.9965057
488.1985 | 0.7106673 | 6.198543 |  |  |  |  | 0.9965155
537.6488 | 0.7054909 | 6.482382 |  |  |  |  | 0.996205
589.0773 | 0.7003256 | 6.765612 |  |  |  |  | 0.9962849
644.8877 | 0.6951938 | 7.047004 |  |  |  |  | 0.9966604
701.3 | 0.6901135 | 7.325576 |  |  |  |  | 0.9967228
760.2571 | 0.6849803 | 7.607045 |  |  |  |  | 0.9967905
823.8762 | 0.6799521 | 7.882755 |  |  |  |  | 0.9968915
890.1875 | 0.6748912 | 8.160264 |  |  |  |  | 0.9971411
956.9205 | 0.6698861 | 8.434707 |  |  |  |  | 0.9971977
1027.856 | 0.664878 | 8.709321 |  |  |  |  | 0.997277
1100.282 | 0.6598309 | 8.986069 |  |  |  |  | 0.9974692
1178.219 | 0.6548427 | 9.259584 |  |  |  |  | 0.9975254
1258.595 | 0.6497372 | 9.539536 |  |  |  |  | 0.9975806
1341.516 | 0.6446643 | 9.8177 |  |  |  |  | 0.9976349
1428.96 | 0.6394975 | 10.10102 |  |  |  |  | 0.9978012
1518.915 | 0.6343634 | 10.38253 |  |  |  |  | 0.9978486
1612.612 | 0.6291831 | 10.66659 |  |  |  |  | 0.9979062
1709.887 | 0.6241136 | 10.94456 |  |  |  |  | 0.9979448
1811.291 | 0.6189993 | 11.225 |  |  |  |  | 0.9980764
1916.269 | 0.6138653 | 11.50651 |  |  |  |  | 0.9980407
2022.801 | 0.6088492 | 11.78156 |  |  |  |  | 0.9980852
2136.083 | 0.6041124 | 12.04129 |  |  |  |  | 0.9981321
2253.606 | 0.5995384 | 12.2921 |  |  |  |  | 0.9981783
2365.687 | 0.5950792 | 12.53661 |  |  |  |  | 0.9982153
2483.564 | 0.5905401 | 12.78551 |  |  |  |  | 0.9982537
2610.907 | 0.5860934 | 13.02933 |  |  |  |  | 0.9983561
2748.051 | 0.5816542 | 13.27275 |  |  |  |  | 0.9983925
2891.552 | 0.5771577 | 13.51931 |  |  |  |  | 0.9984343
3041.239 | 0.5726714 | 13.7653 |  |  |  |  | 0.9984756
3199.085 | 0.5681019 | 14.01587 |  |  |  |  | 0.9985653
3364.999 | 0.5635162 | 14.26732 |  |  |  |  | 0.9986002
3531.828 | 0.5590429 | 14.5126 |  |  |  |  | 0.9986362
3710.424 | 0.5544892 | 14.7623 |  |  |  |  | 0.9987105
3893.9 | 0.5499834 | 15.00937 |  |  |  |  | 0.9987444
4081.897 | 0.5454081 | 15.26024 |  |  |  |  | 0.9988097
4275.023 | 0.5409332 | 15.50561 |  |  |  |  | 0.9988392
4444.074 | 0.5370411 | 15.71903
4438.619 | 0.5314823 | 16.02384
4442.489 | 0.5296212 | 16.12589
4443.506 | 0.5285455 | 16.18487
4445.29 | 0.5277852 | 16.22656
4445.603 | 0.5271959 | 16.25888
4445.219 | 0.5266923 | 16.28649
4446.244 | 0.5262914 | 16.30847
4445.294 | 0.5259241 | 16.32861
4444.27 | 0.5256251 | 16.34501
4443.814 | 0.5253517 | 16.36
4444.875 | 0.5251387 | 16.37168
4442.547 | 0.5248648 | 16.3867
4443.709 | 0.5246603 | 16.39791
4442.339 | 0.5244466 | 16.40963
4442.516 | 0.524293 | 16.41805
4441.495 | 0.5240964 | 16.42883
4440.758 | 0.5239427 | 16.43726
4441.464 | 0.5237723 | 16.44661
4441.434 | 0.5235676 | 16.45783
4441.712 | 0.5234308 | 16.46533
4441.217 | 0.5232428 | 16.47564
4442.935 | 0.5231317 | 16.48173
4443.077 | 0.5229951 | 16.48922
4443.678 | 0.5228673 | 16.49623
4442.971 | 0.5227389 | 16.50327
4442.516 | 0.5226451 | 16.50841
4447.078 | 0.5225511 | 16.51357
4447.219 | 0.5224487 | 16.51918
4446.234 | 0.5223376 | 16.52527
4446.588 | 0.5222694 | 16.52901
4446.239 | 0.5221585 | 16.53509
4445.219 | 0.5221242 | 16.53697
4445.118 | 0.5220135 | 16.54305
4444.587 | 0.5219535 | 16.54633
4445.299 | 0.5218857 | 16.55005
4443.814 | 0.5217912 | 16.55523
4443.006 | 0.5217314 | 16.55851
4443.112 | 0.5216631 | 16.56226
4442.935 | 0.5215862 | 16.56647
4442.481 | 0.5215095 | 16.57068
4442.587 | 0.5214753 | 16.57255
4442.516 | 0.5214155 | 16.57583
4442.136 | 0.5213645 | 16.57863
4442.096 | 0.5212961 | 16.58238
4441.99 | 0.5212704 | 16.58379
4441.535 | 0.5212193 | 16.58659
4440.691 | 0.5211765 | 16.58894
4440.974 | 0.5211169 | 16.59221
4439.56 | 0.5210736 | 16.59458
4440.727 | 0.5209973 | 16.59877
4440.161 | 0.5209714 | 16.60019
4439.777 | 0.5209118 | 16.60346
4439.529 | 0.520869 | 16.6058
4439.777 | 0.5208264 | 16.60814
4440.621 | 0.5207496 | 16.61235
4440.09 | 0.5207494 | 16.61236
4440.267 | 0.5207068 | 16.6147
4440.727 | 0.5206301 | 16.6189
4440.55 | 0.5206215 | 16.61937
4440.409 | 0.5205446 | 16.62359
4441.151 | 0.5204851 | 16.62685
4440.095 | 0.5204935 | 16.62639
4439.989 | 0.5204252 | 16.63014
4440.837 | 0.5203913 | 16.63199
4438.999 | 0.5203479 | 16.63437
4439.317 | 0.520348 | 16.63437
4439.706 | 0.520314 | 16.63623
4441.19 | 0.5202549 | 16.63948
4440.099 | 0.5202035 | 16.64229
4441.783 | 0.5201521 | 16.64511
4440.691 | 0.5201349 | 16.64606
4442.14 | 0.5201098 | 16.64743
4441.434 | 0.520101 | 16.64791
3894.972 | 0.5206015 | 16.62047
3358.386 | 0.5214641 | 16.57317
2885.888 | 0.5224985 | 16.51645
2484.337 | 0.5235694 | 16.45773
2144.208 | 0.5246576 | 16.39806
1841.372 | 0.5259623 | 16.32652
1582.638 | 0.5283031 | 16.19816
1350.665 | 0.5311028 | 16.04465
1150.041 | 0.5336765 | 15.90352
972.1409 | 0.5361443 | 15.76821
818.1569 | 0.5386561 | 15.63048
683.7893 | 0.5413398 | 15.48332
570.5975 | 0.5442971 | 15.32116
476.0568 | 0.5471914 | 15.16246
396.3698 | 0.5501916 | 14.99795
330.6555 | 0.5533594 | 14.82425
273.9993 | 0.556684 | 14.64195
228.0399 | 0.5600051 | 14.45984
190.3943 | 0.5634772 | 14.26945
158.0936 | 0.566815 | 14.08643
130.9827 | 0.5702521 | 13.89796
109.8676 | 0.5736361 | 13.71241
109.095 | 0.5741055 | 13.68667
106.6387 | 0.5788583 | 13.42606
104.9705 | 0.5794661 | 13.39273
106.3947 | 0.579806 | 13.37409
107.6269 | 0.5800023 | 13.36333
106.8865 | 0.5801696 | 13.35415
107.1692 | 0.58032 | 13.34591
108.0511 | 0.5804242 | 13.34019
107.2399 | 0.5805284 | 13.33448
104.7937 | 0.5806102 | 13.33
102.9641 | 0.5806974 | 13.32522
101.996 | 0.5807434 | 13.32269
101.5563 | 0.580781 | 13.32063
101.5917 | 0.5808169 | 13.31866
100.5285 | 0.5808836 | 13.31501
100.1391 | 0.5808562 | 13.31651
261.7112 | 0.5775657 | 13.49694 |  |  |  |  | 0.9457316
408.2881 | 0.5715542 | 13.82657 |  |  |  |  | 0.9571438
588.4992 | 0.5655394 | 14.15637 |  |  |  |  | 0.9713413
810.5361 | 0.5596957 | 14.47681 |  |  |  |  | 0.9810448
1071.435 | 0.5538429 | 14.79773 |  |  |  |  | 0.9868892
1386.049 | 0.5475795 | 15.14118 |  |  |  |  | 0.9908016
1750.053 | 0.5409869 | 15.50267 |  |  |  |  | 0.9931155
2165.196 | 0.5354596 | 15.80575 |  |  |  |  | 0.9946636
2630.558 | 0.5310065 | 16.04993 |  |  |  |  | 0.995749
3151.76 | 0.5263716 | 16.30408 |  |  |  |  | 0.9966366
3723.001 | 0.5211488 | 16.59046 |  |  |  |  | 0.9972909
4296.156 | 0.5156204 | 16.8936 |  |  |  |  | 0.9977353
4824.705 | 0.5099151 | 17.20644 |  |  |  |  | 0.9979354
5318.694 | 0.5037188 | 17.5462 |  |  |  |  | 0.9979334
5790.593 | 0.4972812 | 17.8992 |  |  |  |  | 0.9979262
6246.271 | 0.4909557 | 18.24604 |  |  |  |  | 0.9978774
6724.711 | 0.4846109 | 18.59395 |  |  |  |  | 0.9978484
7194.203 | 0.4782855 | 18.94079 |  |  |  |  | 0.9978594
7681.412 | 0.4718661 | 19.29279 |  |  |  |  | 0.9978404
8177.131 | 0.4655002 | 19.64185 |  |  |  |  | 0.9978877
8679.883 | 0.4592013 | 19.98724 |  |  |  |  | 0.9979322
9207.695 | 0.4528821 | 20.33374 |  |  |  |  | 0.9979791
9734.802 | 0.4467335 | 20.67089 |  |  |  |  | 0.9979983
10294.46 | 0.4404849 | 21.01352 |  |  |  |  | 0.9980239
10871.93 | 0.4342159 | 21.35727 |  |  |  |  | 0.9980713
11443.57 | 0.4280766 | 21.69391 |  |  |  |  | 0.9981111
12025.5 | 0.4219882 | 22.02776 |  |  |  |  | 0.9981684
12627.64 | 0.4158172 | 22.36613 |  |  |  |  | 0.9981923
13268.8 | 0.4099747 | 22.68649 |  |  |  |  | 0.9982176
13919.3 | 0.4043309 | 22.99596 |  |  |  |  | 0.9982306
14570.46 | 0.3989058 | 23.29344 |  |  |  |  | 0.9982695
14819.97 | 0.3969662 | 23.3998
14789.38 | 0.3906894 | 23.74397
14803.85 | 0.3886658 | 23.85493
14809.22 | 0.3874363 | 23.92235
14810.59 | 0.3865483 | 23.97104
14811.78 | 0.3858652 | 24.0085
14813.33 | 0.3852762 | 24.0408
14813.47 | 0.3848492 | 24.06421
14814.63 | 0.3844393 | 24.08668
14816.17 | 0.3840637 | 24.10728
14817.16 | 0.3836966 | 24.12741
14817.47 | 0.383466 | 24.14006
14817.51 | 0.3832355 | 24.1527
14818.1 | 0.3829537 | 24.16815
14819.97 | 0.3827403 | 24.17985
14821.02 | 0.3825012 | 24.19296
14820.98 | 0.3823389 | 24.20185
14820.77 | 0.3821511 | 24.21216
14821.44 | 0.3819804 | 24.22152
14820.84 | 0.3817925 | 24.23182
14820.06 | 0.3816644 | 24.23884
14820.46 | 0.3814766 | 24.24914
14819.5 | 0.3813655 | 24.25523
14820.21 | 0.3812119 | 24.26366
14819.44 | 0.3811094 | 24.26927
14819.75 | 0.381007 | 24.27489
14818.88 | 0.3808874 | 24.28145
14819.83 | 0.3807424 | 24.2894
14819.16 | 0.3806398 | 24.29502
14818.59 | 0.3805373 | 24.30064
14818.63 | 0.3804093 | 24.30766
14818.1 | 0.3803666 | 24.31001
14818.63 | 0.3802385 | 24.31703
14818.32 | 0.380119 | 24.32358
14817.96 | 0.3800678 | 24.32639
14817.47 | 0.3799738 | 24.33154
14817.9 | 0.3798458 | 24.33856
14817.76 | 0.3797775 | 24.34231
14816.42 | 0.3797006 | 24.34652
14816.14 | 0.3796152 | 24.35121
14814.98 | 0.3796408 | 24.3498
14813.82 | 0.379564 | 24.35401
14813.79 | 0.3795982 | 24.35214
14812.07 | 0.3796067 | 24.35167
14811.47 | 0.3795554 | 24.35448
14810.73 | 0.3795469 | 24.35495
14809.68 | 0.3794786 | 24.3587
14809.37 | 0.3794872 | 24.35823
14808.91 | 0.3793677 | 24.36478
14808.21 | 0.3793164 | 24.36759
14807.08 | 0.3792395 | 24.37181
14806.24 | 0.3791883 | 24.37462
14806.14 | 0.379103 | 24.37929
14804.03 | 0.3791029 | 24.3793
14803.43 | 0.3789919 | 24.38539
14803.43 | 0.378992 | 24.38538
14802.1 | 0.3789236 | 24.38913
14801.54 | 0.3788041 | 24.39568
14800.45 | 0.3788724 | 24.39194
14800.24 | 0.3787785 | 24.39708
14798.97 | 0.3787528 | 24.39849
14797.57 | 0.3787101 | 24.40083
14796.93 | 0.3786162 | 24.40598
14795.39 | 0.3785991 | 24.40692
14794.48 | 0.3785565 | 24.40926
14794.16 | 0.3785565 | 24.40926
14794.17 | 0.3784883 | 24.413
14892.05 | 0.3782767 | 24.4246
14796.27 | 0.3783431 | 24.42096
14796.66 | 0.3782747 | 24.42471
14796.2 | 0.3781722 | 24.43033
14795.98 | 0.3781551 | 24.43127
14795.87 | 0.3781124 | 24.43361
14796.45 | 0.3780783 | 24.43548
14796.3 | 0.3780441 | 24.43735
14201.21 | 0.3782613 | 24.42544
13442.18 | 0.378594 | 24.4072
12696.19 | 0.3790099 | 24.3844
11983.85 | 0.3794809 | 24.35857
11252.36 | 0.3799987 | 24.33018
10556.91 | 0.3805883 | 24.29785
9888.723 | 0.3812499 | 24.26157
9226.187 | 0.3819139 | 24.22516
8572.067 | 0.3827119 | 24.18141
7956.229 | 0.3835441 | 24.13577
7346.793 | 0.3845079 | 24.08293
6765.376 | 0.3855081 | 24.02808
6206.835 | 0.386546 | 23.97117
5669.209 | 0.3877786 | 23.90358
5147.072 | 0.3891002 | 23.83111
4654.196 | 0.3905057 | 23.75404
4194.362 | 0.3919876 | 23.67279
3757.754 | 0.3936286 | 23.58281
3354.012 | 0.395343 | 23.4888
2981.093 | 0.3971265 | 23.391
2642.667 | 0.398956 | 23.29069
2349.163 | 0.4007099 | 23.19452
2082.63 | 0.40261 | 23.09033
1842.175 | 0.4045782 | 22.9824
1615.543 | 0.4066738 | 22.8675
1411.92 | 0.4090522 | 22.73708
1232.083 | 0.4120038 | 22.57524
1067.445 | 0.414921 | 22.41527
921.643 | 0.4177194 | 22.26183
791.0415 | 0.4206547 | 22.10088
674.0815 | 0.423763 | 21.93044
573.3465 | 0.426906 | 21.7581
486.3591 | 0.4302388 | 21.57535
409.376 | 0.4336841 | 21.38643
345.3979 | 0.4371099 | 21.19858
289.9043 | 0.4406399 | 21.00502
243.7027 | 0.4442297 | 20.80818
204.0774 | 0.4478414 | 20.61014
169.2932 | 0.4515752 | 20.40541
141.972 | 0.4552574 | 20.2035
117.612 | 0.4588723 | 20.00528
97.59574 | 0.462504 | 19.80614
82.89071 | 0.4663384 | 19.59589
69.90092 | 0.4700682 | 19.39138
58.13884 | 0.4738165 | 19.18584