## General
ID | Test Identification | Specimen 1 | Specimen 2 | Specimen 3
Test Identification | Location | NWZ-BH-5084 | NWZ-BH-5084 | NWZ-BH-5084
Test Identification | Sample | 03-3 | 03-3 | 03-3
Test Identification | Depth | 2.4 | 2.4 | 2.4 | [m]
Test Identification | Test number | CID232a | CID232b | CID232c
Specimen Visual Description
Specimen Visual Description | Brown medium SAND
| Initial Specimen Conditions | Specimen 1 | Specimen 2 | Specimen 3
Initial Specimen Conditions | Test start date | 23/12/2024 | 30/12/2024 | 23/12/2024
Initial Specimen Conditions | Type of sample | Recompacted | Recompacted | Recompacted
Initial Specimen Conditions | Diameter | 51.19 | 51.19 | 51.19 | [mm]
Initial Specimen Conditions | Length | 90 | 90 | 90 | [mm]
Initial Specimen Conditions | Water content | 5.35658 | 5.29163 | 4.851306 | [%]
Initial Specimen Conditions | Bulk density | 1.616833 | 1.62045 | 1.61165 | [Mg/m³]
Initial Specimen Conditions | Dry density | 1.534629 | 1.539011 | 1.537082 | [Mg/m³]
Initial Specimen Conditions | Void ratio | 0.7268013 | 0.7218845 | 0.7240463 | [-]
Initial Specimen Conditions | Degree of saturation | 19.5307 | 19.42529 | 17.75571 | [%]
Initial Specimen Conditions | Type of drains fitted | One end | One end | One end
| Saturation | Specimen 1 | Specimen 2 | Specimen 3
Saturation | Pressure increments applied | 50 | 50 | 50 | [kPa]
Saturation | Differential pressure used | 10 | 10 | 10 | [kPa]
Saturation | Pore pressure on completion | 305 | 324 | 350 | [kPa]
Saturation | Cell pressure on completion | 310 | 330 | 360 | [kPa]
Saturation | B value achieved | 1 | 0.9 | 0.9333333 | [-]
| Consolidation: Isotropic | Specimen 1 | Specimen 2 | Specimen 3
Consolidation: Isotropic | Cell pressure | 330 | 344 | 420 | [kPa]
Consolidation: Isotropic | Back pressure | 320 | 330 | 390 | [kPa]
Consolidation: Isotropic | Effective cell pressure | 10 | 14 | 30 | [kPa]
Consolidation: Isotropic | Pore pressure on completion | 320 | 330 | 390 | [kPa]
Consolidation: Isotropic | Pore pressure dissipation | 100 | 100 | 100 | [%]
Consolidation: Isotropic | Water content | 27.35594 | 27.16123 | 27.23237 | [%]
Consolidation: Isotropic | Bulk density | 1.956559 | 1.959429 | 1.958379 | [Mg/m³]
Consolidation: Isotropic | Dry density | 1.536292 | 1.540901 | 1.539214 | [Mg/m³]
Consolidation: Isotropic | Void ratio | 0.7249323 | 0.7197725 | 0.7216577 | [-]
Consolidation: Isotropic | Degree of saturation | 100 | 100 | 100 | [%]
Consolidation: Isotropic | Axial strain | 0.03607749 | 0.04088602 | 0.04618189 | [%]
Consolidation: Isotropic | Volumetric strain | 0.1082325 | 0.1226581 | 0.1385457 | [%]
Consolidation: Isotropic | Volumetric strain rate-end of stage | 0.003543619 | 0 | 0 | [%/hr]
| Shearing | Specimen 1 | Specimen 2 | Specimen 3
Shearing | Initial pore pressure | 320 | 330 | 390 | [kPa]
Shearing | Initial effective cell pressure | 10 | 14 | 30 | [kPa]
Shearing | Rate of strain | 1.3 | 1.3 | 1.3 | [%/hour]
At peak deviator stress
Shearing - At peak deviator stress | Corrected deviator stress | 35.59495 | 46.87218 | 104.3158 | [kPa]
Shearing - At peak deviator stress | Membrane correction applied | 0 | 0 | 0 | [kPa]
Shearing - At peak deviator stress | Drain correction applied | 0 | 0 | 0 | [kPa]
Shearing - At peak deviator stress | Axial strain | 1.000192 | 8.99975 | 3.258246 | [%]
Shearing - At peak deviator stress | Volumetric strain | -0.2833102 | -0.8530706 | -0.5033636 | [%]
Shearing - At peak deviator stress | Major principal effective stress | 45.71671 | 61.51701 | 136.4782 | [kPa]
Shearing - At peak deviator stress | Minor principal effective stress | 10.121768 | 14.644832 | 32.16241 | [kPa]
Shearing - At peak deviator stress | Principal effective stress ratio | 4.516673 | 4.200595 | 4.243408 | [-]
Shearing - At peak deviator stress | e50 | 0.2144855 | 0.2854239 | 0.4182896 | [%]
Shearing - At peak deviator stress | Secant modulus (E50) at e50 | 8297.751 | 8210.978 | 12469.33 | [kPa]
At peak principal effective stress ratio
Shearing - At peak principal effective stress ratio | Corrected deviator stress | 35.59495 | 46.86212 | 104.2026 | [kPa]
Shearing - At peak principal effective stress ratio | Membrane correction applied | 0 | 0 | 0 | [kPa]
Shearing - At peak principal effective stress ratio | Drain correction applied | 0 | 0 | 0 | [kPa]
Shearing - At peak principal effective stress ratio | Axial strain | 1.000192 | 8.74977 | 2.758594 | [%]
Shearing - At peak principal effective stress ratio | Volumetric strain | -0.2833102 | -0.8243683 | -0.3804845 | [%]
Shearing - At peak principal effective stress ratio | Major principal effective stress | 45.71671 | 61.38798 | 136.287 | [kPa]
Shearing - At peak principal effective stress ratio | Minor principal effective stress | 10.121768 | 14.525863 | 32.084363 | [kPa]
Shearing - At peak principal effective stress ratio | Principal effective stress ratio | 4.516673 | 4.226116 | 4.247769 | [-]
At 10% axial strain
Shearing - At 10% axial strain | Corrected deviator stress | 29.80804 | 46.443 | 84.50105 | [kPa]
Shearing - At 10% axial strain | Membrane correction applied | 0 | 0 | 0 | [kPa]
Shearing - At 10% axial strain | Drain correction applied | 0 | 0 | 0 | [kPa]
Shearing - At 10% axial strain | Axial strain | 10 | 10 | 10 | [%]
Shearing - At 10% axial strain | Volumetric strain | -2.427904 | -0.9607787 | -1.388757 | [%]
Shearing - At 10% axial strain | Major principal effective stress | 42.07602 | 61.16503 | 116.7972 | [kPa]
Shearing - At 10% axial strain | Minor principal effective stress | 12.26798 | 14.72203 | 32.29612 | [kPa]
Shearing - At 10% axial strain | Principal effective stress ratio | 3.429747 | 4.15466 | 3.616447 | [-]
| Final Conditions | Specimen 1 | Specimen 2 | Specimen 3
Final Conditions | Water content | 29.33087 | 28.25861 | 28.38372 | [%]
Final Conditions | Bulk density | 1.928391 | 1.943475 | 1.94169 | [Mg/m³]
Final Conditions | Dry density | 1.491052 | 1.515279 | 1.512412 | [Mg/m³]
Final Conditions | Mode of failure | Compound failure | Compound failure | Compound failure
Mohr Failure Envelope
Mohr Failure Envelope | Effective cohesion (c') | 1 | [kPa]
Mohr Failure Envelope | Effective angle of internal friction (φ') | 38 | [degree]

## Saturation
Saturation
Specimen 1 |  | Specimen 2 |  | Specimen 3
Cell pressure | Pore Water Pressure | Cell pressure | Pore Water Pressure | Cell pressure | Pore Water Pressure
[kPa] | [kPa] | [kPa] | [kPa] | [kPa] | [kPa]
0 | 0 | 0 | 0 | 0 | 0
10 | 0 | 10 | 2 | 30 | 6
10 | 5 | 10 | 5 | 30 | 20
290 | 285 | 300 | 295 | 270 | 260
300 | 294 | 310 | 304 | 300 | 285
300 | 295 | 310 | 305 | 300 | 290
310 | 305 | 320 | 314 | 330 | 318
|  | 320 | 315 | 330 | 320
|  | 330 | 324 | 360 | 348
|  |  |  | 360 | 350

## Consolidation
Consolidation: Isotropic
Specimen 1 |  | Specimen 2 |  | Specimen 3
Root time | Consolidated Volume Change | Root time | Consolidated Volume Change | Root time | Consolidated Volume Change
[minutes0.5 ] | [%] | [minutes0.5 ] | [%] | [minutes0.5 ] | [%]
0 | 0 | 0 | 0 | 0 | 0
0.5 | 0.124950399 | 0.5 | 0.125915165 | 0.5 | 0.129836314
1 | 0.113761923 | 1 | 0.129774768 | 1 | 0.13445175
1.5 | 0.116238353 | 1.5 | 0.130338943 | 1.5 | 0.136952474
2 | 0.116056414 | 2 | 0.130239605 | 2 | 0.138260604
2.5 | 0.113751125 | 2.5 | 0.130180218 | 2.5 | 0.138427427
3 | 0.107522528 | 3 | 0.129222471 | 3 | 0.138811282
3.5 | 0.113978955 | 3.5 | 0.131378752 | 3.5 | 0.138991062
4 | 0.111051725 | 4 | 0.127846316 | 4 | 0.138880386
5 | 0.109301973 | 5 | 0.125604734 | 5 | 0.136098924
6 | 0.10841711 | 6 | 0.124566544 | 6 | 0.138565636
7 | 0.109773289 | 7 | 0.123244378 | 7 | 0.14071004
8 | 0.107531706 | 8 | 0.122658068 | 8 | 0.140152344
8.71006504 | 0.108232471 | 8.086640217 | 0.122658068 | 9 | 0.139913717
|  |  |  | 10 | 0.138545661
|  |  |  | 10.08964073 | 0.138545661

## Shearing
Shearing
Specimen 1 | [5 empty] | Specimen 2 | [5 empty] | Specimen 3
Axial strain | Deviator Stress | Volumetric strain | t | s' | p' | Axial strain | Deviator Stress | Volumetric strain | t | s' | p' | Axial strain | Deviator Stress | Volumetric strain | t | s' | p'
[%] | [kPa] | [%] | [kPa] | [kPa] | [kPa] | [%] | [kPa] | [%] | [kPa] | [kPa] | [kPa] | [%] | [kPa] | [%] | [kPa] | [kPa] | [kPa]
0 | 0 | 0 | 0 | 10 | 10 | 0 | 0 | 0 | 0 | 14 | 14 | 0 | 0 | 0 | 0 | 30 | 30
0.125111836 | 12.28637803 | 0.040002524 | 6.143189013 | 16.46301701 | 14.41528734 | 0.12464656 | 16.25334986 | 0.02313849 | 8.126674929 | 21.76712793 | 19.05823629 | 0.258388124 | 33.48925439 | 0.035372284 | 16.74462719 | 47.67495119 | 42.0934088
0.250009151 | 19.98798599 | 0.037752568 | 9.993992996 | 20.346819 | 17.015488 | 0.249426508 | 22.27479859 | 0.047706177 | 11.1373993 | 24.6129523 | 20.90048586 | 0.383505959 | 48.95045055 | 0.063664489 | 24.47522528 | 55.44388728 | 47.28547885
0.375323283 | 25.26445507 | 0.008001586 | 12.63222754 | 23.02298954 | 18.81224702 | 0.374565492 | 26.31184256 | 0.061615974 | 13.15592128 | 26.57895028 | 22.19364319 | 0.508575994 | 60.48334099 | 0.07538587 | 30.2416705 | 61.1525355 | 51.07197866
0.500261723 | 28.62551936 | -0.03748828 | 14.31275968 | 25.17168868 | 20.40076879 | 0.499785621 | 29.27922825 | 0.069191146 | 14.63961413 | 28.09539113 | 23.21551975 | 0.633234728 | 69.65952564 | 0.077028302 | 34.82976282 | 65.89535082 | 54.28542988
0.62502121 | 31.07285057 | -0.093379398 | 15.53642528 | 26.66547628 | 21.48666786 | 0.624620036 | 31.68214286 | 0.072008997 | 15.84107143 | 29.28392843 | 24.00357129 | 0.758168034 | 76.93430052 | 0.06898374 | 38.46715026 | 69.57503126 | 56.75264784
0.750408702 | 32.91170352 | -0.154211987 | 16.45585176 | 26.93235076 | 21.44706684 | 0.749795701 | 33.62376313 | 0.072541973 | 16.81188156 | 30.48218256 | 24.87822204 | 0.883534873 | 82.85966982 | 0.053627709 | 41.42983491 | 72.58596791 | 58.77602294
0.87503703 | 34.28258546 | -0.218406269 | 17.14129273 | 27.88115873 | 22.16739449 | 0.874870215 | 35.19963489 | 0.071158182 | 17.59981744 | 31.36482944 | 25.49822363 | 1.008463732 | 87.07492552 | 0.034476462 | 43.53746276 | 74.82353276 | 60.31104517
1.000192216 | 35.5949466 | -0.283310182 | 17.7974733 | 27.9192413 | 21.9867502 | 0.999810228 | 36.63204945 | 0.067114379 | 18.31602472 | 32.11963772 | 26.01429615 | 1.133279205 | 90.70998716 | 0.011635421 | 45.35499358 | 76.68942158 | 61.57109039
1.125139549 | 32.83626169 | -0.38530081 | 16.41813085 | 27.56271985 | 22.09000956 | 1.125180418 | 37.80665212 | 0.060351103 | 18.90332606 | 32.66042806 | 26.35931937 | 1.258674946 | 93.74184914 | -0.016518383 | 46.87092457 | 78.29109857 | 62.66745705
1.250031306 | 33.17685415 | -0.45538346 | 16.58842708 | 27.99253708 | 22.46306138 | 1.249981486 | 38.86034065 | 0.050333757 | 19.43017033 | 33.11449833 | 26.63777488 | 1.383196951 | 95.95338138 | -0.045863734 | 47.97669069 | 79.71305969 | 63.72082946
1.375030879 | 33.7850696 | -0.523183185 | 16.8925348 | 27.4207488 | 21.78990387 | 1.374518001 | 39.63456601 | 0.03755856 | 19.81728301 | 33.54959901 | 26.943838 | 1.508159158 | 97.74724805 | -0.073777498 | 48.87362402 | 80.67000502 | 64.37879702
1.500121597 | 34.22737973 | -0.590743484 | 17.11368986 | 27.16422686 | 21.45966358 | 1.499697002 | 40.39264208 | 0.022923354 | 20.19632104 | 33.95954004 | 27.22743303 | 1.633205849 | 99.18268567 | -0.102377862 | 49.59134284 | 81.47858484 | 64.94813722
1.625482412 | 34.43261786 | -0.655878716 | 17.21630893 | 27.32946593 | 21.59069629 | 1.6246548 | 40.95147106 | 0.007425982 | 20.47573553 | 34.30244653 | 27.47720135 | 1.758156941 | 100.5595217 | -0.129549343 | 50.27976086 | 82.21984286 | 65.45992258
1.750028489 | 34.41518569 | -0.720801545 | 17.20759285 | 27.86026685 | 22.12440256 | 1.749515893 | 41.47407366 | -0.0077422 | 20.73703683 | 34.61231583 | 27.69997022 | 1.883332581 | 101.3215137 | -0.158856849 | 50.66075687 | 82.63158287 | 65.74466392
1.875136991 | 34.29249687 | -0.784321327 | 17.14624844 | 28.67367444 | 22.95825829 | 1.874525935 | 41.95014858 | -0.023762818 | 20.97507429 | 34.90435329 | 27.91266186 | 2.008361486 | 102.0511048 | -0.190562587 | 51.02555242 | 83.02432742 | 66.01580995
2.000109888 | 34.55641808 | -0.842278642 | 17.27820904 | 27.53152004 | 21.77211703 | 1.999644911 | 42.32446994 | -0.039527218 | 21.16223497 | 35.12805897 | 28.07398065 | 2.133539349 | 102.6752034 | -0.222538098 | 51.33760168 | 83.32382668 | 66.21129278
2.125058332 | 34.71321152 | -0.900903972 | 17.35660576 | 27.66983376 | 21.88429851 | 2.124686077 | 42.71228213 | -0.055359187 | 21.35614107 | 35.35154907 | 28.23283538 | 2.258591598 | 103.1380709 | -0.253431811 | 51.56903546 | 83.60725646 | 66.41757797
2.250085694 | 34.66678886 | -0.958058156 | 17.33339443 | 27.82143743 | 22.04363929 | 2.24947603 | 43.05950037 | -0.07140467 | 21.52975018 | 35.57051018 | 28.39392679 | 2.383239216 | 103.4910898 | -0.285384075 | 51.74554492 | 83.82980292 | 66.58128794
2.375343139 | 34.6907764 | -1.013774162 | 17.3453882 | 27.8781752 | 22.09637913 | 2.375547617 | 43.44348942 | -0.086991773 | 21.72174471 | 35.77953771 | 28.53895614 | 2.508502674 | 103.8220646 | -0.31679517 | 51.91103232 | 84.00146032 | 66.69778288
2.500140417 | 34.83595213 | -1.066887829 | 17.41797607 | 27.84464707 | 22.03865504 | 2.499689527 | 43.63501445 | -0.102398334 | 21.81750723 | 35.91838423 | 28.64588182 | 2.63319698 | 104.0687155 | -0.34851226 | 52.03435775 | 84.07816875 | 66.73338283
2.625331171 | 34.65307957 | -1.117887737 | 17.32653979 | 28.04734179 | 22.27182852 | 2.62483518 | 43.78561717 | -0.118756791 | 21.89280858 | 36.19444558 | 28.89684272 | 2.758593833 | 104.2026142 | -0.380484528 | 52.10130708 | 84.18567008 | 66.81856772
2.750135118 | 34.64689898 | -1.168713075 | 17.32344949 | 28.04331549 | 22.26883233 | 2.749425051 | 43.76919278 | -0.135147141 | 21.88459639 | 36.23548739 | 28.94062193 | 2.758593833 | 104.2026142 | -0.380484528 | 52.10130708 | 84.18567008 | 66.81856772
2.875233617 | 34.43892059 | -1.218065104 | 17.21946029 | 28.22628629 | 22.4864662 | 2.874707427 | 44.08994768 | -0.149492075 | 22.04497384 | 36.34919484 | 29.00087023 | 3.008243677 | 104.0885415 | -0.442895298 | 52.04427074 | 84.18421574 | 66.83612549
3.000404363 | 34.29539599 | -1.265080163 | 17.14769799 | 28.33308099 | 22.61718166 | 2.99986753 | 44.24841185 | -0.166261346 | 22.12420593 | 36.45663993 | 29.08190462 | 3.258245906 | 104.3158047 | -0.503363588 | 52.15790237 | 84.32031237 | 66.93434491
3.000404363 | 34.29539599 | -1.265080163 | 17.14769799 | 28.33308099 | 22.61718166 | 2.99986753 | 44.24841185 | -0.166261346 | 22.12420593 | 36.45663993 | 29.08190462 | 3.508197001 | 104.3089408 | -0.560435646 | 52.1544704 | 84.2953654 | 66.91054193
3.250293471 | 34.09714594 | -1.353520791 | 17.04857297 | 29.13869297 | 23.45583531 | 3.249663079 | 44.63137259 | -0.198255014 | 22.31568629 | 36.65112529 | 29.2125632 | 3.758930679 | 104.0265832 | -0.616218843 | 52.01329159 | 84.33485359 | 66.99708972
3.500486022 | 34.11923991 | -1.438345166 | 17.05961995 | 28.30829795 | 22.62175797 | 3.499499755 | 45.12649768 | -0.227961644 | 22.56324884 | 36.86873484 | 29.34765189 | 4.008391547 | 103.4212879 | -0.670470979 | 51.71064393 | 84.06163193 | 66.82475062
3.75004501 | 33.78300298 | -1.516608295 | 16.89150149 | 27.82614549 | 22.19564499 | 3.749798843 | 45.27960688 | -0.258854226 | 22.63980344 | 36.95731344 | 29.41071229 | 4.258243707 | 102.9189002 | -0.726367168 | 51.45945009 | 83.81175709 | 66.65860706
4.000230892 | 33.26112021 | -1.589873203 | 16.63056011 | 27.70592911 | 22.16240907 | 3.999698878 | 45.39631457 | -0.290660867 | 22.69815729 | 37.22813429 | 29.66208186 | 4.508238154 | 102.6867997 | -0.780648498 | 51.34339984 | 83.75392484 | 66.63945823
4.250165571 | 32.49348417 | -1.657098954 | 16.24674208 | 27.90299408 | 22.48741339 | 4.249710071 | 45.29769519 | -0.321523719 | 22.6488476 | 37.1770836 | 29.62746773 | 4.758675029 | 102.2499707 | -0.831805532 | 51.12498536 | 83.40842136 | 66.36675957
4.500173611 | 32.71104902 | -1.717204078 | 16.35552451 | 27.21065951 | 21.75881801 | 4.499713482 | 45.61119227 | -0.352626032 | 22.80559613 | 37.34279713 | 29.74093176 | 5.008384901 | 101.5914011 | -0.881355816 | 50.79570056 | 83.06299956 | 66.13109938
4.750199435 | 31.92821288 | -1.768997388 | 15.96410644 | 27.20270244 | 21.88133363 | 4.749526815 | 45.9094785 | -0.382627798 | 22.95473925 | 37.39696625 | 29.7453865 | 5.258261516 | 100.1530043 | -0.932411752 | 50.07650216 | 82.49657216 | 65.80440477
5.000062978 | 31.29237071 | -1.814636423 | 15.64618535 | 28.06650135 | 22.85110624 | 4.999431297 | 46.05027667 | -0.412750647 | 23.02513834 | 37.49325734 | 29.81821122 | 5.508359345 | 99.17908114 | -0.981168933 | 49.58954057 | 81.97438457 | 65.44453771
5.250127704 | 31.36994548 | -1.860201414 | 15.68497274 | 26.66290474 | 21.43458049 | 5.249532526 | 46.05312543 | -0.442063221 | 23.02656271 | 37.50654671 | 29.83102581 | 5.758211505 | 97.93469047 | -1.027589515 | 48.96734524 | 81.31622424 | 64.99377582
5.50021355 | 31.27832202 | -1.896793063 | 15.63916101 | 26.81290301 | 21.59984934 | 5.499926097 | 45.98221305 | -0.471540121 | 22.99110653 | 37.55124753 | 29.88754535 | 6.008872928 | 96.29989686 | -1.072432001 | 48.14994843 | 80.46238743 | 64.41240462
5.750313845 | 30.76800188 | -1.935023942 | 15.38400094 | 26.87946794 | 21.75146763 | 5.749581588 | 46.05869603 | -0.499367823 | 23.02934801 | 37.68008601 | 30.00363668 | 6.258698409 | 94.32986787 | -1.113188951 | 47.16493393 | 79.63573493 | 63.91409029
6.00007624 | 30.91406843 | -1.972087958 | 15.45703422 | 26.95089022 | 21.79854548 | 5.999502743 | 46.31880435 | -0.526874443 | 23.15940218 | 37.77254118 | 30.05274045 | 6.508439406 | 91.41456731 | -1.15062752 | 45.70728366 | 78.10040666 | 62.86464544
6.250610025 | 30.42644936 | -2.006436136 | 15.21322468 | 27.27642668 | 22.20535179 | 6.249435014 | 46.25444278 | -0.555041606 | 23.12722139 | 37.76751839 | 30.05844459 | 6.758467202 | 89.64246842 | -1.182591679 | 44.82123421 | 77.19178721 | 62.25137581
6.500290168 | 30.94781478 | -2.036726502 | 15.47390739 | 27.29697139 | 22.13900226 | 6.499450653 | 46.36607635 | -0.583664447 | 23.18303818 | 37.82001318 | 30.09233378 | 7.00833159 | 87.81313184 | -1.209995089 | 43.90656592 | 76.38923192 | 61.75370995
6.750486053 | 30.84856965 | -2.072218305 | 15.42428483 | 26.59979383 | 21.45836555 | 6.750134342 | 46.43286717 | -0.611078094 | 23.21643359 | 37.90624759 | 30.16743639 | 7.258408298 | 86.8295083 | -1.23234578 | 43.41475415 | 75.78615015 | 61.31456543
7.00045519 | 30.90196882 | -2.101729321 | 15.45098441 | 26.46409841 | 21.31377027 | 6.999540843 | 46.4481434 | -0.638876066 | 23.2240717 | 37.8585147 | 30.11715747 | 7.508290472 | 86.46036296 | -1.251760314 | 43.23018148 | 75.62029848 | 61.21023799
7.250168679 | 30.83019602 | -2.133678374 | 15.41509801 | 26.31726301 | 21.17889701 | 7.249653187 | 46.45968594 | -0.665942143 | 23.22984297 | 37.86391697 | 30.12063598 | 7.758522807 | 85.37633392 | -1.268896636 | 42.68816696 | 75.16587596 | 60.93648697
7.500134481 | 30.96584433 | -2.163058057 | 15.48292217 | 26.38862117 | 21.22764711 | 7.499654375 | 46.47175257 | -0.692324433 | 23.23587629 | 37.98617729 | 30.24088519 | 8.008198219 | 85.17608458 | -1.284678142 | 42.58804229 | 74.96613629 | 60.77012219
7.750357042 | 30.78896 | -2.19274094 | 15.39448 | 26.336191 | 21.20469767 | 7.750323615 | 46.57803704 | -0.717514825 | 23.28901852 | 37.89445752 | 30.13145135 | 8.25831161 | 84.76226791 | -1.300231502 | 42.38113396 | 74.73006596 | 60.6030213
8.00025393 | 30.82600051 | -2.220180894 | 15.41300025 | 26.35024225 | 21.2125755 | 7.999553376 | 46.56949856 | -0.743302518 | 23.28474928 | 37.90970028 | 30.14811719 | 8.508257147 | 84.60938676 | -1.314568987 | 42.30469338 | 74.70657038 | 60.60500592
8.250514283 | 30.61707236 | -2.246902029 | 15.30853618 | 26.44948718 | 21.34664179 | 8.249592357 | 46.65491884 | -0.769343725 | 23.32745942 | 37.92219342 | 30.14637361 | 8.758328296 | 84.12802873 | -1.327386223 | 42.06401436 | 74.50059036 | 60.47925224
8.500198873 | 30.4350518 | -2.27300271 | 15.2175259 | 26.4894329 | 21.41692427 | 8.499574649 | 46.82020102 | -0.797047102 | 23.41010051 | 37.94893651 | 30.14556967 | 9.008425014 | 84.33224049 | -1.339971529 | 42.16612025 | 74.57643425 | 60.52106083
8.750340294 | 30.21078393 | -2.300506978 | 15.10539197 | 26.73986997 | 21.70473931 | 8.749770361 | 46.86211825 | -0.824368316 | 23.43105912 | 37.95692212 | 30.14656908 | 9.258399452 | 84.35673044 | -1.352535751 | 42.17836522 | 74.58809922 | 60.52864415
9.000368341 | 30.15296426 | -2.325442957 | 15.07648213 | 27.44327213 | 22.41777809 | 8.999750429 | 46.87218095 | -0.853070617 | 23.43609048 | 38.08092248 | 30.26889232 | 9.508447258 | 84.56002328 | -1.365543288 | 42.28001164 | 74.63484964 | 60.54151243
9.250144074 | 30.44660983 | -2.350676191 | 15.22330491 | 26.28906091 | 21.21462594 | 9.249500403 | 46.83769476 | -0.879997234 | 23.41884738 | 38.06062038 | 30.25433792 | 9.758472831 | 83.56882284 | -1.377443077 | 41.78441142 | 74.11646842 | 60.18833128
9.500474452 | 30.0026539 | -2.375306807 | 15.00132695 | 26.34001095 | 21.33956863 | 9.499478249 | 46.52002682 | -0.908003856 | 23.26001341 | 38.05139441 | 30.29805661 | 10.008335 | 84.53322235 | -1.389147698 | 42.26661118 | 74.56149018 | 60.47261978
9.75030465 | 29.60840341 | -2.403172107 | 14.80420171 | 26.54094971 | 21.6062158 | 9.749615048 | 46.44429341 | -0.934446146 | 23.2221467 | 38.0456427 | 30.30492714 | 10.25862402 | 84.31003283 | -1.400344128 | 42.15501641 | 74.43070041 | 60.37902828
10.00020598 | 29.80820965 | -2.427924327 | 14.90410482 | 27.17252282 | 22.20448788 | 9.999506191 | 46.44312944 | -0.960730597 | 23.22156472 | 37.94370572 | 30.20318415 | 10.5082772 | 84.11512082 | -1.411303221 | 42.05756041 | 74.48511941 | 60.46593261
10.25031073 | 29.65146743 | -2.457505063 | 14.82573371 | 25.87132671 | 20.92941548 | 10.24987531 | 46.3769272 | -0.985100986 | 23.1884636 | 37.8534926 | 30.12400473 | 10.75832946 | 84.37205802 | -1.423133809 | 42.18602901 | 74.63004101 | 60.56803134
10.50013314 | 29.27836039 | -2.482786399 | 14.63918019 | 26.16619119 | 21.28646446 | 10.49963751 | 46.37176225 | -1.009570834 | 23.18588113 | 37.86878713 | 30.14016008 | 11.00841283 | 84.41299952 | -1.434457287 | 42.20649976 | 74.64966776 | 60.58083451
10.75028679 | 28.90258533 | -2.509190821 | 14.45129266 | 26.72646566 | 21.90936811 | 10.7496487 | 46.13561232 | -1.031042289 | 23.06780616 | 37.78978816 | 30.10051944 | 11.25853734 | 84.12118612 | -1.444750866 | 42.06059306 | 74.50576506 | 60.48556737
11.00020369 | 29.05003617 | -2.533887374 | 14.52501808 | 26.29939008 | 21.45771739 | 10.99951539 | 46.26333193 | -1.050836439 | 23.13166597 | 37.83766997 | 30.12711464 | 11.50851511 | 83.80101695 | -1.455600752 | 41.90050848 | 74.41070148 | 60.44386532
11.25014059 | 28.67747185 | -2.558478536 | 14.33873592 | 25.48956092 | 20.70998228 | 11.24954214 | 46.26602773 | -1.073357629 | 23.13301387 | 37.77035787 | 30.05935324 | 11.75840618 | 83.87673796 | -1.466447395 | 41.93836898 | 74.39872798 | 60.41927165
11.50023199 | 28.35596304 | -2.582195225 | 14.17798152 | 25.57325752 | 20.84726368 | 11.49971562 | 46.05094398 | -1.096269632 | 23.02547199 | 37.70579399 | 30.03063666 | 12.00873745 | 83.75912736 | -1.478380703 | 41.87956368 | 74.24721568 | 60.28736112
11.75044566 | 27.95424078 | -2.604746131 | 13.97712039 | 25.34511339 | 20.68607326 | 11.74975016 | 45.86570113 | -1.118209738 | 22.93285057 | 37.70102857 | 30.05674504 | 12.258464 | 83.35865641 | -1.488811601 | 41.6793282 | 74.0036852 | 60.1105758
12.00022473 | 27.56095959 | -2.625504314 | 13.78047979 | 25.45180179 | 20.85830853 | 11.99974245 | 46.0842964 | -1.137810374 | 23.0421482 | 37.7917632 | 30.11104713 | 12.50839619 | 83.32844909 | -1.499064093 | 41.66422455 | 74.10554655 | 60.2174717
12.25029835 | 27.51390563 | -2.643669346 | 13.75695281 | 26.06751481 | 21.48186388 | 12.24953911 | 46.03508058 | -1.159746696 | 23.01754029 | 37.64417929 | 29.97166586 | 12.75820945 | 83.72056296 | -1.509236571 | 41.86028148 | 74.26595548 | 60.31252832
12.50030194 | 27.56013968 | -2.658008426 | 13.78006984 | 26.34963384 | 21.75627723 | 12.49976373 | 45.82253122 | -1.182953295 | 22.91126561 | 37.60819961 | 29.97111107 | 13.00835063 | 83.54071721 | -1.520325416 | 41.77035861 | 74.07915961 | 60.15570674
12.75044558 | 27.52131899 | -2.673286293 | 13.7606595 | 25.4205485 | 20.833662 | 12.74978826 | 45.62470201 | -1.205732865 | 22.81235101 | 37.54261301 | 29.938496 | 13.25856518 | 83.19382123 | -1.531742963 | 41.59691062 | 73.94468162 | 60.07904474
13.00035359 | 27.6800873 | -2.687742113 | 13.84004365 | 24.92565065 | 20.31230277 | 12.99957825 | 45.37726377 | -1.225599988 | 22.68863188 | 37.44895188 | 29.88607459 | 13.50841067 | 83.00360592 | -1.541509969 | 41.50180296 | 73.92398296 | 60.09004864
13.25064506 | 27.38685588 | -2.70304268 | 13.69342794 | 26.30575994 | 21.74128396 | 13.24954276 | 45.46734034 | -1.249076318 | 22.73367017 | 37.49731317 | 29.91942311 | 13.75831285 | 83.11165952 | -1.551432677 | 41.55582976 | 74.09349776 | 60.24155451
13.50038523 | 27.24239188 | -2.717417971 | 13.62119594 | 26.37129194 | 21.83089329 | 13.49952171 | 45.38043195 | -1.272123997 | 22.69021598 | 37.48903198 | 29.92562665 | 14.00867858 | 82.89227464 | -1.556440524 | 41.44613732 | 73.76680332 | 59.95142421
13.75037215 | 27.48723724 | -2.728814758 | 13.74361862 | 26.01213962 | 21.43093341 | 13.74957626 | 45.48292835 | -1.294246266 | 22.74146418 | 37.49740718 | 29.91691912 | 14.25848628 | 82.39477615 | -1.567696424 | 41.19738807 | 73.58423607 | 59.85177338
14.00057693 | 27.61921876 | -2.74271552 | 13.80960938 | 24.90763638 | 20.30443325 | 13.99949296 | 45.40463871 | -1.316032318 | 22.70231935 | 37.43574535 | 29.86830557 | 14.50833621 | 82.70601864 | -1.576142132 | 41.35300932 | 73.75625732 | 59.97192088
14.25032154 | 27.52452282 | -2.756304975 | 13.76226141 | 25.13020241 | 20.54278194 | 14.2500655 | 45.42855101 | -1.337533503 | 22.7142755 | 37.4067265 | 29.83530134 | 14.75838847 | 82.45195201 | -1.585405272 | 41.225976 | 73.64631 | 59.904318
14.50015729 | 27.25900907 | -2.769010228 | 13.62950453 | 25.30139853 | 20.75823036 | 14.4996454 | 45.42474825 | -1.358690362 | 22.71237412 | 37.40893812 | 29.83814675 | 15.00852854 | 82.63695044 | -1.595152816 | 41.31847522 | 73.74998922 | 59.97716415
14.75020201 | 27.45668859 | -2.78304935 | 13.7283443 | 25.5244903 | 20.94837553 | 14.74971884 | 45.21288457 | -1.375790445 | 22.60644229 | 37.27210429 | 29.73662352 | 15.25824619 | 82.34279485 | -1.604287286 | 41.17139742 | 73.58513942 | 59.86134028
15.00047237 | 27.37619021 | -2.795561657 | 13.68809511 | 26.43315011 | 21.87045174 | 14.99953884 | 44.90923682 | -1.390192136 | 22.45461841 | 37.12555441 | 29.64068161 | 15.50832623 | 82.05124097 | -1.612860043 | 41.02562048 | 73.45302048 | 59.77781366
15.25065825 | 27.58017738 | -2.810644957 | 13.79008869 | 24.98368169 | 20.38698546 | 15.24973122 | 44.81770454 | -1.409161958 | 22.40885227 | 37.11116527 | 29.64154785 | 15.75832513 | 81.94989794 | -1.620373166 | 40.97494897 | 73.40888797 | 59.75057165
15.50051512 | 27.49143902 | -2.82152506 | 13.74571951 | 25.23801651 | 20.65611001 | 15.49985579 | 44.57943434 | -1.418014974 | 22.28971717 | 37.13404317 | 29.70413745 | 16.00842629 | 81.81997592 | -1.628452869 | 40.90998796 | 73.39581796 | 59.75915531
15.75047759 | 27.39388888 | -2.834913461 | 13.69694444 | 26.06913944 | 21.50349129 | 15.74965134 | 44.3915819 | -1.435671816 | 22.19579095 | 37.06105295 | 29.66245597 | 16.25824732 | 81.75780249 | -1.635290206 | 40.87890124 | 73.27571524 | 59.64941483
16.00043006 | 27.6711961 | -2.846169728 | 13.83559805 | 24.93523605 | 20.32337003 | 15.99950803 | 44.49035365 | -1.450960538 | 22.24517682 | 37.10859282 | 29.69353388 | 16.50856526 | 81.87540161 | -1.644080295 | 40.93770081 | 73.34975581 | 59.70385554
16.25016911 | 27.31188915 | -2.856926605 | 13.65594458 | 25.14501958 | 20.59303805 | 16.24972041 | 44.59650464 | -1.466923318 | 22.29825232 | 36.99566032 | 29.56290955 | 16.75847411 | 82.07903313 | -1.654088963 | 41.03951657 | 73.33745357 | 59.65761471
16.50033721 | 27.26457831 | -2.86980859 | 13.63228915 | 25.50934615 | 20.96524977 | 16.49988167 | 44.4490852 | -1.481667714 | 22.2245426 | 37.0119686 | 29.60378773 | 17.00880316 | 81.70473147 | -1.663319665 | 40.85236573 | 73.24981273 | 59.63235749
16.75039638 | 27.40260281 | -2.88481028 | 13.70130141 | 26.43014241 | 21.86304194 | 16.74949603 | 44.43305201 | -1.497569413 | 22.216526 | 37.149868 | 29.74435934 | 17.25844966 | 81.94731956 | -1.674350122 | 40.97365978 | 73.45532378 | 59.79743719
17.00018878 | 27.50732349 | -2.894267338 | 13.75366175 | 25.60037075 | 21.01581683 | 16.99958614 | 44.50146435 | -1.510041906 | 22.25073218 | 37.01321418 | 29.59630345 | 17.50824624 | 81.50794134 | -1.683711656 | 40.75397067 | 73.22798867 | 59.64333178
17.25031131 | 27.65837481 | -2.906185134 | 13.82918741 | 24.90294541 | 20.29321627 | 17.2496129 | 44.19127057 | -1.52515333 | 22.09563528 | 36.96158228 | 29.59637052 | 17.75824847 | 81.36298224 | -1.693246732 | 40.68149112 | 73.22448512 | 59.66398808
17.50018596 | 27.5756348 | -2.919724325 | 13.7878174 | 25.1316464 | 20.53570727 | 17.49966077 | 44.18161547 | -1.539386372 | 22.09080774 | 37.02567874 | 29.66207616 | 18.00841411 | 81.37393596 | -1.703561937 | 40.68696798 | 73.01148398 | 59.44916132
17.75023513 | 27.51598959 | -2.931225422 | 13.7579948 | 25.1996248 | 20.61362653 | 17.74951523 | 44.47233068 | -1.553199952 | 22.23616534 | 37.11371434 | 29.70165923 | 18.25883209 | 81.26890736 | -1.713686299 | 40.63445368 | 73.05731868 | 59.51250079
18.00052216 | 27.31174301 | -2.944755966 | 13.6558715 | 25.2589095 | 20.70695234 | 17.99977875 | 44.53142145 | -1.569684357 | 22.26571072 | 37.00066572 | 29.57876215 | 18.5085842 | 81.29370703 | -1.723231647 | 40.64685352 | 73.14718552 | 59.59823434
18.250299 | 27.10189772 | -2.955779833 | 13.55094886 | 25.47124286 | 20.95425991 | 18.24951427 | 44.49366794 | -1.586033084 | 22.24683397 | 37.00504497 | 29.58943365 | 18.75845859 | 81.05754952 | -1.733934483 | 40.52877476 | 72.86183376 | 59.35224217
18.50065606 | 27.29469065 | -2.967414425 | 13.64734532 | 25.47633332 | 20.92721822 | 18.49990118 | 44.33410724 | -1.602556948 | 22.16705362 | 36.93412362 | 29.54510575 | 19.00825295 | 80.96524195 | -1.744433501 | 40.48262098 | 72.88897998 | 59.39477298
18.75032953 | 27.02660966 | -2.979754864 | 13.51330483 | 25.36411883 | 20.85968389 | 18.74952221 | 44.36718899 | -1.617893779 | 22.18359449 | 36.96427049 | 29.569739 | 19.25862201 | 80.38005316 | -1.753466873 | 40.19002658 | 72.75986258 | 59.36318705
19.00036758 | 27.14213372 | -2.99106842 | 13.57106686 | 25.30952986 | 20.78584091 | 18.99984353 | 44.31670702 | -1.633427908 | 22.15835351 | 36.96007051 | 29.57395267 | 19.50846306 | 80.97163328 | -1.762509977 | 40.48581664 | 72.93056664 | 59.43529443
19.25027448 | 27.23417844 | -3.002637076 | 13.61708922 | 25.46795522 | 20.92892548 | 19.24963908 | 44.26717346 | -1.648071223 | 22.13358673 | 36.99014773 | 29.61228549 | 19.7586009 | 80.3634378 | -1.772180752 | 40.1817189 | 72.5716779 | 59.1777716
19.50063264 | 27.10039086 | -3.013258296 | 13.55019543 | 25.83409943 | 21.31736762 | 19.49983034 | 44.39584076 | -1.662168048 | 22.19792038 | 37.00111338 | 29.60180659 | 20.00847974 | 80.222437 | -1.780762158 | 40.1112185 | 72.5829155 | 59.21250933
19.75080074 | 27.06033474 | -3.023997878 | 13.53016737 | 26.27688537 | 21.76682958 | 19.74965034 | 44.25135414 | -1.67709785 | 22.12567707 | 36.98397807 | 29.60875238
20.00032527 | 27.19697528 | -3.034077552 | 13.59848764 | 25.03201064 | 20.49918143 | 19.99958484 | 44.19569263 | -1.690957917 | 22.09784631 | 36.99385231 | 29.62790354