## General
ID | Test Identification
Test Identification | Location | NWZ-BH-5090
Test Identification | Sample | 19-4
Test Identification | Depth | 15.7 | [m]
Test Identification | Type of specimen | Undisturbed
Specimen Visual Description
Specimen Visual Description | Dark olive grey silty CLAY
Initial Specimen Conditions
Initial Specimen Conditions | Test start date | 29/04/2024
Initial Specimen Conditions | Specimen wet mass | 79.42 | [g]
Initial Specimen Conditions | Diameter | 50.02 | [mm]
Initial Specimen Conditions | Height | 20.76 | [mm]
Initial Specimen Conditions | Water content | 27.68628 | [%]
Initial Specimen Conditions | Bulk density | 1.946818 | [Mg/m³]
Initial Specimen Conditions | Dry density | 1.524688 | [Mg/m³]
Initial Specimen Conditions | Void ratio | 0.7708539 | [-]
Initial Specimen Conditions | Degree of saturation | 96.97423 | [%]
Initial Specimen Conditions | Particle density - assumed | 2.7 | [Mg/m³]
Initial Specimen Conditions | Laboratory temperature | 18-22 | [°C]
End of Saturation Results
End of Saturation Results | Back pressure | 400 | [kPa]
End of Saturation Results | Axial strain | -0.0004003065 | [%]
End of Saturation Results | Seating pressure | 2.23911 | [kPa]
Consolidation Results
Consolidation results | Stage | Final Vertical Stress | Void ratio en | Axial strain ea,n | Coefficient of Consolidation cv | Coefficient of Volume Compressibity mv | Hydraulic Conductivity kn | Rate of strain ὲn
Consolidation results | [-] | [kPa] | [-] | [%] | [m2/yr] | [MPa-1] | [m/s] | [%/hr]
Consolidation results | Loading | 4500.672 | 0.4986227 | 15.37287 | 132.64 | 0.012 | 4.9e-10 | 9.846769
Consolidation results | Hold | 4499.788 | 0.4772534 | 16.5796
Consolidation results | Unloading | 312.6933 | 0.4960832 | 15.51628 |  |  |  | -4.303971
Consolidation results | Hold | 311.8194 | 0.5009728 | 15.24017
Consolidation results | Loading | 15022.57 | 0.3843049 | 21.82839 | 284.39 | 0.0039 | 3.460785e-10 | 9.490643
Consolidation results | Hold | 14999.25 | 0.3634809 | 23.00432
Consolidation results | Unloading | 149.1416 | 0.4119651 | 20.26642 |  |  |  | -4.497851
Consolidation results | Hold | 154.5235 | 0.4285365 | 19.33064
Consolidation results
Consolidation results
Consolidation results
Consolidation results
Consolidation results
Consolidation results
Consolidation results
Consolidation results
Consolidation results
Consolidation results
Consolidation results
Consolidation results
Consolidation results
Consolidation results
Consolidation results
Consolidation results
Consolidation results
Consolidation results
Consolidation results
Consolidation results
Consolidation results
Final Specimen Conditions
Final Specimen Conditions | Diameter | 50.02 | [mm]
Final Specimen Conditions | Height | 16.74696 | [mm]
Final Specimen Conditions | Water content | 17.66819 | [%]
Final Specimen Conditions | Bulk density | 2.173702 | [Mg/m³]
Final Specimen Conditions | Dry density | 1.847315 | [Mg/m³]

## Compression
One-Dimensional Consolidation
Effective Vertical Stress | Void ratio | Axial strain | Coefficient of Consolidation cv | Coefficient of Volume Compressibity mv | Hydraulic Conductivity kn | Pore Pressure Ratio | Steady State Factor Fn
[kPa] | [-] | [%] | [m2/year] | [MPa-1] | [m/s] | [%] | [-]
1.795321 | 0.7708609 | -0.0004003065 |  |  |  | 0.9563217
18.30591 | 0.7660668 | 0.2703259 | 73.29481 | 0.1650666 | 4.65736e-09 | 3.392493 | 0.8204057
38.23591 | 0.760163 | 0.6037099 | 48.89361 | 0.1743168 | 3.431189e-09 | 3.78167 | 0.9022191
56.71451 | 0.7542778 | 0.9360491 | 51.50021 | 0.1669727 | 3.32591e-09 | 3.857721 | 0.9328187
77.83174 | 0.7485702 | 1.258354 | 61.30064 | 0.1579447 | 3.230536e-09 | 3.778484 | 0.9521053
99.78848 | 0.7426419 | 1.593129 | 62.33309 | 0.144922 | 3.06784e-09 | 3.760618 | 0.9624466
124.3438 | 0.7366785 | 1.929881 | 65.59342 | 0.1354816 | 2.990835e-09 | 3.628682 | 0.9706093
148.7269 | 0.7309198 | 2.255073 | 75.25796 | 0.1148146 | 2.905759e-09 | 3.546537 | 0.9755655
177.2102 | 0.7249726 | 2.590914 | 69.51188 | 0.1223882 | 2.767117e-09 | 3.53598 | 0.9789646
205.4458 | 0.7191552 | 2.919422 | 68.29721 | 0.1081719 | 2.3662e-09 | 3.842574 | 0.9793777
238.5747 | 0.7134799 | 3.239902 | 73.75628 | 0.101393 | 2.40141e-09 | 3.750382 | 0.9820846
272.2785 | 0.707573 | 3.573468 | 71.56071 | 0.09671841 | 2.171045e-09 | 3.780309 | 0.9835666
306.941 | 0.7016269 | 3.909242 | 69.00309 | 0.09093031 | 2.107255e-09 | 3.614365 | 0.9856476
346.2337 | 0.6956975 | 4.244074 | 75.86848 | 0.08322397 | 1.949455e-09 | 3.83548 | 0.9858134
386.2916 | 0.689963 | 4.567903 | 74.39836 | 0.07745463 | 1.900484e-09 | 3.688897 | 0.9873203
428.9291 | 0.6839766 | 4.905954 | 72.57107 | 0.0752802 | 1.736652e-09 | 3.684782 | 0.9881219
471.7353 | 0.6783642 | 5.222886 | 80.38826 | 0.07193315 | 1.851582e-09 | 3.465673 | 0.9894999
519.6971 | 0.6724458 | 5.557094 | 73.96762 | 0.06980046 | 1.614874e-09 | 3.49031 | 0.989957
568.6112 | 0.6665462 | 5.890245 | 75.91559 | 0.06546774 | 1.601478e-09 | 3.53684 | 0.9902823
620.9046 | 0.6607851 | 6.215573 | 77.97621 | 0.06193541 | 1.517435e-09 | 3.404143 | 0.9910827
676.8506 | 0.6549172 | 6.546933 | 81.98604 | 0.05806848 | 1.496019e-09 | 3.384227 | 0.9914976
735.3309 | 0.6489235 | 6.885401 | 78.58921 | 0.05433142 | 1.342658e-09 | 3.463998 | 0.9916049
797.4077 | 0.6431994 | 7.208641 | 79.42486 | 0.05157492 | 1.2896e-09 | 3.360672 | 0.9921593
864.4557 | 0.6372325 | 7.545591 | 85.04863 | 0.04796926 | 1.28601e-09 | 3.333069 | 0.9924894
932.7911 | 0.6315103 | 7.86872 | 82.73053 | 0.04575749 | 1.193287e-09 | 3.281945 | 0.9928392
1008.064 | 0.6256641 | 8.198858 | 84.05584 | 0.04315795 | 1.149586e-09 | 3.198227 | 0.9932456
1086.694 | 0.6199397 | 8.52211 | 92.2169 | 0.03969243 | 1.155231e-09 | 3.116014 | 0.9936158
1172.116 | 0.6140833 | 8.852826 | 88.61274 | 0.03840643 | 1.075584e-09 | 3.022541 | 0.9939887
1260.459 | 0.6081447 | 9.188176 | 95.18641 | 0.03596923 | 1.073282e-09 | 2.970902 | 0.9942444
1354.699 | 0.6022958 | 9.518464 | 91.56189 | 0.03403569 | 9.806177e-10 | 2.982991 | 0.9943565
1454.165 | 0.5964912 | 9.846248 | 93.19665 | 0.03191964 | 9.285909e-10 | 2.92662 | 0.9945939
1558.931 | 0.5906878 | 10.17397 | 97.67304 | 0.0303094 | 9.354942e-10 | 2.807213 | 0.9949371
1673.781 | 0.5848316 | 10.50466 | 102.1049 | 0.02804156 | 8.945115e-10 | 2.764732 | 0.9951215
1792.363 | 0.5790285 | 10.83236 | 99.56306 | 0.02708498 | 8.579448e-10 | 2.772031 | 0.9952026
1920.568 | 0.5732473 | 11.15883 | 104.188 | 0.02451194 | 7.943526e-10 | 2.655051 | 0.9955025
2058.174 | 0.5673613 | 11.49121 | 110.3616 | 0.02342949 | 8.107098e-10 | 2.580961 | 0.9957147
2203.689 | 0.5614401 | 11.82558 | 107.2577 | 0.02231133 | 7.512223e-10 | 2.503151 | 0.9959231
2354.513 | 0.5557369 | 12.14764 | 111.6811 | 0.02081496 | 7.419591e-10 | 2.444027 | 0.9960888
2513.246 | 0.5500091 | 12.47109 | 118.0641 | 0.01958314 | 7.18333e-10 | 2.381031 | 0.9962536
2686.367 | 0.5442034 | 12.79894 | 122.0444 | 0.01843295 | 6.949349e-10 | 2.323981 | 0.9964033
2870.811 | 0.5382749 | 13.13372 | 119.1983 | 0.01735648 | 6.442591e-10 | 2.306716 | 0.9964829
3066.378 | 0.5325519 | 13.4569 | 123.2191 | 0.0163889 | 6.276817e-10 | 2.287063 | 0.9965628
3271.443 | 0.5268793 | 13.77723 | 121.582 | 0.01510542 | 5.708899e-10 | 2.286484 | 0.9966091
3490.918 | 0.5211149 | 14.10274 | 123.9816 | 0.01424304 | 5.49469e-10 | 2.283005 | 0.9966582
3726.43 | 0.5153325 | 14.42928 | 125.6242 | 0.01329153 | 5.210839e-10 | 2.258512 | 0.9967377
3975.021 | 0.5096408 | 14.75068 | 126.3819 | 0.01267068 | 5.030639e-10 | 2.167928 | 0.9969131
4239.609 | 0.5038864 | 15.07563 | 132.6419 | 0.01180571 | 4.901721e-10 | 2.104723 | 0.9970427
4500.672 | 0.4986227 | 15.37287 |  |  |  |  | 0.9971448
4471.745 | 0.4984707 | 15.38146
4500.273 | 0.488853 | 15.92457
4501.374 | 0.4870088 | 16.02871
4498.478 | 0.4861194 | 16.07894
4499.053 | 0.4852578 | 16.12759
4480.206 | 0.4844041 | 16.1758
4605.226 | 0.4837934 | 16.21029
4499.874 | 0.4834574 | 16.22926
4511.214 | 0.4831987 | 16.24387
4500.234 | 0.4828517 | 16.26346
4499.33 | 0.482655 | 16.27457
4499.33 | 0.4824758 | 16.28469
4500.09 | 0.4820158 | 16.31067
4500.306 | 0.4818196 | 16.32175
4499.186 | 0.4816996 | 16.32852
4499.371 | 0.4814528 | 16.34246
4500.162 | 0.4813504 | 16.34824
4499.689 | 0.481239 | 16.35453
4500.306 | 0.4811372 | 16.36028
4499.833 | 0.4810342 | 16.36609
4499.258 | 0.4809489 | 16.37091
4500.306 | 0.4808472 | 16.37666
4499.258 | 0.4807186 | 16.38392
4492.643 | 0.4806464 | 16.388
4501.425 | 0.4804042 | 16.40167
4501.856 | 0.4803359 | 16.40553
4499.761 | 0.4802665 | 16.40945
4498.066 | 0.4801892 | 16.41381
4500.09 | 0.4801136 | 16.41808
4500.706 | 0.4799606 | 16.42672
4495.776 | 0.4796506 | 16.44423
4499.689 | 0.4796012 | 16.44702
4499.33 | 0.4795585 | 16.44943
4500.378 | 0.4794994 | 16.45277
4500.171 | 0.4794471 | 16.45572
4498.683 | 0.4793794 | 16.45954
4500.264 | 0.4793112 | 16.4634
4499.617 | 0.4792429 | 16.46725
4500.151 | 0.4791912 | 16.47017
4501.527 | 0.4791155 | 16.47444
4501.055 | 0.4790894 | 16.47592
4502.37 | 0.4790149 | 16.48013
4500.09 | 0.4787914 | 16.49275
4496.054 | 0.4787476 | 16.49522
4499.977 | 0.4787055 | 16.4976
4498.252 | 0.4786458 | 16.50097
4499.689 | 0.4786032 | 16.50338
4498.774 | 0.4784991 | 16.50926
4500.079 | 0.478449 | 16.51208
4500.192 | 0.478407 | 16.51446
4499.977 | 0.4783643 | 16.51686
4500.491 | 0.4783058 | 16.52017
4500.676 | 0.4782637 | 16.52255
4499.31 | 0.4782296 | 16.52447
4499.567 | 0.4781704 | 16.52781
4499.936 | 0.4781204 | 16.53064
4501.281 | 0.478071 | 16.53343
4501.321 | 0.4780204 | 16.53629
4499.666 | 0.4779521 | 16.54014
4500.034 | 0.4779192 | 16.542
4498.595 | 0.4778765 | 16.54441
4498.994 | 0.4778259 | 16.54727
4500.121 | 0.4777764 | 16.55006
4499.545 | 0.4777253 | 16.55295
4498.504 | 0.4776832 | 16.55533
4501.791 | 0.4776337 | 16.55812
4499.485 | 0.4775826 | 16.56101
4499.977 | 0.4775405 | 16.56339
4499.943 | 0.4774899 | 16.56624
4500.034 | 0.4774393 | 16.5691
4499.135 | 0.4773716 | 16.57292
4499.063 | 0.4773204 | 16.57581
4499.788 | 0.4772534 | 16.5796
4499.86 | 0.4772704 | 16.57864
3471.209 | 0.4778314 | 16.54696
2099.401 | 0.4800915 | 16.41933
1367.091 | 0.4828945 | 16.26104
860.5882 | 0.4855828 | 16.10924
625.7214 | 0.4886378 | 15.93672
466.6207 | 0.4915571 | 15.77187
360.9502 | 0.4943629 | 15.61343
312.6933 | 0.4960832 | 15.51628
314.8707 | 0.4961286 | 15.51372
313.5052 | 0.5001192 | 15.28837
313.4661 | 0.5004317 | 15.27072
316.125 | 0.5005808 | 15.2623
313.9758 | 0.5006903 | 15.25612
314.0121 | 0.500777 | 15.25122
314.9489 | 0.5008309 | 15.24818
314.11 | 0.5008663 | 15.24618
313.6012 | 0.500909 | 15.24377
313.5565 | 0.5009359 | 15.24225
314.7756 | 0.5009387 | 15.24209
314.7026 | 0.5009642 | 15.24065
314.8485 | 0.5010069 | 15.23824
314.3377 | 0.5010325 | 15.23679
313.9725 | 0.5010581 | 15.23535
313.5567 | 0.5010594 | 15.23527
314.6241 | 0.5010451 | 15.23608
313.7433 | 0.5010622 | 15.23512
312.7701 | 0.5010779 | 15.23423
313.9975 | 0.5010819 | 15.234
315.0441 | 0.5010833 | 15.23393
313.7027 | 0.5010905 | 15.23352
312.3746 | 0.5010905 | 15.23352
315.8957 | 0.5010959 | 15.23321
312.322 | 0.5010846 | 15.23385
315.2298 | 0.5010959 | 15.23321
313.6734 | 0.5010874 | 15.2337
311.803 | 0.5010932 | 15.23337
306.9549 | 0.5010891 | 15.2336
313.0795 | 0.5011129 | 15.23225
313.3129 | 0.5010986 | 15.23306
315.6454 | 0.501117 | 15.23202
313.614 | 0.501117 | 15.23202
313.2418 | 0.5011184 | 15.23194
313.241 | 0.5011027 | 15.23283
313.6901 | 0.5011197 | 15.23187
312.5631 | 0.501104 | 15.23275
313.5292 | 0.5010982 | 15.23308
312.2492 | 0.5010812 | 15.23405
313.091 | 0.5010825 | 15.23397
313.2869 | 0.5011009 | 15.23293
314.0204 | 0.5010866 | 15.23374
314.0831 | 0.5010709 | 15.23463
312.794 | 0.5010624 | 15.23511
312.9295 | 0.5010637 | 15.23503
313.0816 | 0.5010722 | 15.23455
313.7302 | 0.501075 | 15.2344
313.7104 | 0.5010507 | 15.23576
311.5177 | 0.5010494 | 15.23584
313.5891 | 0.5010534 | 15.23561
312.5166 | 0.5010449 | 15.23609
310.0874 | 0.5010265 | 15.23713
310.3662 | 0.5010279 | 15.23706
318.4135 | 0.5010288 | 15.237
312.6629 | 0.501049 | 15.23586
312.2459 | 0.5010248 | 15.23723
312.4445 | 0.5010261 | 15.23715
311.2068 | 0.5010091 | 15.23812
312.9515 | 0.5010275 | 15.23708
312.3737 | 0.5010288 | 15.237
312.3359 | 0.5010131 | 15.23789
310.8212 | 0.5010118 | 15.23796
310.3547 | 0.5010118 | 15.23796
312.3334 | 0.5010158 | 15.23773
311.5541 | 0.5010073 | 15.23822
312.313 | 0.5010087 | 15.23814
311.7781 | 0.500993 | 15.23903
311.5751 | 0.5010114 | 15.23799
311.9191 | 0.5009957 | 15.23887
311.8407 | 0.5009701 | 15.24032
310.7418 | 0.5009701 | 15.24032
312.0554 | 0.5009728 | 15.24017
310.6909 | 0.5009714 | 15.24024
310.6909 | 0.5009629 | 15.24072
1340.841 | 0.4939363 | 15.63751 | 391.7872 | 0.004427388 | 5.341606e-10 | 5.011256 | 0.9993776
2737.52 | 0.4847984 | 16.15353 | 501.3896 | 0.002956715 | 4.656053e-10 | 2.916383 | 0.9992605
4564.281 | 0.4762009 | 16.63903 | 527.4738 | 0.002941563 | 4.745591e-10 | 1.905494 | 0.9994292
5985.209 | 0.4665365 | 17.18478 | 307.2855 | 0.005014087 | 4.756537e-10 | 1.559188 | 0.9993223
6904.296 | 0.4569626 | 17.72542 | 229.6953 | 0.006328834 | 4.53081e-10 | 1.412572 | 0.999266
7772.151 | 0.4471358 | 18.28034 | 225.5702 | 0.006328709 | 4.444732e-10 | 1.281459 | 0.9993105
8637.133 | 0.4375624 | 18.82095 | 221.6328 | 0.006060313 | 4.178864e-10 | 1.203649 | 0.9992533
9530.662 | 0.4283147 | 19.34316 | 237.2401 | 0.005590805 | 4.142388e-10 | 1.111768 | 0.9992923
10563.05 | 0.4185907 | 19.89228 | 247.681 | 0.005119105 | 3.949146e-10 | 1.035899 | 0.9992929
11629.39 | 0.4093359 | 20.4149 | 260.1588 | 0.00469966 | 3.813201e-10 | 0.9803569 | 0.9992676
12846.38 | 0.3996667 | 20.96091 | 277.944 | 0.004291591 | 3.714081e-10 | 0.9154431 | 0.9992829
14155.68 | 0.3900998 | 21.50116 | 284.3903 | 0.003909869 | 3.460785e-10 | 0.8628363 | 0.999283
15022.57 | 0.3843049 | 21.82839 |  |  |  |  | 0.999283
15003.61 | 0.3841983 | 21.83441
14955.85 | 0.3753683 | 22.33304
15000.52 | 0.3733473 | 22.44717
15003.24 | 0.3722557 | 22.50881
14996.18 | 0.3714521 | 22.55419
14999.28 | 0.3708214 | 22.58981
15005.46 | 0.3703108 | 22.61864
14998.96 | 0.3699169 | 22.64088
15098.98 | 0.3695295 | 22.66276
15004.88 | 0.3691678 | 22.68319
14998.45 | 0.3688933 | 22.69868
15000.33 | 0.368655 | 22.71214
15003.18 | 0.3684254 | 22.72511
15003.07 | 0.3681778 | 22.73909
15001.05 | 0.3679726 | 22.75068
15001.81 | 0.3678193 | 22.75934
14998.85 | 0.3676482 | 22.769
14999.64 | 0.3675032 | 22.77719
14997.52 | 0.3673579 | 22.78539
14998.94 | 0.3672302 | 22.7926
14999.32 | 0.367111 | 22.79933
14999.47 | 0.3669916 | 22.80607
15000.01 | 0.3668724 | 22.8128
15001.82 | 0.366745 | 22.82
14996.91 | 0.3666416 | 22.82584
15000.41 | 0.3664803 | 22.83495
15005.97 | 0.3663879 | 22.84016
14850.46 | 0.3662777 | 22.84639
15000.02 | 0.3660114 | 22.86143
14999.29 | 0.3659175 | 22.86673
15034.62 | 0.3658231 | 22.87206
14999.73 | 0.3657469 | 22.87636
14999.98 | 0.3656704 | 22.88068
15005.69 | 0.3656037 | 22.88445
14999.41 | 0.3654998 | 22.89032
14999.73 | 0.3654318 | 22.89416
14999.16 | 0.3653551 | 22.89849
15000.2 | 0.3652871 | 22.90233
14999.08 | 0.3652186 | 22.9062
14999.48 | 0.3651847 | 22.90811
14999.88 | 0.3651082 | 22.91243
15001.58 | 0.3650487 | 22.91579
15005.26 | 0.3649729 | 22.92007
15000.14 | 0.3649208 | 22.92302
14999.74 | 0.3648523 | 22.92688
14997.21 | 0.3648006 | 22.9298
15000.21 | 0.3647502 | 22.93265
15001.44 | 0.3646824 | 22.93647
14995.34 | 0.36463 | 22.93943
14999.2 | 0.3645796 | 22.94228
15000.58 | 0.3645289 | 22.94515
15002.06 | 0.3644779 | 22.94802
15001.19 | 0.3644268 | 22.95091
15004.8 | 0.3643766 | 22.95375
14999.61 | 0.3643159 | 22.95717
14999.17 | 0.3642647 | 22.96006
14999.39 | 0.3642135 | 22.96295
15011.78 | 0.364165 | 22.96569
14999.43 | 0.3641114 | 22.96872
14999.39 | 0.3640855 | 22.97018
14999.57 | 0.3640346 | 22.97306
14999.97 | 0.3639752 | 22.97641
14999.61 | 0.363941 | 22.97834
15000.08 | 0.3638901 | 22.98122
14999.18 | 0.3638301 | 22.9846
14999.65 | 0.3637963 | 22.98652
15000.19 | 0.3637453 | 22.98939
15000.34 | 0.3636942 | 22.99228
15000.26 | 0.3636515 | 22.99469
14999.9 | 0.3636089 | 22.9971
14999.54 | 0.3635747 | 22.99903
15000.21 | 0.3635236 | 23.00192
14999.25 | 0.3634809 | 23.00432
15000.37 | 0.3634897 | 23.00383
3320.871 | 0.3729476 | 22.46974
795.0492 | 0.3865238 | 21.7031
286.4683 | 0.4009532 | 20.88827
149.1416 | 0.4119651 | 20.26642
157.5795 | 0.4120635 | 20.26087
151.3889 | 0.4229234 | 19.64761
151.9181 | 0.4265448 | 19.44311
154.9211 | 0.4277893 | 19.37283
155.3432 | 0.4282197 | 19.34853
156.7096 | 0.4283562 | 19.34082
156.371 | 0.4284254 | 19.33691
154.8873 | 0.4284975 | 19.33284
157.024 | 0.4285733 | 19.32856
159.8836 | 0.4286558 | 19.3239
157.2159 | 0.4287202 | 19.32026
156.9747 | 0.4287733 | 19.31727
155.752 | 0.4287989 | 19.31582
155.68 | 0.4288501 | 19.31293
157.6663 | 0.4288814 | 19.31116
156.7965 | 0.4289069 | 19.30972
156.7527 | 0.4289344 | 19.30817
156.778 | 0.4289534 | 19.3071
156.873 | 0.4289638 | 19.30651
156.597 | 0.4289657 | 19.3064
156.3023 | 0.4289913 | 19.30495
157.6678 | 0.4289885 | 19.30511
157.0791 | 0.4289733 | 19.30597
156.6317 | 0.4289667 | 19.30634
156.5532 | 0.4289515 | 19.3072
156.32 | 0.4289449 | 19.30758
156.3954 | 0.4289534 | 19.30709
154.58 | 0.4289449 | 19.30758
157.0191 | 0.4289269 | 19.30859
157.5855 | 0.4288966 | 19.3103
155.8949 | 0.4289099 | 19.30955
156.2808 | 0.4288966 | 19.3103
156.526 | 0.4288748 | 19.31153
156.102 | 0.4288682 | 19.31191
155.6574 | 0.4288255 | 19.31432
155.9057 | 0.4288274 | 19.31421
155.0786 | 0.4288208 | 19.31458
156.1574 | 0.428799 | 19.31581
156.5241 | 0.4287602 | 19.31801
155.4165 | 0.4287431 | 19.31897
155.0379 | 0.4287194 | 19.32031
156.0254 | 0.4286976 | 19.32154
154.7458 | 0.428672 | 19.32298
154.5945 | 0.4286654 | 19.32336
155.6541 | 0.4286436 | 19.32459
154.4429 | 0.428618 | 19.32603
155.2548 | 0.4285877 | 19.32775
153.1457 | 0.428601 | 19.327
153.709 | 0.4285792 | 19.32823
154.5952 | 0.4285574 | 19.32946
153.5392 | 0.4285555 | 19.32957
155.1716 | 0.4285555 | 19.32957
155.7409 | 0.4285555 | 19.32957
156.1462 | 0.4285621 | 19.32919
157.1192 | 0.4285555 | 19.32957
159.146 | 0.4285593 | 19.32935
152.9018 | 0.4285498 | 19.32989
153.2269 | 0.4285498 | 19.32989
153.6328 | 0.4285583 | 19.32941
154.0381 | 0.4285498 | 19.32989
154.0381 | 0.4285498 | 19.32989
154.362 | 0.4285498 | 19.32989
156.0653 | 0.4285536 | 19.32967
155.5793 | 0.4285536 | 19.32967
153.3893 | 0.4285498 | 19.32989
156.169 | 0.4285365 | 19.33064
153.7139 | 0.4285498 | 19.32989
154.6862 | 0.4285365 | 19.33064
156.1469 | 0.4285384 | 19.33053
154.6049 | 0.4285536 | 19.32967
154.93 | 0.4285365 | 19.33064
155.7409 | 0.4285384 | 19.33053
154.5235 | 0.4285365 | 19.33064