## General
ID | Test identification
Test identification | Location | NWZ-BH-5011
Test identification | Sample | 13-2
Test identification | Depth | 12.2 | [m]
Test identification | Test number | DSS08
Specimen Visual Description
Specimen Visual Description | Very stiff very high strength dark grey CLAY
Initial Specimen Conditions
Initial Specimen Conditions | Test start date | 26/07/2024
Initial Specimen Conditions | Type of sample | Undisturbed
Initial Specimen Conditions | Specimen orientation | Vertical
Initial Specimen Conditions | Diameter | 65.8 | [mm]
Initial Specimen Conditions | Length | 19.32 | [mm]
Initial Specimen Conditions | Water content | 27.75657 | [%]
Initial Specimen Conditions | Bulk density | 1.991552 | [Mg/m³]
Initial Specimen Conditions | Dry density | 1.558865 | [Mg/m³]
Initial Specimen Conditions | Void ratio | 0.7320294 | [-]
Initial Specimen Conditions | Degree of saturation | 100 | [%]
Initial Specimen Conditions | Assumed particle density | 2.7 | [Mg/m³]
Initial Specimen Conditions | Torvane | 81 | [kPa]
Initial Specimen Conditions | Pocket penetrometer | 158 | [kPa]
Initial Specimen Conditions | Torvane 90° | - | [kPa]
Initial Specimen Conditions | Pocket penetrometer 90° | - | [kPa]
Consolidation - 1
Consolidation - 1 | svc | 389.5319 | [kPa]
Consolidation - 1 | Vertical strain | 10.52588 | [%]
Consolidation - 1 | Bulk density | 2.1082 | [Mg/m³]
Consolidation - 1 | Dry density | 1.742252 | [Mg/m³]
Consolidation - 1 | Void ratio | 0.5497181 | [-]
Consolidation - 1 | Water content | 21.0043 | [%]
Consolidation - 2
Consolidation - 2 | svc | 121.4236 | [kPa]
Consolidation - 2 | Vertical strain | 10.1294 | [%]
Consolidation - 2 | Bulk density | 2.103305 | [Mg/m³]
Consolidation - 2 | Dry density | 1.734556 | [Mg/m³]
Consolidation - 2 | Void ratio | 0.5565942 | [-]
Consolidation - 2 | Water content | 21.25897 | [%]
Stress Controlled Cyclic Loading - Constant Vertical Stress
Stress Controlled Cyclic Loading - Constant Vertical Stress | sv |  | [kPa]
Stress Controlled Cyclic Loading - Constant Vertical Stress | Reference stress |  | [kPa]
Stress Controlled Cyclic Loading - Constant Vertical Stress | Mean tav |  | [kPa]
Stress Controlled Cyclic Loading - Constant Vertical Stress | Mean tcy |  | [kPa]
Stress Controlled Cyclic Loading - Constant Vertical Stress | Frequency |  | [Hz]
Stress Controlled Cyclic Loading - Constant Vertical Stress | Number of cycles applied (N) |  | [-]
Stress Controlled Cyclic Loading - Constant Vertical Stress | Vertical strain |  | [%]
Stress Controlled Cyclic Loading - Constant Vertical Stress | Bulk density |  | [Mg/m³]
Stress Controlled Cyclic Loading - Constant Vertical Stress | Dry density |  | [Mg/m³]
Stress Controlled Cyclic Loading - Constant Vertical Stress | Void ratio |  | [-]
Stress Controlled Cyclic Loading - Constant Vertical Stress | Cycle | gav | gcy | G | l
Stress Controlled Cyclic Loading - Constant Vertical Stress | [-] | [%] | [%] | [MPa] | [%]
Stress Controlled Cyclic Loading - Constant Vertical Stress
Stress Controlled Cyclic Loading - Constant Vertical Stress
Stress Controlled Cyclic Loading - Constant Vertical Stress
Stress Controlled Cyclic Loading - Constant Vertical Stress
Stress Controlled Cyclic Loading - Constant Vertical Stress
Stress Controlled Cyclic Loading - Constant Vertical Stress
Stress Controlled Cyclic Loading - Constant Vertical Stress
Stress Controlled Cyclic Loading - Constant Vertical Stress
Stress Controlled Cyclic Loading - Constant Vertical Stress
Stress Controlled Cyclic Loading - Constant Vertical Stress
Stress Controlled Cyclic Loading - Constant Vertical Stress
Stress Controlled Cyclic Loading - Constant Vertical Stress
Stress Controlled Cyclic Loading - Constant Vertical Stress
Stress Controlled Cyclic Loading - Constant Vertical Stress
Stress Controlled Cyclic Loading - Constant Vertical Stress
Stress Controlled Cyclic Loading - Constant Vertical Stress
Stress Controlled Cyclic Loading - Constant Vertical Stress
Stress Controlled Cyclic Loading - Constant Vertical Stress
Stress Controlled Cyclic Loading - Constant Vertical Stress
Stress Controlled Cyclic Loading - Constant Vertical Stress
Stress Controlled Cyclic Loading - Constant Vertical Stress
Stress Controlled Cyclic Loading - Constant Vertical Stress
Stress Controlled Cyclic Loading - Constant Vertical Stress
Stress Controlled Cyclic Loading - Constant Vertical Stress
Stress Controlled Cyclic Loading - Constant Vertical Stress
Stress Controlled Cyclic Loading - Constant Vertical Stress
Stress Controlled Cyclic Loading - Constant Vertical Stress
Stress Controlled Cyclic Loading - Constant Vertical Stress
Stress Controlled Cyclic Loading - Constant Vertical Stress
Stress Controlled Cyclic Loading - Constant Vertical Stress
Consolidation - 3
Consolidation - 3 | svc |  | [kPa]
Consolidation - 3 | Vertical strain |  | [%]
Consolidation - 3 | Bulk density |  | [Mg/m³]
Consolidation - 3 | Dry density |  | [Mg/m³]
Consolidation - 3 | Void ratio |  | [-]
Consolidation - 3 | Water content |  | [%]
Shearing - Constant Vertical Stress
At peak shear stress
Shearing - Constant Vertical Stress - At peak shear stress | Shear stress |  | [kPa]
Shearing - Constant Vertical Stress - At peak shear stress | Shear strain |  | [%]
Shearing - Constant Vertical Stress - At peak shear stress | Vertical stress |  | [kPa]
Shearing - Constant Vertical Stress - At peak shear stress | Vertical strain |  | [%]
Shearing - Constant Vertical Stress - At peak shear stress | Bulk density |  | [Mg/m³]
Shearing - Constant Vertical Stress - At peak shear stress | Dry density |  | [Mg/m³]
Shearing - Constant Vertical Stress - At peak shear stress | Void ratio |  | [-]
Shearing - Constant Vertical Stress - At peak shear stress | Rate of strain |  | [%/hour]
At 15 % shear strain
Shearing - Constant Vertical Stress - At 15 % shear strain | Shear stress |  | [kPa]
Shearing - Constant Vertical Stress - At 15 % shear strain | Vertical stress |  | [kPa]
Shearing - Constant Vertical Stress - At 15 % shear strain | Vertical strain |  | [%]
Shearing - Constant Vertical Stress - At 15 % shear strain | Bulk density |  | [Mg/m³]
Shearing - Constant Vertical Stress - At 15 % shear strain | Dry density |  | [Mg/m³]
Shearing - Constant Vertical Stress - At 15 % shear strain | Void ratio |  | [-]
Shearing - Constant Volume
At peak shear stress
Shearing - Constant Volume - At peak shear stress | Shear stress | 109.4363 | [kPa]
Shearing - Constant Volume - At peak shear stress | Shear strain | 13.58353 | [%]
Shearing - Constant Volume - At peak shear stress | Shear induced -Dsv | -4.205275 | [kPa]
Shearing - Constant Volume - At peak shear stress | Vertical stress | 125.6289 | [kPa]
Shearing - Constant Volume - At peak shear stress | Vertical strain | -0.001151868 | [%]
Shearing - Constant Volume - At peak shear stress | Rate of strain | 3.006912 | [%/hour]
At 15 % shear strain
Shearing - Constant Volume - At 15 % shear strain | Shear stress | 108.6253 | [kPa]
Shearing - Constant Volume - At 15 % shear strain | Shear induced -Dsv | -4.26409 | [kPa]
Shearing - Constant Volume - At 15 % shear strain | Vertical stress | 125.6877 | [kPa]
Shearing - Constant Volume - At 15 % shear strain | Vertical strain | -0.001727802 | [%]
Final Specimen Conditions
Final Specimen Conditions | Water content | 21.25997 | [%]
Final Specimen Conditions | Bulk Density | 2.103286 | [Mg/m³]
Final Specimen Conditions | Dry density | 1.734526 | [Mg/m³]
Final Specimen Conditions | Void ratio | 0.5566211 | [-]

## Consolidation - 1
Consolidation - 1
Root Time | Vertical Strain | Vertical Consolidation Stress
[minutes0.5] | [%] | [kPa]
0 | 0 | 8.322327
0.4082483 | -0.0005175983 | 8.234104
0.8164966 | 0.00931677 | 9.880925
1.224745 | 0.06573499 | 12.49819
1.632993 | 0.2619048 | 16.23295
2.041241 | 0.7091097 | 20.96756
2.44949 | 1.525362 | 26.76084
2.857738 | 2.490683 | 33.73042
3.265986 | 3.742754 | 41.58223
3.674235 | 5.005176 | 50.69856
4.082483 | 6.174431 | 60.72652
4.490731 | 6.875776 | 71.87197
4.898979 | 7.199275 | 84.16431
5.307228 | 7.40735 | 97.36828
5.715476 | 7.601967 | 111.6309
6.123724 | 7.80176 | 127.1875
6.531973 | 7.994306 | 143.6851
6.940221 | 8.185818 | 161.1238
7.348469 | 8.371118 | 179.4447
7.756718 | 8.554348 | 199.1183
8.164966 | 8.73499 | 219.88
8.573214 | 8.918219 | 241.6416
8.981462 | 9.098344 | 264.4912
9.389711 | 9.282609 | 288.1054
9.797959 | 9.473085 | 312.9842
10.20621 | 9.668737 | 339.1569
10.61446 | 9.865942 | 366.2706
11.0227 | 10.05487 | 389.6496
11.43095 | 10.14596 | 389.3849
11.8392 | 10.19151 | 389.4437
12.24745 | 10.22567 | 389.5319
12.6557 | 10.24845 | 389.4437
13.06395 | 10.26915 | 389.5319
13.47219 | 10.28468 | 389.4437
13.88044 | 10.29917 | 389.5908
14.28869 | 10.31108 | 389.5908
14.69694 | 10.32091 | 389.5319
15.10519 | 10.33126 | 389.4437
15.51344 | 10.33903 | 389.5319
15.92168 | 10.34783 | 389.4437
16.32993 | 10.35714 | 389.4437
16.73818 | 10.36491 | 389.5319
17.14643 | 10.37112 | 389.3849
17.55468 | 10.37888 | 389.5319
17.96292 | 10.38509 | 389.4437
18.37117 | 10.39234 | 389.5319
18.77942 | 10.39803 | 389.5319
19.18767 | 10.40373 | 389.5319
19.59592 | 10.4089 | 389.5319
20.00417 | 10.41408 | 389.4437
20.41241 | 10.41977 | 389.4437
20.82066 | 10.42495 | 389.5319
21.22891 | 10.42909 | 389.5908
21.63716 | 10.43271 | 389.5319
22.04541 | 10.43841 | 389.5319
22.45366 | 10.44306 | 389.4437
22.8619 | 10.44669 | 389.3849
23.27015 | 10.45135 | 389.4437
23.6784 | 10.456 | 389.5319
24.08665 | 10.45911 | 389.4437
24.4949 | 10.46325 | 389.5908
24.90315 | 10.46894 | 389.4437
25.31139 | 10.47101 | 389.5319
25.71964 | 10.47567 | 389.5908
26.12789 | 10.47981 | 389.5908
26.53614 | 10.4824 | 389.5319
26.94439 | 10.48654 | 389.4437
27.35264 | 10.49017 | 389.4437
27.76088 | 10.49379 | 389.4437
28.16913 | 10.49586 | 389.5908
28.57738 | 10.50104 | 389.4437
28.98563 | 10.50362 | 389.5319
29.39388 | 10.50621 | 389.4437
29.80213 | 10.50983 | 389.4437
30.21037 | 10.51242 | 389.5319
30.61862 | 10.51605 | 389.5319
31.02687 | 10.51967 | 389.4437
31.43512 | 10.52329 | 389.5319
31.84337 | 10.52588 | 389.5319
31.86142 | 10.52588 | 389.5319

## Consolidation - 2
Consolidation - 2
Root Time | Vertical Strain | Vertical Consolidation Stress
[minutes0.5] | [%] | [kPa]
31.86168 | 10.5264 | 389.4437
31.8643 | 10.52536 | 388.7085
31.87214 | 10.52536 | 387.6205
31.88521 | 10.52536 | 385.7972
31.9035 | 10.52536 | 383.2387
31.927 | 10.52484 | 379.9157
31.9557 | 10.52433 | 375.7104
31.98958 | 10.52277 | 370.7994
32.02863 | 10.51915 | 365.1237
32.07283 | 10.51398 | 359.0364
32.12216 | 10.51035 | 351.8609
32.1766 | 10.50569 | 343.9503
32.23611 | 10.49948 | 335.628
32.30067 | 10.4912 | 326.0999
32.37025 | 10.48654 | 316.2778
32.44482 | 10.4793 | 305.5441
32.52435 | 10.46532 | 293.9869
32.60879 | 10.45652 | 281.6064
32.69811 | 10.4441 | 268.6377
32.79228 | 10.42702 | 254.8455
32.89123 | 10.41356 | 240.4947
32.99495 | 10.39389 | 225.2028
33.10337 | 10.37474 | 209.2051
33.21646 | 10.35145 | 192.5016
33.33417 | 10.32505 | 175.0335
33.45644 | 10.29658 | 156.7126
33.58323 | 10.26035 | 137.9212
33.71449 | 10.22567 | 121.4824
33.85016 | 10.21273 | 121.4824
33.99019 | 10.20031 | 121.4824
34.13454 | 10.19306 | 121.4236
34.28313 | 10.1853 | 121.4824
34.43593 | 10.18116 | 121.4824
34.59287 | 10.17495 | 121.4236
34.7539 | 10.17029 | 121.4824
34.91895 | 10.16667 | 121.4236
35.08798 | 10.16097 | 121.4236
35.26093 | 10.15683 | 121.4824
35.43774 | 10.15528 | 121.4236
35.61835 | 10.15114 | 121.4824
35.8027 | 10.1501 | 121.4824
35.99074 | 10.14596 | 121.4824
36.18241 | 10.14389 | 121.4824
36.37765 | 10.14234 | 121.4824
36.5764 | 10.14079 | 121.4824
36.77862 | 10.13768 | 121.4824
36.98423 | 10.13716 | 121.5707
37.19319 | 10.13613 | 121.4236
37.40544 | 10.13509 | 121.4236
37.62092 | 10.13354 | 121.4236
37.83957 | 10.13251 | 121.3648
38.06135 | 10.13147 | 121.4824
38.2862 | 10.1294 | 121.4824
38.51407 | 10.1294 | 121.4824
38.74489 | 10.12836 | 121.5707
38.97863 | 10.12629 | 121.4236
39.21522 | 10.12629 | 121.4824
39.45462 | 10.12526 | 121.4824
39.69677 | 10.12474 | 121.4236
39.94162 | 10.12422 | 121.4824
40.18914 | 10.12371 | 121.4824
40.43925 | 10.12267 | 121.4236
40.69193 | 10.12215 | 121.4824
40.94712 | 10.12267 | 121.4824
41.20477 | 10.12215 | 121.4824
41.46484 | 10.12215 | 121.4824
41.72729 | 10.12215 | 121.4236
41.99206 | 10.12164 | 121.4824
42.25912 | 10.12164 | 121.4824
42.52842 | 10.12215 | 121.4824
42.79992 | 10.12164 | 121.4236
43.07358 | 10.12164 | 121.4236
43.34936 | 10.12215 | 121.4236
43.62721 | 10.12164 | 121.4236
43.9071 | 10.12164 | 121.4236
44.18899 | 10.12112 | 121.4236
44.47284 | 10.12164 | 121.3648
44.75861 | 10.12164 | 121.4236
45.04627 | 10.12215 | 121.4236
45.33578 | 10.12164 | 121.4236
45.62711 | 10.12164 | 121.4236
45.92022 | 10.12164 | 121.4824
46.21508 | 10.12215 | 121.4236
46.51165 | 10.12215 | 121.4824
46.8099 | 10.12215 | 121.4824
47.1098 | 10.12267 | 121.4824
47.41132 | 10.12267 | 121.4236
47.71443 | 10.12371 | 121.4236
48.01909 | 10.12319 | 121.3648
48.32529 | 10.12319 | 121.4824
48.63298 | 10.12422 | 121.4824
48.94214 | 10.12422 | 121.4236
49.25275 | 10.12681 | 121.4824
49.56477 | 10.12474 | 121.4824
49.87818 | 10.12629 | 121.4824
50.19296 | 10.12578 | 121.4824
50.50908 | 10.12629 | 121.4824
50.8265 | 10.12733 | 121.4824
51.14522 | 10.12785 | 121.4824
51.4652 | 10.12836 | 121.4236
51.78642 | 10.12785 | 121.4824
52.10886 | 10.12888 | 121.4824
52.29053 | 10.1294 | 121.4236

## Cyclic Preshear
Stress Controlled Cyclic Loading - Constant Vertical Stress
Number of Cycles | Shear Stress | Shear Strain | Shear induced -DVertical Stress | Shear induced -Δσv/σvc | Vertical stress | Vertical strain | Vertical stress / consolidation Stress | Shear Stress / Consolidation Stress | Number of Cycles | Shear modulus | Damping ratio
[-] | [kPa] | [%] | [kPa] | [-] | [kPa] | [%] | [-] | [-] | [-] | [MPa] | [%]

## Consolidation - 3
Consolidation - 3
Root Time | Vertical Strain | Vertical Consolidation Stress
[minutes0.5] | [%] | [kPa]

## Shearing
Shearing Stage - Constant Vertical Stress | [7 empty] | Shearing Stage - Constant Volume
Shear Strain | Shear Stress | Shear Induced -DVertical Stress | Vertical Stress | Shear Induced ΔVertical Strain | Shear Stress / Consolidation Stress | Vertical Stress / Consolidation Stress | Shear Modulus | Shear Strain | Shear Stress | Shear induced -DVertical Stress | Vertical Stress | Shear Induced DVertical Strain | Shear Stress / Consolidation Stress | Vertical Stress / Consolidation Stress | Shear Modulus
[%] | [kPa] | [kPa] | [kPa] | [%] | [-] | [-] | [MPa] | [%] | [kPa] | [kPa] | [kPa] | [%] | [-] | [-] | [MPa]
[8 empty] | 0 | -0.5844744 | 0 | 121.4236 | 0 | -0.004813514 | 1
[8 empty] | 0.0483871 | 12.50085 | 3.293642 | 118.13 | -0.000575934 | 0.1029524 | 0.9728748 | 27.04301
[8 empty] | 0.09907834 | 20.49864 | 0.1176301 | 121.306 | -0.000575934 | 0.1688192 | 0.9990312 | 21.27923
[8 empty] | 0.1474654 | 25.37927 | 0.1176301 | 121.306 | -0.001151868 | 0.2090143 | 0.9990312 | 17.60666
[8 empty] | 0.1981567 | 29.20119 | -5.822688 | 127.2463 | -0.000575934 | 0.2404901 | 1.047953 | 15.03137
[8 empty] | 0.2482719 | 32.72904 | -6.234393 | 127.658 | -0.000575934 | 0.2695443 | 1.051344 | 13.41816
[8 empty] | 0.2983871 | 35.63934 | -6.646098 | 128.0697 | -0.001151868 | 0.2935124 | 1.054735 | 12.13987
[8 empty] | 0.3490783 | 38.52022 | -11.23367 | 132.6573 | -0.001151868 | 0.3172383 | 1.092516 | 11.20227
[8 empty] | 0.4009217 | 40.6953 | -10.82197 | 132.2456 | -0.000575934 | 0.3351514 | 1.089126 | 10.29622
[8 empty] | 0.4498848 | 42.48815 | -11.02782 | 132.4514 | -0.001151868 | 0.3499166 | 1.090821 | 9.574144
[8 empty] | 0.4965438 | 43.95755 | -13.46864 | 134.8923 | -0.000575934 | 0.3620181 | 1.110923 | 8.970413
[8 empty] | 0.5483871 | 45.92679 | -14.05679 | 135.4804 | -0.000575934 | 0.378236 | 1.115767 | 8.481465
[8 empty] | 0.5990783 | 47.63137 | -17.43866 | 138.8623 | -0.001151868 | 0.3922743 | 1.143618 | 8.048338
[8 empty] | 0.6474654 | 49.3066 | -15.61539 | 137.039 | -0.001151868 | 0.4060709 | 1.128603 | 7.705597
[8 empty] | 0.7016129 | 51.36402 | -17.2328 | 138.6564 | -0.000575934 | 0.423015 | 1.141923 | 7.404153
[8 empty] | 0.7482719 | 52.3041 | -17.2328 | 138.6564 | -0.001151868 | 0.4307571 | 1.141923 | 7.068095
[8 empty] | 0.7983871 | 53.50878 | -16.08591 | 137.5095 | -0.000575934 | 0.4406784 | 1.132478 | 6.775316
[8 empty] | 0.8508065 | 55.09571 | -19.14429 | 140.5679 | -0.001151868 | 0.4537478 | 1.157665 | 6.5444
[8 empty] | 0.8991935 | 55.74168 | -16.96814 | 138.3918 | -0.000575934 | 0.4590678 | 1.139743 | 6.264075
[8 empty] | 0.9498848 | 56.82872 | -21.23223 | 142.6559 | -0.000575934 | 0.4680203 | 1.174861 | 6.044228
[8 empty] | 1 | 57.85696 | -19.9383 | 141.3619 | -0.000575934 | 0.4764885 | 1.164204 | 5.844144
[8 empty] | 1.050115 | 58.70876 | -19.46778 | 140.8914 | -0.000575934 | 0.4835036 | 1.160329 | 5.646355
[8 empty] | 1.100806 | 60.08988 | -23.99653 | 145.4202 | -0.000575934 | 0.494878 | 1.197627 | 5.51181
[8 empty] | 1.150922 | 61.05931 | -22.17327 | 143.5969 | -0.000575934 | 0.5028619 | 1.182611 | 5.356037
[8 empty] | 1.199885 | 61.47003 | -21.17341 | 142.597 | -0.001151868 | 0.5062443 | 1.174376 | 5.171705
[8 empty] | 1.25 | 62.05716 | -23.40838 | 144.832 | -0.001151868 | 0.5110798 | 1.192783 | 5.011331
[8 empty] | 1.300115 | 62.90897 | -20.43822 | 141.8619 | -0.000575934 | 0.5180949 | 1.168322 | 4.883678
[8 empty] | 1.350806 | 63.81958 | -26.02565 | 147.4493 | -0.001151868 | 0.5255944 | 1.214338 | 4.767822
[8 empty] | 1.400922 | 64.3479 | -25.08461 | 146.5082 | -0.000575934 | 0.5299454 | 1.206588 | 4.634975
[8 empty] | 1.453341 | 65.55255 | -27.17254 | 148.5962 | -0.000575934 | 0.5398665 | 1.223783 | 4.550689
[8 empty] | 1.5 | 65.99273 | -23.14371 | 144.5673 | -0.000575934 | 0.5434916 | 1.190603 | 4.43848
[8 empty] | 1.550115 | 66.75632 | -24.34942 | 145.7731 | -0.000575934 | 0.5497803 | 1.200533 | 4.344244
[8 empty] | 1.600806 | 67.37286 | -24.08476 | 145.5084 | -0.000575934 | 0.5548579 | 1.198353 | 4.245194
[8 empty] | 1.650922 | 68.22468 | -22.73201 | 144.1556 | -0.000575934 | 0.5618731 | 1.187212 | 4.167923
[8 empty] | 1.701613 | 68.51774 | -24.61409 | 146.0377 | -0.000575934 | 0.5642867 | 1.202713 | 4.060983
[8 empty] | 1.751728 | 69.42837 | -24.67291 | 146.0965 | -0.000575934 | 0.5717863 | 1.203197 | 3.996787
[8 empty] | 1.804147 | 69.95666 | -24.81994 | 146.2436 | -0.001151868 | 0.5761372 | 1.204408 | 3.909943
[8 empty] | 1.852535 | 70.30859 | -26.31973 | 147.7434 | -0.000575934 | 0.5790355 | 1.21676 | 3.826815
[8 empty] | 1.90265 | 71.16042 | -22.84964 | 144.2733 | -0.001151868 | 0.5860508 | 1.188181 | 3.770788
[8 empty] | 1.955069 | 72.30627 | -25.8198 | 147.2434 | -0.001151868 | 0.5954876 | 1.212642 | 3.728295
[8 empty] | 2.001728 | 72.07009 | -26.37854 | 147.8022 | -0.000575934 | 0.5935425 | 1.217244 | 3.629592
[8 empty] | 2.051843 | 72.71606 | -26.02565 | 147.4493 | -0.001151868 | 0.5988625 | 1.214338 | 3.572424
[8 empty] | 2.102535 | 73.09736 | -26.64321 | 148.0668 | -0.000575934 | 0.6020028 | 1.219424 | 3.504429
[8 empty] | 2.15265 | 73.62571 | -26.37854 | 147.8022 | -0.000575934 | 0.606354 | 1.217244 | 3.447388
[8 empty] | 2.205069 | 74.41868 | -28.40766 | 149.8313 | -0.001151868 | 0.6128847 | 1.233955 | 3.401397
[8 empty] | 2.251728 | 74.77066 | -26.43736 | 147.861 | -0.000575934 | 0.6157834 | 1.217728 | 3.346547
[8 empty] | 2.304147 | 75.18134 | -23.52601 | 144.9496 | -0.001151868 | 0.6191656 | 1.193752 | 3.288236
[8 empty] | 2.355991 | 76.03314 | -29.02522 | 150.4488 | -0.000575934 | 0.6261807 | 1.239041 | 3.252034
[8 empty] | 2.40265 | 75.9146 | -26.9961 | 148.4197 | -0.000575934 | 0.6252045 | 1.22233 | 3.183946
[8 empty] | 2.453341 | 76.44294 | -26.37854 | 147.8022 | -0.001151868 | 0.6295557 | 1.217244 | 3.139695
[8 empty] | 2.505184 | 77.11831 | -27.17254 | 148.5962 | -0.001151868 | 0.6351178 | 1.223783 | 3.101679
[8 empty] | 2.555876 | 77.58784 | -26.17269 | 147.5963 | -0.001151868 | 0.6389847 | 1.215549 | 3.058534
[8 empty] | 2.604263 | 77.5869 | -27.67247 | 149.0961 | 0 | 0.638977 | 1.2279 | 3.00167
[8 empty] | 2.654378 | 78.73283 | -28.14299 | 149.5666 | -0.001151868 | 0.6484144 | 1.231775 | 2.988169
[8 empty] | 2.701037 | 78.67311 | -21.43808 | 142.8617 | -0.001151868 | 0.6479225 | 1.176556 | 2.934339
[8 empty] | 2.755184 | 79.34843 | -25.70217 | 147.1258 | -0.001151868 | 0.6534843 | 1.211674 | 2.901182
[8 empty] | 2.805876 | 79.28864 | -23.8789 | 145.3025 | -0.001151868 | 0.6529919 | 1.196658 | 2.846638
[8 empty] | 2.854263 | 79.6406 | -24.14357 | 145.5672 | -0.001151868 | 0.6558905 | 1.198837 | 2.810711
[8 empty] | 2.904378 | 80.22779 | -27.99595 | 149.4196 | -0.000575934 | 0.6607263 | 1.230564 | 2.782429
[8 empty] | 2.955069 | 80.66793 | -24.81994 | 146.2436 | -0.001151868 | 0.6643511 | 1.204408 | 2.749594
[8 empty] | 3.003456 | 80.84345 | -24.34942 | 145.7731 | -0.001151868 | 0.6657966 | 1.200533 | 2.711141
[8 empty] | 3.055876 | 81.57763 | -25.90802 | 147.3317 | -0.000575934 | 0.6718431 | 1.213369 | 2.68866
[8 empty] | 3.104263 | 81.48848 | -22.73201 | 144.1556 | -0.001151868 | 0.6711089 | 1.187212 | 2.643879
[8 empty] | 3.154378 | 82.10509 | -27.67247 | 149.0961 | -0.000575934 | 0.6761871 | 1.2279 | 2.621422
[8 empty] | 3.205069 | 82.3982 | -22.73201 | 144.1556 | -0.000575934 | 0.678601 | 1.187212 | 2.589107
[8 empty] | 3.256912 | 83.07358 | -24.49646 | 145.9201 | -0.000575934 | 0.6841632 | 1.201744 | 2.568631
[8 empty] | 3.3053 | 83.24911 | -25.96684 | 147.3905 | -0.000575934 | 0.6856088 | 1.213853 | 2.536339
[8 empty] | 3.354263 | 83.18937 | -25.76098 | 147.1846 | -0.001151868 | 0.6851168 | 1.212158 | 2.497534
[8 empty] | 3.407834 | 84.1588 | -26.37854 | 147.8022 | -0.001151868 | 0.6931007 | 1.217244 | 2.48672
[8 empty] | 3.455069 | 83.65798 | -26.64321 | 148.0668 | -0.001151868 | 0.6889761 | 1.219424 | 2.438228
[8 empty] | 3.508641 | 84.68624 | -26.17269 | 147.5963 | -0.001151868 | 0.6974445 | 1.215549 | 2.430306
[8 empty] | 3.5553 | 84.4501 | -24.61409 | 146.0377 | -0.000575934 | 0.6954997 | 1.202713 | 2.39177
[8 empty] | 3.607719 | 84.86082 | -25.14343 | 146.5671 | -0.000575934 | 0.6988823 | 1.207072 | 2.368402
[8 empty] | 3.656106 | 85.24221 | -25.0258 | 146.4494 | -0.000575934 | 0.7020232 | 1.206103 | 2.347489
[8 empty] | 3.708525 | 85.77056 | -26.79025 | 148.2139 | -0.000575934 | 0.7063746 | 1.220635 | 2.328555
[8 empty] | 3.756912 | 86.299 | -24.20239 | 145.626 | -0.000575934 | 0.7107265 | 1.199322 | 2.31263
[8 empty] | 3.809332 | 86.50387 | -26.79025 | 148.2139 | -0.001151868 | 0.7124138 | 1.220635 | 2.286184
[8 empty] | 3.855991 | 86.44419 | -22.64379 | 144.0674 | -0.001151868 | 0.7119223 | 1.186486 | 2.256973
[8 empty] | 3.906106 | 86.50207 | -21.70275 | 143.1264 | -0.001151868 | 0.712399 | 1.178736 | 2.229498
[8 empty] | 3.955069 | 87.14813 | -25.49632 | 146.9199 | -0.000575934 | 0.7177196 | 1.209978 | 2.218232
[8 empty] | 4.006912 | 87.50005 | -22.37912 | 143.8027 | -0.000575934 | 0.720618 | 1.184306 | 2.198314
[8 empty] | 4.059332 | 87.82257 | -24.14357 | 145.5672 | -0.001151868 | 0.7232741 | 1.198837 | 2.177872
[8 empty] | 4.105991 | 88.11578 | -24.76113 | 146.1848 | -0.001151868 | 0.7256889 | 1.203923 | 2.160264
[8 empty] | 4.159562 | 88.70294 | -25.64335 | 147.067 | -0.000575934 | 0.7305245 | 1.211189 | 2.146558
[8 empty] | 4.208525 | 88.70204 | -28.937 | 150.3606 | -0.000575934 | 0.7305171 | 1.238314 | 2.121563
[8 empty] | 4.258641 | 89.0246 | -22.26149 | 143.6851 | -0.000575934 | 0.7331736 | 1.183337 | 2.104171
[8 empty] | 4.307028 | 88.9649 | -22.58497 | 144.0086 | -0.001151868 | 0.7326819 | 1.186001 | 2.079146
[8 empty] | 4.359447 | 89.37565 | -26.31973 | 147.7434 | -0.000575934 | 0.7360647 | 1.21676 | 2.063567
[8 empty] | 4.407834 | 89.61002 | -22.99668 | 144.4203 | -0.000575934 | 0.7379949 | 1.189392 | 2.046232
[8 empty] | 4.458525 | 89.72673 | -22.58497 | 144.0086 | -0.001151868 | 0.738956 | 1.186001 | 2.025585
[8 empty] | 4.508641 | 90.28455 | -25.96684 | 147.3905 | -0.000575934 | 0.7435501 | 1.213853 | 2.015442
[8 empty] | 4.557028 | 90.69538 | -24.34942 | 145.7731 | -0.001151868 | 0.7469335 | 1.200533 | 2.003057
[8 empty] | 4.607719 | 90.92972 | -28.81936 | 150.243 | 0 | 0.7488635 | 1.237346 | 1.986106
[8 empty] | 4.657834 | 90.57592 | -25.23165 | 146.6553 | -0.000575934 | 0.7459497 | 1.207798 | 1.957141
[8 empty] | 4.710253 | 91.22194 | -24.87876 | 146.3024 | -0.000575934 | 0.7512701 | 1.204892 | 1.949076
[8 empty] | 4.758641 | 91.83862 | -26.02565 | 147.4493 | -0.000575934 | 0.7563488 | 1.214338 | 1.942216
[8 empty] | 4.81106 | 91.95531 | -22.52616 | 143.9498 | -0.001151868 | 0.7573098 | 1.185517 | 1.92348
[8 empty] | 4.857719 | 91.54276 | -21.49689 | 142.9205 | -0.000575934 | 0.7539122 | 1.17704 | 1.896512
[8 empty] | 4.909562 | 92.51228 | -27.26077 | 148.6844 | -0.000575934 | 0.7618968 | 1.22451 | 1.896233
[8 empty] | 4.958525 | 92.42318 | -24.55528 | 145.9789 | -0.001151868 | 0.761163 | 1.202228 | 1.875712
[8 empty] | 5.010369 | 92.98099 | -26.64321 | 148.0668 | -0.001151868 | 0.765757 | 1.219424 | 1.867437
[8 empty] | 5.058756 | 93.03894 | -27.3784 | 148.802 | -0.000575934 | 0.7662342 | 1.225478 | 1.85072
[8 empty] | 5.111175 | 93.39089 | -25.4375 | 146.8611 | -0.001151868 | 0.7691328 | 1.209494 | 1.838625
[8 empty] | 5.157834 | 93.94881 | -28.81936 | 150.243 | -0.001151868 | 0.7737275 | 1.237346 | 1.83281
[8 empty] | 5.211982 | 93.94784 | -24.08476 | 145.5084 | -0.001151868 | 0.7737196 | 1.198353 | 1.81375
[8 empty] | 5.260369 | 94.53513 | -26.58439 | 148.008 | -0.001151868 | 0.7785563 | 1.218939 | 1.808231
[8 empty] | 5.308756 | 94.47546 | -26.49617 | 147.9198 | -0.001151868 | 0.7780649 | 1.218213 | 1.790626
[8 empty] | 5.361175 | 94.41572 | -24.29061 | 145.7142 | -0.000575934 | 0.7775728 | 1.200048 | 1.772003
[8 empty] | 5.409562 | 94.41486 | -24.76113 | 146.1848 | -0.000575934 | 0.7775658 | 1.203923 | 1.756137
[8 empty] | 5.460253 | 95.09034 | -26.84906 | 148.2727 | -0.001151868 | 0.7831288 | 1.221119 | 1.752205
[8 empty] | 5.508641 | 95.08949 | -23.82009 | 145.2437 | -0.001151868 | 0.7831218 | 1.196173 | 1.736798
[8 empty] | 5.562788 | 95.7355 | -28.34884 | 149.7725 | 0 | 0.7884421 | 1.233471 | 1.731505
[8 empty] | 5.609447 | 95.61706 | -25.34928 | 146.7729 | -0.000575934 | 0.7874666 | 1.208767 | 1.714991
[8 empty] | 5.66129 | 95.96904 | -22.05564 | 143.4793 | -0.000575934 | 0.7903654 | 1.181642 | 1.705504
[8 empty] | 5.710253 | 95.96818 | -25.96684 | 147.3905 | -0.000575934 | 0.7903584 | 1.213853 | 1.690865
[8 empty] | 5.762097 | 96.58484 | -23.93772 | 145.3613 | -0.001151868 | 0.7954369 | 1.197142 | 1.686353
[8 empty] | 5.812788 | 96.70158 | -21.79097 | 143.2146 | -0.000575934 | 0.7963984 | 1.179462 | 1.673656
[8 empty] | 5.861175 | 96.46548 | -26.17269 | 147.5963 | -0.000575934 | 0.794454 | 1.215549 | 1.655811
[8 empty] | 5.91129 | 97.37625 | -27.3784 | 148.802 | -0.000575934 | 0.8019547 | 1.225478 | 1.65718
[8 empty] | 5.960253 | 97.11073 | -27.46662 | 148.8902 | -0.001151868 | 0.799768 | 1.226205 | 1.639112
[8 empty] | 6.012097 | 97.72739 | -25.76098 | 147.1846 | -0.000575934 | 0.8048466 | 1.212158 | 1.635234
[8 empty] | 6.062788 | 97.90296 | -25.64335 | 147.067 | -0.000575934 | 0.8062925 | 1.211189 | 1.624458
[8 empty] | 6.112903 | 97.96091 | -27.84892 | 149.2725 | -0.000575934 | 0.8067698 | 1.229353 | 1.612088
[8 empty] | 6.159562 | 97.72485 | -26.79025 | 148.2139 | -0.000575934 | 0.8048256 | 1.220635 | 1.596044
[8 empty] | 6.211982 | 98.37092 | -25.49632 | 146.9199 | -0.001151868 | 0.8101464 | 1.209978 | 1.592976
[8 empty] | 6.262097 | 98.42887 | -24.67291 | 146.0965 | -0.000575934 | 0.8106237 | 1.203197 | 1.581153
[8 empty] | 6.310484 | 98.69271 | -22.46734 | 143.891 | -0.001151868 | 0.8127966 | 1.185033 | 1.57321
[8 empty] | 6.361175 | 98.75066 | -24.29061 | 145.7142 | -0.000575934 | 0.8132739 | 1.200048 | 1.561585
[8 empty] | 6.41129 | 98.92626 | -20.76171 | 142.1853 | -0.001151868 | 0.81472 | 1.170986 | 1.552117
[8 empty] | 6.46371 | 99.21944 | -20.43822 | 141.8619 | -0.000575934 | 0.8171345 | 1.168322 | 1.544066
[8 empty] | 6.513825 | 99.57148 | -22.17327 | 143.5969 | -0.000575934 | 0.8200338 | 1.182611 | 1.53759
[8 empty] | 6.564516 | 99.5118 | -18.67377 | 140.0974 | -0.000575934 | 0.8195423 | 1.15379 | 1.524808
[8 empty] | 6.612903 | 99.9521 | -22.99668 | 144.4203 | -0.000575934 | 0.8231684 | 1.189392 | 1.520309
[8 empty] | 6.663018 | 99.95125 | -18.46792 | 139.8916 | -0.000575934 | 0.8231615 | 1.152095 | 1.508862
[8 empty] | 6.71371 | 100.3621 | -21.58512 | 143.0087 | -0.001151868 | 0.8265451 | 1.177767 | 1.503589
[8 empty] | 6.762097 | 100.3025 | -23.4672 | 144.8908 | -0.000575934 | 0.826054 | 1.193267 | 1.491948
[8 empty] | 6.816244 | 100.7721 | -19.9383 | 141.3619 | -0.000575934 | 0.8299215 | 1.164204 | 1.486985
[8 empty] | 6.862903 | 100.7125 | -23.52601 | 144.9496 | -0.000575934 | 0.8294307 | 1.193752 | 1.476007
[8 empty] | 6.913018 | 100.6528 | -22.99668 | 144.4203 | -0.000575934 | 0.8289394 | 1.189392 | 1.464444
[8 empty] | 6.965438 | 101.0931 | -22.26149 | 143.6851 | -0.000575934 | 0.8325651 | 1.183337 | 1.459744
[8 empty] | 7.012097 | 101.2099 | -24.55528 | 145.9789 | -0.000575934 | 0.8335274 | 1.202228 | 1.451697
[8 empty] | 7.064516 | 101.4443 | -25.29046 | 146.7141 | -0.001151868 | 0.8354578 | 1.208283 | 1.444243
[8 empty] | 7.114631 | 101.8552 | -22.84964 | 144.2733 | -0.000575934 | 0.8388416 | 1.188181 | 1.439845
[8 empty] | 7.163018 | 101.6191 | -25.8198 | 147.2434 | -0.000575934 | 0.8368974 | 1.212642 | 1.426823
[8 empty] | 7.21371 | 102.03 | -25.14343 | 146.5671 | -0.001151868 | 0.8402812 | 1.207072 | 1.422492
[8 empty] | 7.267281 | 102.6467 | -26.2315 | 147.6551 | -0.000575934 | 0.8453599 | 1.216033 | 1.420492
[8 empty] | 7.316244 | 102.4694 | -25.55513 | 146.9788 | -0.001151868 | 0.8439001 | 1.210463 | 1.408563
[8 empty] | 7.366359 | 102.7627 | -28.40766 | 149.8313 | -0.000575934 | 0.8463152 | 1.233955 | 1.402961
[8 empty] | 7.416475 | 102.703 | -24.61409 | 146.0377 | -0.001151868 | 0.845824 | 1.202713 | 1.392677
[8 empty] | 7.467166 | 103.1727 | -29.70159 | 151.1252 | -0.000575934 | 0.8496922 | 1.244611 | 1.389512
[8 empty] | 7.515553 | 102.8778 | -25.08461 | 146.5082 | -0.000575934 | 0.8472638 | 1.206588 | 1.376643
[8 empty] | 7.562212 | 103.1123 | -25.08461 | 146.5082 | -0.000575934 | 0.8491951 | 1.206588 | 1.37125
[8 empty] | 7.614631 | 103.6114 | -28.26062 | 149.6843 | -0.001151868 | 0.8533053 | 1.232744 | 1.368364
[8 empty] | 7.666475 | 103.1107 | -26.49617 | 147.9198 | -0.000575934 | 0.8491811 | 1.218213 | 1.352579
[8 empty] | 7.715438 | 103.6686 | -26.58439 | 148.008 | -0.000575934 | 0.8537761 | 1.218939 | 1.351227
[8 empty] | 7.765553 | 103.8442 | -23.67305 | 145.0967 | -0.000575934 | 0.8552226 | 1.194962 | 1.344768
[8 empty] | 7.816244 | 104.0787 | -24.40824 | 145.8319 | -0.000575934 | 0.8571534 | 1.201017 | 1.339047
[8 empty] | 7.868088 | 104.1367 | -22.26149 | 143.6851 | -0.001151868 | 0.8576309 | 1.183337 | 1.33096
[8 empty] | 7.914747 | 103.9595 | -17.90918 | 139.3328 | -0.000575934 | 0.8561715 | 1.147493 | 1.320875
[8 empty] | 7.968894 | 104.8702 | -23.32016 | 144.7438 | -0.000575934 | 0.8636722 | 1.192056 | 1.323329
[8 empty] | 8.020737 | 105.1635 | -18.87962 | 140.3033 | -0.000575934 | 0.8660873 | 1.155486 | 1.318432
[8 empty] | 8.066244 | 104.604 | -21.58512 | 143.0087 | -0.000575934 | 0.8614797 | 1.177767 | 1.304058
[8 empty] | 8.118088 | 104.5443 | -18.67377 | 140.0974 | -0.001151868 | 0.8609885 | 1.15379 | 1.294995
[8 empty] | 8.168779 | 105.1611 | -18.93844 | 140.3621 | -0.000575934 | 0.8660678 | 1.15597 | 1.294509
[8 empty] | 8.217166 | 105.0427 | -19.556 | 140.9796 | -0.000575934 | 0.8650927 | 1.161056 | 1.285445
[8 empty] | 8.265553 | 104.8067 | -16.96814 | 138.3918 | -0.001151868 | 0.8631489 | 1.139743 | 1.275065
[8 empty] | 8.317972 | 105.4528 | -20.35 | 141.7736 | -0.001151868 | 0.8684702 | 1.167595 | 1.274797
[8 empty] | 8.368088 | 105.2756 | -21.02637 | 142.45 | -0.000575934 | 0.8670105 | 1.173165 | 1.265045
[8 empty] | 8.414747 | 105.3336 | -23.73186 | 145.1555 | -0.000575934 | 0.8674888 | 1.195447 | 1.25872
[8 empty] | 8.467166 | 105.5681 | -20.23237 | 141.656 | -0.001151868 | 0.8694195 | 1.166626 | 1.253696
[8 empty] | 8.517281 | 106.0084 | -26.11387 | 147.5375 | -0.000575934 | 0.8730459 | 1.215064 | 1.251489
[8 empty] | 8.5697 | 105.9488 | -23.93772 | 145.3613 | -0.001151868 | 0.8725547 | 1.197142 | 1.243138
[8 empty] | 8.619816 | 106.1832 | -24.96698 | 146.3906 | -0.000575934 | 0.8744858 | 1.205619 | 1.238631
[8 empty] | 8.666475 | 105.9472 | -21.96741 | 143.391 | -0.001151868 | 0.8725423 | 1.180915 | 1.229239
[8 empty] | 8.718894 | 106.417 | -22.93786 | 144.3615 | -0.000575934 | 0.8764105 | 1.188908 | 1.227236
[8 empty] | 8.769009 | 106.7691 | -25.14343 | 146.5671 | -0.001151868 | 0.8793104 | 1.207072 | 1.224238
[8 empty] | 8.817972 | 106.239 | -23.52601 | 144.9496 | -0.001727802 | 0.8749447 | 1.193752 | 1.211429
[8 empty] | 8.868088 | 106.6499 | -22.79082 | 144.2145 | -0.001151868 | 0.878329 | 1.187697 | 1.209216
[8 empty] | 8.916475 | 106.4139 | -20.23237 | 141.656 | -0.001727802 | 0.8763853 | 1.166626 | 1.200007
[8 empty] | 8.968894 | 106.4131 | -20.49704 | 141.9207 | 0 | 0.8763786 | 1.168806 | 1.192985
[8 empty] | 9.019009 | 106.3535 | -19.20311 | 140.6267 | -0.000575934 | 0.8758879 | 1.15815 | 1.185695
[8 empty] | 9.0697 | 106.9409 | -21.17341 | 142.597 | -0.000575934 | 0.8807252 | 1.174376 | 1.185544
[8 empty] | 9.119816 | 107.2636 | -22.3203 | 143.7439 | -0.001151868 | 0.883383 | 1.183822 | 1.182568
[8 empty] | 9.172235 | 107.4392 | -26.43736 | 147.861 | -0.001151868 | 0.8848295 | 1.217728 | 1.177725
[8 empty] | 9.218894 | 106.9974 | -22.64379 | 144.0674 | -0.000575934 | 0.8811908 | 1.186486 | 1.166971
[8 empty] | 9.269009 | 106.9378 | -22.37912 | 143.8027 | -0.001727802 | 0.8807001 | 1.184306 | 1.160019
[8 empty] | 9.3197 | 106.937 | -17.52688 | 138.9505 | -0.001151868 | 0.8806938 | 1.144345 | 1.153701
[8 empty] | 9.369816 | 107.4362 | -23.32016 | 144.7438 | -0.001151868 | 0.8848047 | 1.192056 | 1.152858
[8 empty] | 9.419931 | 107.3178 | -19.40896 | 140.8326 | -0.001151868 | 0.8838297 | 1.159845 | 1.145468
[8 empty] | 9.470622 | 107.6111 | -23.26134 | 144.685 | -0.001151868 | 0.8862453 | 1.191572 | 1.142434
[8 empty] | 9.520737 | 107.2575 | -20.61467 | 142.0383 | -0.001151868 | 0.8833327 | 1.169775 | 1.132706
[8 empty] | 9.5697 | 106.8156 | -19.40896 | 140.8326 | -0.000575934 | 0.8796938 | 1.159845 | 1.122293
[8 empty] | 9.619816 | 107.4912 | -20.35 | 141.7736 | -0.001151868 | 0.885258 | 1.167595 | 1.12347
[8 empty] | 9.668203 | 107.7258 | -19.82067 | 141.2443 | -0.000575934 | 0.8871895 | 1.163236 | 1.120273
[8 empty] | 9.720622 | 107.6662 | -21.9086 | 143.3322 | -0.000575934 | 0.8866987 | 1.180431 | 1.113618
[8 empty] | 9.770737 | 107.5478 | -21.02637 | 142.45 | -0.000575934 | 0.8857237 | 1.173165 | 1.106695
[8 empty] | 9.821429 | 107.547 | -20.23237 | 141.656 | -0.001727802 | 0.8857175 | 1.166626 | 1.100975
[8 empty] | 9.869816 | 107.3111 | -17.05636 | 138.48 | -0.001151868 | 0.8837741 | 1.14047 | 1.093187
[8 empty] | 9.923963 | 108.1925 | -21.9086 | 143.3322 | -0.000575934 | 0.8910331 | 1.180431 | 1.096104
[8 empty] | 9.970622 | 107.8389 | -18.99725 | 140.4209 | -0.001151868 | 0.8881211 | 1.156454 | 1.087428
[8 empty] | 10.02074 | 107.9558 | -19.40896 | 140.8326 | 0 | 0.8890838 | 1.159845 | 1.083156
[8 empty] | 10.07143 | 107.955 | -15.90947 | 137.3331 | -0.001151868 | 0.8890776 | 1.131024 | 1.077697
[8 empty] | 10.11982 | 108.072 | -22.52616 | 143.9498 | -0.001151868 | 0.8900405 | 1.185517 | 1.0737
[8 empty] | 10.17166 | 107.7771 | -17.11517 | 138.5388 | -0.001151868 | 0.8876124 | 1.140954 | 1.065329
[8 empty] | 10.22235 | 107.894 | -19.40896 | 140.8326 | -0.001151868 | 0.888575 | 1.159845 | 1.061189
[8 empty] | 10.27247 | 108.0109 | -14.4685 | 135.8921 | -0.001151868 | 0.8895377 | 1.119157 | 1.05715
[8 empty] | 10.31912 | 107.7161 | -18.58555 | 140.0092 | -0.000575934 | 0.8871102 | 1.153064 | 1.049514
[8 empty] | 10.36982 | 108.0095 | -18.32088 | 139.7445 | -0.001151868 | 0.889526 | 1.150884 | 1.047212
[8 empty] | 10.42166 | 108.2734 | -18.32088 | 139.7445 | -0.001151868 | 0.8916995 | 1.150884 | 1.044535
[8 empty] | 10.47062 | 108.0668 | -15.02724 | 136.4509 | -0.001151868 | 0.8899983 | 1.123759 | 1.037678
[8 empty] | 10.52074 | 108.4484 | -15.96828 | 137.3919 | -0.000575934 | 0.8931408 | 1.131509 | 1.036362
[8 empty] | 10.57316 | 108.7417 | -17.9974 | 139.421 | -0.000575934 | 0.8955565 | 1.14822 | 1.033998
[8 empty] | 10.62327 | 108.3881 | -13.79212 | 135.2158 | -0.000575934 | 0.8926442 | 1.113587 | 1.025791
[8 empty] | 10.67569 | 108.505 | -17.90918 | 139.3328 | -0.000575934 | 0.8936068 | 1.147493 | 1.021849
[8 empty] | 10.72408 | 108.3278 | -13.93916 | 135.3628 | -0.001151868 | 0.8921479 | 1.114798 | 1.015587
[8 empty] | 10.77247 | 108.2683 | -15.14487 | 136.5685 | -0.000575934 | 0.8916578 | 1.124728 | 1.010473
[8 empty] | 10.82316 | 108.5029 | -14.55672 | 135.9804 | -0.001151868 | 0.8935894 | 1.119884 | 1.007907
[8 empty] | 10.875 | 108.1198 | -14.8802 | 136.3038 | -0.000575934 | 0.8904348 | 1.122548 | 0.9995798
[8 empty] | 10.92569 | 108.619 | -17.17399 | 138.5976 | -0.001151868 | 0.8945461 | 1.141439 | 0.9995112
[8 empty] | 10.97581 | 108.7948 | -17.2328 | 138.6564 | -0.001151868 | 0.8959934 | 1.141923 | 0.9965486
[8 empty] | 11.02247 | 108.1766 | -11.29249 | 132.7161 | -0.001151868 | 0.890902 | 1.093001 | 0.9867214
[8 empty] | 11.07316 | 108.0582 | -16.49762 | 137.9212 | -0.000575934 | 0.8899273 | 1.135868 | 0.9811356
[8 empty] | 11.12327 | 108.5574 | -14.67435 | 136.098 | -0.001151868 | 0.8940387 | 1.120853 | 0.9812032
[8 empty] | 11.17166 | 108.4979 | -11.70419 | 133.1278 | -0.001151868 | 0.8935487 | 1.096391 | 0.9764208
[8 empty] | 11.22235 | 108.556 | -15.61539 | 137.039 | -0.000575934 | 0.8940272 | 1.128603 | 0.9725281
[8 empty] | 11.27592 | 108.9082 | -12.99812 | 134.4218 | -0.000575934 | 0.8969273 | 1.107048 | 0.9710306
[8 empty] | 11.32316 | 108.5546 | -13.11575 | 134.5394 | -0.000575934 | 0.8940156 | 1.108016 | 0.9638575
[8 empty] | 11.37327 | 108.7304 | -11.08663 | 132.5103 | -0.001151868 | 0.895463 | 1.091305 | 0.9611556
[8 empty] | 11.42742 | 109.1413 | -14.14501 | 135.5686 | -0.000575934 | 0.8988474 | 1.116493 | 0.9601975
[8 empty] | 11.47235 | 108.6114 | -9.998555 | 131.4222 | -0.000575934 | 0.8944829 | 1.082344 | 0.9518175
[8 empty] | 11.52592 | 108.6694 | -15.55658 | 136.9802 | -0.001151868 | 0.8949611 | 1.128118 | 0.9478973
[8 empty] | 11.57488 | 108.4923 | -14.67435 | 136.098 | -0.000575934 | 0.8935024 | 1.120853 | 0.9423574
[8 empty] | 11.62673 | 108.8445 | -15.49776 | 136.9214 | -0.000575934 | 0.8964028 | 1.127634 | 0.9411845
[8 empty] | 11.67339 | 109.0203 | -10.969 | 132.3926 | -0.000575934 | 0.8978507 | 1.090337 | 0.9389285
[8 empty] | 11.72581 | 108.4314 | -14.35087 | 135.7745 | 0 | 0.8930009 | 1.118188 | 0.9297091
[8 empty] | 11.77592 | 108.4307 | -10.20441 | 131.628 | -0.000575934 | 0.8929953 | 1.08404 | 0.9257467
[8 empty] | 11.82488 | 108.3712 | -11.02782 | 132.4514 | -0.000575934 | 0.8925054 | 1.090821 | 0.9214104
[8 empty] | 11.875 | 108.6058 | -11.49834 | 132.922 | -0.001727802 | 0.8944373 | 1.094696 | 0.9194972
[8 empty] | 11.92512 | 108.7228 | -18.11503 | 139.5387 | -0.000575934 | 0.8954004 | 1.149189 | 0.9166137
[8 empty] | 11.97581 | 108.428 | -17.11517 | 138.5388 | -0.000575934 | 0.8929729 | 1.140954 | 0.9102726
[8 empty] | 12.02592 | 108.2509 | -16.4388 | 137.8624 | -0.001151868 | 0.8915141 | 1.135384 | 0.9050064
[8 empty] | 12.07488 | 108.4855 | -16.49762 | 137.9212 | -0.000575934 | 0.8934462 | 1.135868 | 0.9032795
[8 empty] | 12.12673 | 108.72 | -14.61554 | 136.0392 | -0.000575934 | 0.895378 | 1.120368 | 0.9013521
[8 empty] | 12.17512 | 108.4253 | -15.61539 | 137.039 | -0.000575934 | 0.8929507 | 1.128603 | 0.8953491
[8 empty] | 12.22581 | 108.6011 | -11.76301 | 133.1866 | -0.001151868 | 0.8943982 | 1.096876 | 0.8930745
[8 empty] | 12.27592 | 108.5416 | -13.73331 | 135.1569 | -0.000575934 | 0.8939083 | 1.113102 | 0.888944
[8 empty] | 12.32834 | 108.7173 | -9.93974 | 131.3634 | -0.000575934 | 0.8953557 | 1.08186 | 0.8865898
[8 empty] | 12.38018 | 108.8931 | -15.35072 | 136.7744 | -0.000575934 | 0.8968031 | 1.126423 | 0.8842968
[8 empty] | 12.42742 | 109.0101 | -13.46864 | 134.8923 | -0.000575934 | 0.8977667 | 1.110923 | 0.8818771
[8 empty] | 12.47753 | 108.5389 | -11.70419 | 133.1278 | -0.001151868 | 0.8938862 | 1.096391 | 0.8745589
[8 empty] | 12.52938 | 109.1852 | -10.41026 | 131.8339 | -0.001151868 | 0.8992087 | 1.085735 | 0.8760983
[8 empty] | 12.57661 | 108.714 | -12.32175 | 133.7454 | -0.000575934 | 0.8953286 | 1.101477 | 0.8690617
[8 empty] | 12.62846 | 108.4193 | -8.9987 | 130.4223 | -0.001151868 | 0.8929011 | 1.07411 | 0.8631598
[8 empty] | 12.67915 | 108.948 | -11.29249 | 132.7161 | -0.001151868 | 0.897255 | 1.093001 | 0.8638785
[8 empty] | 12.72753 | 109.1238 | -11.70419 | 133.1278 | -0.001151868 | 0.8987029 | 1.096391 | 0.8619756
[8 empty] | 12.77765 | 109.0055 | -9.675073 | 131.0987 | -0.000575934 | 0.8977287 | 1.07968 | 0.8576691
[8 empty] | 12.82661 | 109.1813 | -9.322182 | 130.7458 | -0.001151868 | 0.8991766 | 1.076774 | 0.8557658
[8 empty] | 12.87846 | 109.2982 | -10.82197 | 132.2456 | -0.000575934 | 0.9001398 | 1.089126 | 0.853229
[8 empty] | 12.92915 | 109.2388 | -10.08678 | 131.5104 | -0.000575934 | 0.89965 | 1.083071 | 0.8494237
[8 empty] | 12.97753 | 108.9441 | -6.028541 | 127.4522 | -0.001151868 | 0.897223 | 1.049649 | 0.8439858
[8 empty] | 13.02592 | 108.7082 | -7.234249 | 128.6579 | -0.001151868 | 0.8952803 | 1.059579 | 0.8390397
[8 empty] | 13.07834 | 108.9428 | -9.263367 | 130.687 | -0.001151868 | 0.8972122 | 1.07629 | 0.8374705
[8 empty] | 13.13018 | 108.8245 | -9.733888 | 131.1575 | -0.000575934 | 0.896238 | 1.080165 | 0.8332628
[8 empty] | 13.17915 | 108.765 | -7.704769 | 129.1284 | -0.001151868 | 0.8957484 | 1.063454 | 0.8297161
[8 empty] | 13.23099 | 109.2937 | -8.528179 | 129.9518 | -0.000575934 | 0.9001024 | 1.070235 | 0.8304607
[8 empty] | 13.27765 | 108.7638 | -5.352168 | 126.7758 | -0.000575934 | 0.8957381 | 1.044078 | 0.8235512
[8 empty] | 13.32834 | 108.5279 | -4.793425 | 126.2171 | -0.000575934 | 0.8937952 | 1.039477 | 0.8186491
[8 empty] | 13.37846 | 108.8801 | -4.411127 | 125.8348 | -0.001151868 | 0.8966963 | 1.036328 | 0.8182154
[8 empty] | 13.42857 | 108.703 | -6.440246 | 127.8639 | -0.000575934 | 0.8952379 | 1.053039 | 0.8138432
[8 empty] | 13.47926 | 108.9377 | -4.999278 | 126.4229 | -0.001151868 | 0.8971701 | 1.041172 | 0.8125232
[8 empty] | 13.52938 | 109.1135 | -6.440246 | 127.8639 | -0.001151868 | 0.8986181 | 1.053039 | 0.8108129
[8 empty] | 13.58353 | 109.4363 | -4.205275 | 125.6289 | -0.001151868 | 0.9012765 | 1.034633 | 0.8099572
[8 empty] | 13.63018 | 108.6417 | -3.940607 | 125.3642 | -0.001151868 | 0.8947326 | 1.032453 | 0.8013549
[8 empty] | 13.6826 | 109.288 | -4.999278 | 126.4229 | -0.000575934 | 0.9000554 | 1.041172 | 0.8030085
[8 empty] | 13.72926 | 109.0521 | -4.058237 | 125.4819 | -0.000575934 | 0.8981131 | 1.033422 | 0.7985616
[8 empty] | 13.78111 | 108.7574 | -7.440101 | 128.8637 | -0.000575934 | 0.8956858 | 1.061274 | 0.7934189
[8 empty] | 13.83007 | 108.7568 | -4.322905 | 125.7465 | -0.000575934 | 0.8956808 | 1.035602 | 0.7906055
[8 empty] | 13.88191 | 108.6974 | -4.881648 | 126.3053 | -0.001151868 | 0.8951912 | 1.040203 | 0.7872246
[8 empty] | 13.93088 | 109.0496 | -2.499639 | 123.9233 | -0.000575934 | 0.8980925 | 1.020586 | 0.7869866
[8 empty] | 13.98272 | 109.2843 | -6.440246 | 127.8639 | -0.000575934 | 0.9000247 | 1.053039 | 0.7857466
[8 empty] | 14.02938 | 108.8132 | -4.205275 | 125.6289 | -0.001151868 | 0.8961449 | 1.034633 | 0.7797755
[8 empty] | 14.0818 | 108.8125 | -4.793425 | 126.2171 | -0.000575934 | 0.8961397 | 1.039477 | 0.7768682
[8 empty] | 14.12846 | 108.812 | -3.440679 | 124.8643 | -0.001151868 | 0.896135 | 1.028336 | 0.7742986
[8 empty] | 14.1803 | 108.5761 | -2.587861 | 124.0115 | -0.000575934 | 0.8941922 | 1.021313 | 0.7698042
[8 empty] | 14.23099 | 108.6931 | -0.8822255 | 122.3059 | -0.001151868 | 0.8951559 | 1.007266 | 0.7678844
[8 empty] | 14.28111 | 108.9865 | -2.234971 | 123.6586 | -0.001151868 | 0.8975728 | 1.018406 | 0.7672446
[8 empty] | 14.3318 | 108.5742 | -0.05881503 | 121.4824 | -0.001151868 | 0.8941771 | 1.000484 | 0.761654
[8 empty] | 14.38364 | 109.2206 | -1.411561 | 122.8352 | -0.000575934 | 0.8995001 | 1.011625 | 0.7634023
[8 empty] | 14.42857 | 108.5142 | -1.352746 | 122.7764 | -0.000575934 | 0.8936831 | 1.011141 | 0.7561297
[8 empty] | 14.47753 | 108.396 | -2.029119 | 123.4527 | -0.001151868 | 0.8927095 | 1.016711 | 0.7527559
[8 empty] | 14.53111 | 108.6306 | 1.205708 | 120.2179 | -0.001151868 | 0.8946417 | 0.9900702 | 0.7515954
[8 empty] | 14.58007 | 108.8065 | -1.029263 | 122.4529 | -0.001151868 | 0.89609 | 1.008477 | 0.7502775
[8 empty] | 14.63191 | 108.7471 | -1.970304 | 123.3939 | -0.001151868 | 0.8956005 | 1.016227 | 0.7472129
[8 empty] | 14.6803 | 108.7465 | 0.4705202 | 120.9531 | -0.000575934 | 0.8955958 | 0.996125 | 0.7447462
[8 empty] | 14.73445 | 108.8635 | 2.293786 | 119.1298 | -0.000575934 | 0.8965593 | 0.9811092 | 0.7428033
[8 empty] | 14.77938 | 108.7453 | -0.8234104 | 122.247 | -0.000575934 | 0.8955861 | 1.006781 | 0.7397456
[8 empty] | 14.83353 | 108.9211 | 2.029119 | 119.3945 | -0.000575934 | 0.897034 | 0.9832889 | 0.7382304
[8 empty] | 14.88364 | 108.8029 | 0 | 121.4236 | -0.000575934 | 0.8960604 | 1 | 0.7349504
[8 empty] | 14.9326 | 108.7435 | 0.7351879 | 120.6884 | -0.000575934 | 0.8955713 | 0.9939453 | 0.7321429
[8 empty] | 14.98272 | 108.6253 | -4.26409 | 125.6877 | -0.000575934 | 0.8945977 | 1.035117 | 0.7289049
[8 empty] | 15.03283 | 108.6247 | -0.3528902 | 121.7765 | -0.001727802 | 0.8945929 | 1.002906 | 0.7264711
[8 empty] | 15.0818 | 108.5653 | -2.029119 | 123.4527 | -0.000575934 | 0.8941038 | 1.016711 | 0.7237188
[8 empty] | 15.13537 | 109.094 | -1.617413 | 123.041 | -0.001151868 | 0.8984581 | 1.01332 | 0.7246504
[8 empty] | 15.18203 | 108.5054 | -1.970304 | 123.3939 | -0.001151868 | 0.8936098 | 1.016227 | 0.7185458
[8 empty] | 15.23445 | 108.6812 | 0 | 121.4236 | -0.001151868 | 0.895058 | 1 | 0.7172276
[8 empty] | 15.28283 | 108.6806 | -1.617413 | 123.041 | -0.000575934 | 0.8950534 | 1.01332 | 0.7149532
[8 empty] | 15.3318 | 108.5624 | 0.3234827 | 121.1001 | -0.000575934 | 0.89408 | 0.9973359 | 0.711899
[8 empty] | 15.38018 | 108.5619 | -1.293931 | 122.7176 | -0.001151868 | 0.8940754 | 1.010656 | 0.7096557
[8 empty] | 15.43606 | 108.9141 | 2.029119 | 119.3945 | -0.000575934 | 0.8969765 | 0.9832889 | 0.7093689
[8 empty] | 15.48445 | 108.7371 | -0.2058526 | 121.6295 | -0.001151868 | 0.8955188 | 1.001695 | 0.7060092
[8 empty] | 15.53456 | 108.8542 | 1.940896 | 119.4827 | -0.001151868 | 0.8964829 | 0.9840155 | 0.7044851
[8 empty] | 15.58353 | 108.6772 | 1.146893 | 120.2767 | -0.000575934 | 0.8950251 | 0.9905546 | 0.7011358
[8 empty] | 15.63191 | 108.4414 | 3.440679 | 117.983 | -0.000575934 | 0.8930831 | 0.9716638 | 0.697457
[8 empty] | 15.68203 | 108.6173 | 2.234971 | 119.1887 | -0.000575934 | 0.8945316 | 0.9815936 | 0.6963497
[8 empty] | 15.7379 | 108.7343 | 5.616835 | 115.8068 | -0.000575934 | 0.8954952 | 0.9537418 | 0.6946208
[8 empty] | 15.78859 | 108.7337 | 0.8822255 | 120.5414 | -0.000575934 | 0.8954905 | 0.9927343 | 0.6923871
[8 empty] | 15.83353 | 108.3215 | 4.646387 | 116.7772 | -0.000575934 | 0.8920957 | 0.9617341 | 0.6878189
[8 empty] | 15.88364 | 108.8503 | 0.8822255 | 120.5414 | -0.000575934 | 0.8964505 | 0.9927343 | 0.6889778
[8 empty] | 15.93606 | 108.6144 | 2.764306 | 118.6593 | -0.001151868 | 0.8945082 | 0.9772342 | 0.6852316
[8 empty] | 15.98445 | 108.3198 | 1.882081 | 119.5415 | -0.000575934 | 0.8920819 | 0.9844999 | 0.6813142
[8 empty] | 16.03456 | 108.5545 | 3.9112 | 117.5124 | -0.001151868 | 0.8940149 | 0.9677888 | 0.6806485
[8 empty] | 16.08353 | 108.0541 | 2.499639 | 118.924 | -0.000575934 | 0.8898932 | 0.9794139 | 0.6754647
[8 empty] | 16.1371 | 108.377 | 5.528613 | 115.895 | -0.001151868 | 0.8925524 | 0.9544684 | 0.6752233
[8 empty] | 16.18779 | 108.494 | 4.999278 | 116.4244 | -0.000575934 | 0.8935166 | 0.9588278 | 0.6738321
[8 empty] | 16.23272 | 108.1112 | 6.204986 | 115.2186 | -0.000575934 | 0.8903641 | 0.948898 | 0.6696088
[8 empty] | 16.28629 | 108.8458 | 5.146315 | 116.2773 | -0.001151868 | 0.896414 | 0.9576169 | 0.6719168
[8 empty] | 16.33871 | 108.7276 | 7.175434 | 114.2482 | -0.000575934 | 0.8954406 | 0.9409058 | 0.6690377
[8 empty] | 16.3871 | 108.1978 | 6.087356 | 115.3363 | -0.000575934 | 0.8910769 | 0.9498668 | 0.6638288
[8 empty] | 16.43376 | 108.1973 | 6.822544 | 114.6011 | -0.000575934 | 0.8910727 | 0.9438121 | 0.661941
[8 empty] | 16.4879 | 108.432 | 5.20513 | 116.2185 | -0.000575934 | 0.8930054 | 0.9571325 | 0.6611904
[8 empty] | 16.53456 | 108.108 | 5.469798 | 115.9538 | -0.001727802 | 0.8903372 | 0.9549528 | 0.6573652
[8 empty] | 16.58698 | 108.5485 | 3.705347 | 117.7183 | -0.001151868 | 0.8939654 | 0.9694841 | 0.6579437
[8 empty] | 16.63537 | 108.0481 | 8.528179 | 112.8955 | -0.001151868 | 0.889844 | 0.9297651 | 0.6530217
[8 empty] | 16.68606 | 108.0475 | 6.969581 | 114.454 | -0.001151868 | 0.8898395 | 0.9426011 | 0.6510346
[8 empty] | 16.73445 | 108.047 | 5.469798 | 115.9538 | -0.000575934 | 0.8898353 | 0.9549528 | 0.6491491
[8 empty] | 16.78629 | 108.1935 | 4.175867 | 117.2478 | -0.000575934 | 0.8910417 | 0.9656091 | 0.6480169
[8 empty] | 16.83698 | 108.3106 | 6.969581 | 114.454 | -0.001151868 | 0.8920061 | 0.9426011 | 0.6467614
[8 empty] | 16.8871 | 108.3101 | 7.293064 | 114.1306 | -0.001151868 | 0.8920017 | 0.939937 | 0.6448389
[8 empty] | 16.93952 | 108.3684 | 9.11633 | 112.3073 | -0.001151868 | 0.8924816 | 0.9249213 | 0.6431874
[8 empty] | 16.98618 | 108.0444 | 7.087211 | 114.3364 | -0.000575934 | 0.8898135 | 0.9416324 | 0.6395133
[8 empty] | 17.03802 | 108.3085 | 9.851518 | 111.5721 | -0.000575934 | 0.8919887 | 0.9188666 | 0.6391177
[8 empty] | 17.08698 | 107.8669 | 6.146171 | 115.2775 | -0.000575934 | 0.8883517 | 0.9493824 | 0.6347017
[8 empty] | 17.13882 | 107.9252 | 7.910622 | 113.513 | -0.000575934 | 0.8888316 | 0.9348511 | 0.6331218
[8 empty] | 17.18548 | 107.9247 | 7.440101 | 113.9835 | -0.000575934 | 0.8888277 | 0.9387261 | 0.6314001
[8 empty] | 17.23963 | 108.0418 | 7.851807 | 113.5718 | -0.000575934 | 0.8897918 | 0.9353354 | 0.630096
[8 empty] | 17.28802 | 108.3059 | 7.704769 | 113.7189 | -0.001151868 | 0.8919674 | 0.9365464 | 0.6298605
[8 empty] | 17.33698 | 108.4819 | 10.35145 | 111.0722 | -0.001151868 | 0.8934165 | 0.9147493 | 0.6290965
[8 empty] | 17.38882 | 108.599 | 7.910622 | 113.513 | -0.001151868 | 0.8943809 | 0.9348511 | 0.6278943
[8 empty] | 17.43952 | 107.8633 | 10.35145 | 111.0722 | -0.000575934 | 0.8883219 | 0.9147493 | 0.6218506
[8 empty] | 17.4879 | 107.5687 | 8.792847 | 112.6308 | -0.001151868 | 0.8858959 | 0.9275854 | 0.6184456
[8 empty] | 17.53975 | 107.9211 | 9.322182 | 112.1014 | -0.001151868 | 0.8887979 | 0.923226 | 0.6186266
[8 empty] | 17.58871 | 107.6853 | 10.26322 | 111.1604 | -0.000575934 | 0.8868563 | 0.9154759 | 0.6155641
[8 empty] | 17.63882 | 108.0965 | 11.29249 | 110.1311 | -0.000575934 | 0.8902428 | 0.9069993 | 0.6161464
[8 empty] | 17.68952 | 107.6255 | 11.3513 | 110.0723 | -0.000575934 | 0.8863636 | 0.9065149 | 0.611718
[8 empty] | 17.74136 | 107.625 | 13.17457 | 108.2491 | -0.001151868 | 0.8863593 | 0.8914992 | 0.6099276
[8 empty] | 17.78975 | 107.8597 | 11.96886 | 109.4548 | -0.000575934 | 0.8882929 | 0.9014289 | 0.6095883
[8 empty] | 17.83871 | 107.5652 | 13.58627 | 107.8374 | -0.000575934 | 0.885867 | 0.8881085 | 0.6062639
[8 empty] | 17.88882 | 107.7411 | 12.08649 | 109.3371 | -0.000575934 | 0.887316 | 0.9004602 | 0.605549
[8 empty] | 17.94124 | 107.5642 | 11.02782 | 110.3958 | -0.000575934 | 0.8858586 | 0.909179 | 0.6027934
[8 empty] | 17.98963 | 107.5637 | 9.58685 | 111.8368 | -0.000575934 | 0.8858547 | 0.9210463 | 0.6011695
[8 empty] | 18.03975 | 107.7985 | 11.61597 | 109.8077 | -0.001151868 | 0.8877882 | 0.9043352 | 0.6008008
[8 empty] | 18.09044 | 107.4451 | 9.528035 | 111.8956 | -0.000575934 | 0.8848778 | 0.9215306 | 0.5971638
[8 empty] | 18.13882 | 107.5622 | 12.29234 | 109.1313 | -0.000575934 | 0.8858427 | 0.8987648 | 0.5962167
[8 empty] | 18.18952 | 107.4441 | 9.998555 | 111.4251 | -0.000575934 | 0.8848699 | 0.9176556 | 0.5939058
[8 empty] | 18.23963 | 107.4436 | 12.64523 | 108.7784 | -0.001727802 | 0.8848659 | 0.8958586 | 0.5922713
[8 empty] | 18.28802 | 107.502 | 7.763584 | 113.66 | -0.001151868 | 0.8853464 | 0.936062 | 0.5910233
[8 empty] | 18.34044 | 107.4427 | 10.67493 | 110.7487 | -0.001151868 | 0.8848579 | 0.9120853 | 0.5890107
[8 empty] | 18.39228 | 107.6186 | 10.82197 | 110.6017 | -0.001151868 | 0.8863069 | 0.9108743 | 0.588307
[8 empty] | 18.43894 | 107.4417 | 13.64509 | 107.7785 | -0.000575934 | 0.8848501 | 0.8876241 | 0.585859
[8 empty] | 18.49136 | 107.9706 | 13.64509 | 107.7785 | -0.001151868 | 0.8892054 | 0.8876241 | 0.5870581
[8 empty] | 18.54147 | 107.2643 | 16.14473 | 105.2789 | -0.000575934 | 0.883389 | 0.867038 | 0.5816623
[8 empty] | 18.59217 | 107.3226 | 14.73317 | 106.6905 | -0.000575934 | 0.8838694 | 0.8786631 | 0.5803902
[8 empty] | 18.64228 | 107.3222 | 15.2625 | 106.1611 | -0.001151868 | 0.8838655 | 0.8743037 | 0.5788274
[8 empty] | 18.69124 | 107.3805 | 13.3216 | 108.102 | -0.000575934 | 0.8843461 | 0.8902882 | 0.5776233
[8 empty] | 18.74136 | 107.3212 | 13.11575 | 108.3079 | -0.001151868 | 0.8838578 | 0.8919835 | 0.5757624
[8 empty] | 18.79147 | 107.6737 | 14.4685 | 106.9551 | -0.000575934 | 0.8867603 | 0.8808428 | 0.5761023
[8 empty] | 18.84217 | 107.6732 | 12.02767 | 109.396 | -0.000575934 | 0.8867564 | 0.9009445 | 0.5745499
[8 empty] | 18.89228 | 107.261 | 15.14487 | 106.2788 | -0.001151868 | 0.8833619 | 0.8752725 | 0.5708442
[8 empty] | 18.9447 | 107.2017 | 13.52746 | 107.8962 | -0.000575934 | 0.8828735 | 0.8885929 | 0.5689516
[8 empty] | 18.99136 | 107.1425 | 12.64523 | 108.7784 | -0.001151868 | 0.8823856 | 0.8958586 | 0.5672418
[8 empty] | 19.04147 | 107.3773 | 12.43938 | 108.9843 | -0.000575934 | 0.8843193 | 0.8975539 | 0.566982
[8 empty] | 19.09217 | 107.1415 | 14.11561 | 107.308 | -0.001151868 | 0.882378 | 0.8837491 | 0.564242
[8 empty] | 19.14228 | 107.494 | 12.29234 | 109.1313 | -0.000575934 | 0.8852805 | 0.8987648 | 0.5646059
[8 empty] | 19.19124 | 107.4347 | 13.79212 | 107.6315 | -0.001151868 | 0.8847925 | 0.8864132 | 0.5628566
[8 empty] | 19.24482 | 107.9047 | 12.9099 | 108.5137 | -0.001151868 | 0.8886635 | 0.8936789 | 0.5637322
[8 empty] | 19.2932 | 107.4926 | 14.73317 | 106.6905 | -0.001151868 | 0.8852692 | 0.8786631 | 0.5601822
[8 empty] | 19.34562 | 107.845 | 13.43923 | 107.9844 | -0.000575934 | 0.8881716 | 0.8893194 | 0.560486
[8 empty] | 19.39228 | 106.7565 | 13.99798 | 107.4257 | -0.000575934 | 0.8792072 | 0.8847178 | 0.5535244
[8 empty] | 19.44067 | 106.8737 | 14.8802 | 106.5434 | -0.001151868 | 0.8801724 | 0.8774522 | 0.5527495
[8 empty] | 19.49309 | 107.1379 | 13.99798 | 107.4257 | -0.000575934 | 0.8823482 | 0.8847178 | 0.5526185
[8 empty] | 19.5432 | 106.6376 | 17.58569 | 103.8379 | -0.000575934 | 0.8782274 | 0.8551707 | 0.548641
[8 empty] | 19.59389 | 106.7547 | 12.85108 | 108.5725 | -0.000575934 | 0.8791924 | 0.8941632 | 0.5478197
[8 empty] | 19.64401 | 106.519 | 17.85036 | 103.5733 | -0.000575934 | 0.8772513 | 0.852991 | 0.5452223
[8 empty] | 19.6947 | 106.8127 | 13.99798 | 107.4257 | -0.000575934 | 0.8796695 | 0.8847178 | 0.5453098
[8 empty] | 19.74309 | 106.2241 | 16.70347 | 104.7202 | -0.001151868 | 0.8748222 | 0.8624364 | 0.5409922
[8 empty] | 19.7932 | 107.0177 | 14.05679 | 107.3668 | -0.000575934 | 0.8813578 | 0.8842335 | 0.5436317
[8 empty] | 19.84389 | 106.6937 | 16.08591 | 105.3377 | -0.000575934 | 0.8786901 | 0.8675224 | 0.5406107
[8 empty] | 19.89401 | 106.8109 | 17.49747 | 103.9262 | -0.001151868 | 0.8796552 | 0.8558973 | 0.5398379
[8 empty] | 19.9447 | 106.6341 | 17.49747 | 103.9262 | -0.001151868 | 0.8781985 | 0.8558973 | 0.537579
[8 empty] | 19.99482 | 106.5748 | 15.46835 | 105.9553 | -0.001151868 | 0.8777106 | 0.8726084 | 0.5359353
[8 empty] | 20.04493 | 106.8685 | 16.0271 | 105.3965 | -0.000575934 | 0.8801289 | 0.8680068 | 0.5360603
[8 empty] | 20.09562 | 106.5739 | 17.11517 | 104.3085 | -0.001151868 | 0.8777035 | 0.8590458 | 0.5332426
[8 empty] | 20.14574 | 106.5147 | 17.43866 | 103.985 | -0.000575934 | 0.8772156 | 0.8563817 | 0.531622
[8 empty] | 20.1947 | 106.5731 | 19.46778 | 101.9559 | -0.000575934 | 0.8776966 | 0.8396706 | 0.5306223
[8 empty] | 20.24827 | 106.6903 | 15.40954 | 106.0141 | -0.000575934 | 0.8786616 | 0.8730928 | 0.5297971
[8 empty] | 20.29724 | 106.8075 | 15.88006 | 105.5436 | -0.000575934 | 0.879627 | 0.8692177 | 0.5290966
[8 empty] | 20.34389 | 106.513 | 14.99783 | 106.4258 | -0.000575934 | 0.8772019 | 0.8764834 | 0.5264356
[8 empty] | 20.39747 | 107.0713 | 16.76228 | 104.6613 | -0.001151868 | 0.8817998 | 0.861952 | 0.5277901
[8 empty] | 20.44643 | 106.8651 | 15.82124 | 105.6024 | -0.001151868 | 0.8801011 | 0.8697021 | 0.5255174
[8 empty] | 20.49654 | 106.5706 | 14.58613 | 106.8375 | -0.000575934 | 0.8776758 | 0.8798741 | 0.5227957
[8 empty] | 20.54493 | 106.8054 | 14.8802 | 106.5434 | -0.000575934 | 0.87961 | 0.8774522 | 0.5227076
[8 empty] | 20.59562 | 106.511 | 16.4388 | 104.9848 | -0.000575934 | 0.8771847 | 0.8646161 | 0.5199912
[8 empty] | 20.64574 | 106.687 | 15.2625 | 106.1611 | -0.001151868 | 0.8786345 | 0.8743037 | 0.5195816
[8 empty] | 20.69643 | 106.5689 | 17.29162 | 104.132 | -0.000575934 | 0.8776623 | 0.8575926 | 0.5177387
[8 empty] | 20.74482 | 106.6274 | 17.70332 | 103.7203 | -0.001151868 | 0.8781434 | 0.854202 | 0.5168127
[8 empty] | 20.79666 | 106.6269 | 15.93887 | 105.4848 | -0.001151868 | 0.87814 | 0.8687333 | 0.5155223
[8 empty] | 20.84562 | 106.3913 | 19.32074 | 102.1029 | -0.001151868 | 0.8761992 | 0.8408816 | 0.513181
[8 empty] | 20.89574 | 106.2733 | 18.58555 | 102.8381 | -0.000575934 | 0.8752272 | 0.8469363 | 0.5113853
[8 empty] | 20.94988 | 106.5081 | 18.32088 | 103.1027 | -0.001151868 | 0.8771611 | 0.849116 | 0.5111845
[8 empty] | 20.99827 | 106.5665 | 17.2328 | 104.1908 | 0 | 0.8776423 | 0.858077 | 0.5102848
[8 empty] | 21.04666 | 106.5661 | 16.70347 | 104.7202 | -0.001151868 | 0.8776392 | 0.8624364 | 0.5091098
[8 empty] | 21.09562 | 106.3305 | 16.4388 | 104.9848 | -0.000575934 | 0.8756984 | 0.8646161 | 0.5068111
[8 empty] | 21.14574 | 106.4477 | 15.35072 | 106.0729 | -0.001151868 | 0.876664 | 0.8735771 | 0.5061644
[8 empty] | 21.19988 | 106.5061 | 17.49747 | 103.9262 | -0.001151868 | 0.8771448 | 0.8558973 | 0.505147
[8 empty] | 21.24827 | 106.2705 | 14.4685 | 106.9551 | -0.001151868 | 0.8752042 | 0.8808428 | 0.5028877
[8 empty] | 21.30069 | 106.5053 | 15.35072 | 106.0729 | -0.001151868 | 0.8771384 | 0.8735771 | 0.5027527
[8 empty] | 21.34908 | 105.9756 | 15.20369 | 106.2199 | -0.000575934 | 0.8727759 | 0.8747881 | 0.499132
[8 empty] | 21.39747 | 106.2693 | 16.29176 | 105.1319 | -0.000575934 | 0.8751947 | 0.8658271 | 0.4993759
[8 empty] | 21.44816 | 106.2689 | 15.2625 | 106.1611 | -0.001151868 | 0.8751915 | 0.8743037 | 0.4981939
[8 empty] | 21.49654 | 106.0333 | 16.70347 | 104.7202 | -0.001151868 | 0.8732509 | 0.8624364 | 0.4959763
[8 empty] | 21.5432 | 106.1506 | 19.32074 | 102.1029 | -0.001151868 | 0.8742167 | 0.8408816 | 0.4954465
[8 empty] | 21.59735 | 106.5031 | 17.96799 | 103.4556 | -0.000575934 | 0.8771196 | 0.8520223 | 0.4958364
[8 empty] | 21.64574 | 106.091 | 17.85036 | 103.5733 | -0.001151868 | 0.873726 | 0.852991 | 0.4928243
[8 empty] | 21.69643 | 106.267 | 15.35072 | 106.0729 | -0.001151868 | 0.875176 | 0.8735771 | 0.4924844
[8 empty] | 21.74654 | 106.149 | 13.90975 | 107.5139 | -0.000575934 | 0.8742041 | 0.8854444 | 0.4908068
[8 empty] | 21.80069 | 106.2663 | 13.52746 | 107.8962 | -0.000575934 | 0.8751695 | 0.8885929 | 0.4901255
[8 empty] | 21.84735 | 105.6484 | 17.96799 | 103.4556 | -0.001151868 | 0.8700807 | 0.8520223 | 0.4862504
[8 empty] | 21.89919 | 105.795 | 16.23295 | 105.1907 | -0.000575934 | 0.8712885 | 0.8663115 | 0.485769
[8 empty] | 21.94988 | 106.0299 | 16.0271 | 105.3965 | -0.001151868 | 0.8732229 | 0.8680068 | 0.4857172
[8 empty] | 22 | 106.1472 | 15.46835 | 105.9553 | -0.000575934 | 0.8741887 | 0.8726084 | 0.4851438
[8 empty] | 22.05069 | 105.7939 | 13.64509 | 107.7785 | -0.001151868 | 0.8712793 | 0.8876241 | 0.4824265
[8 empty] | 22.10081 | 105.6465 | 14.58613 | 106.8375 | -0.000575934 | 0.8700654 | 0.8798741 | 0.4806656
[8 empty] | 22.14747 | 105.5873 | 14.20383 | 107.2198 | -0.000575934 | 0.8695782 | 0.8830225 | 0.4793859
[8 empty] | 22.20161 | 105.8516 | 14.8802 | 106.5434 | -0.000575934 | 0.8717547 | 0.8774522 | 0.479407
[8 empty] | 22.24827 | 105.6454 | 15.93887 | 105.4848 | -0.000575934 | 0.8700566 | 0.8687333 | 0.4774749
[8 empty] | 22.30069 | 106.0862 | 16.35058 | 105.0731 | -0.001151868 | 0.8736864 | 0.8653427 | 0.4783289
[8 empty] | 22.34908 | 106.1446 | 14.52731 | 106.8963 | -0.001151868 | 0.8741679 | 0.8803584 | 0.4775549
[8 empty] | 22.39919 | 105.3503 | 15.20369 | 106.2199 | -0.000575934 | 0.8676259 | 0.8747881 | 0.4729401
[8 empty] | 22.44988 | 105.4676 | 14.58613 | 106.8375 | -0.001151868 | 0.8685917 | 0.8798741 | 0.4723945
[8 empty] | 22.49827 | 105.526 | 14.20383 | 107.2198 | -0.001151868 | 0.8690733 | 0.8830225 | 0.4716385
[8 empty] | 22.55242 | 105.8491 | 15.55658 | 105.8671 | -0.001151868 | 0.8717342 | 0.8718818 | 0.4719388
[8 empty] | 22.59908 | 105.4665 | 14.8802 | 106.5434 | -0.000575934 | 0.8685831 | 0.8774522 | 0.4692713
[8 empty] | 22.65092 | 105.4662 | 16.4388 | 104.9848 | -0.001151868 | 0.8685801 | 0.8646161 | 0.4681956
[8 empty] | 22.69758 | 105.5835 | 15.93887 | 105.4848 | -0.000575934 | 0.8695462 | 0.8687333 | 0.46775
[8 empty] | 22.75346 | 105.5831 | 19.46778 | 101.9559 | -0.001151868 | 0.8695431 | 0.8396706 | 0.4665997
[8 empty] | 22.80242 | 105.7298 | 15.08606 | 106.3376 | -0.000575934 | 0.8707512 | 0.8757568 | 0.4662411
[8 empty] | 22.85081 | 104.8766 | 19.20311 | 102.2205 | -0.000575934 | 0.863725 | 0.8418503 | 0.4615203
[8 empty] | 22.90265 | 105.4644 | 16.96814 | 104.4555 | -0.000575934 | 0.8685659 | 0.8602567 | 0.4630421
[8 empty] | 22.95161 | 105.17 | 18.32088 | 103.1027 | -0.001151868 | 0.8661413 | 0.849116 | 0.4607715
[8 empty] | 23.00346 | 105.5226 | 17.11517 | 104.3085 | -0.001151868 | 0.8690447 | 0.8590458 | 0.4612656
[8 empty] | 23.05242 | 105.0517 | 20.08533 | 101.3383 | -0.000575934 | 0.865167 | 0.8345846 | 0.4582434
[8 empty] | 23.09908 | 104.875 | 18.26207 | 103.1616 | -0.000575934 | 0.8637113 | 0.8496004 | 0.4565526
[8 empty] | 23.15092 | 105.2275 | 15.2625 | 106.1611 | -0.000575934 | 0.8666147 | 0.8743037 | 0.457053
[8 empty] | 23.19988 | 104.8743 | 18.58555 | 102.8381 | -0.001151868 | 0.8637058 | 0.8469363 | 0.4545659
[8 empty] | 23.25173 | 105.5209 | 16.70347 | 104.7202 | -0.000575934 | 0.8690312 | 0.8624364 | 0.4563334
[8 empty] | 23.30184 | 105.1677 | 17.90918 | 103.5145 | -0.000575934 | 0.8661222 | 0.8525067 | 0.4538361
[8 empty] | 23.35081 | 105.0498 | 17.43866 | 103.985 | -0.000575934 | 0.8651508 | 0.8563817 | 0.4523794
[8 empty] | 23.40265 | 105.2847 | 16.96814 | 104.4555 | -0.001151868 | 0.8670856 | 0.8602567 | 0.4523811
[8 empty] | 23.45334 | 105.3432 | 18.52673 | 102.8969 | -0.000575934 | 0.8675673 | 0.8474207 | 0.4516527
[8 empty] | 23.50346 | 105.8428 | 17.11517 | 104.3085 | -0.000575934 | 0.8716818 | 0.8590458 | 0.4528153
[8 empty] | 23.55588 | 105.0484 | 21.96741 | 99.45622 | -0.000575934 | 0.86514 | 0.8190845 | 0.4484355
[8 empty] | 23.60253 | 105.3422 | 17.85036 | 103.5733 | -0.001151868 | 0.8675594 | 0.852991 | 0.4487937
[8 empty] | 23.65438 | 105.2831 | 19.99711 | 101.4265 | -0.001151868 | 0.8670724 | 0.8353112 | 0.4475601
[8 empty] | 23.70507 | 105.1651 | 19.46778 | 101.9559 | -0.001151868 | 0.866101 | 0.8396706 | 0.4461054
[8 empty] | 23.75173 | 105.2825 | 17.90918 | 103.5145 | -0.001151868 | 0.8670673 | 0.8525067 | 0.4457231
[8 empty] | 23.80184 | 105.0469 | 18.17384 | 103.2498 | -0.001151868 | 0.8651273 | 0.850327 | 0.4437949
[8 empty] | 23.85253 | 105.6347 | 16.29176 | 105.1319 | -0.001151868 | 0.8699685 | 0.8658271 | 0.4453162
[8 empty] | 23.90438 | 105.1639 | 17.70332 | 103.7203 | -0.000575934 | 0.8660908 | 0.854202 | 0.4423807
[8 empty] | 23.95334 | 105.5753 | 16.35058 | 105.0731 | -0.000575934 | 0.869479 | 0.8653427 | 0.443194
[8 empty] | 24.00346 | 105.3397 | 19.79126 | 101.6324 | -0.000575934 | 0.867539 | 0.8370065 | 0.4412873
[8 empty] | 24.05184 | 105.0454 | 20.76171 | 100.6619 | -0.001727802 | 0.8651146 | 0.8290143 | 0.4391756
[8 empty] | 24.10599 | 105.1627 | 19.79126 | 101.6324 | -0.000575934 | 0.8660807 | 0.8370065 | 0.4386758
[8 empty] | 24.15265 | 104.8683 | 20.76171 | 100.6619 | -0.001151868 | 0.8636565 | 0.8290143 | 0.4366096
[8 empty] | 24.20161 | 104.8092 | 20.14415 | 101.2795 | -0.000575934 | 0.8631697 | 0.8341003 | 0.435482
[8 empty] | 24.25518 | 104.9265 | 22.43793 | 98.9857 | -0.001151868 | 0.8641359 | 0.8152095 | 0.4350039
[8 empty] | 24.30357 | 104.8086 | 18.7914 | 102.6322 | -0.001151868 | 0.8631648 | 0.845241 | 0.4336526
[8 empty] | 24.35253 | 104.9848 | 18.17384 | 103.2498 | -0.000575934 | 0.8646155 | 0.850327 | 0.4335041
[8 empty] | 24.40265 | 105.1021 | 20.67348 | 100.7501 | -0.001151868 | 0.8655819 | 0.8297409 | 0.4330946
[8 empty] | 24.4568 | 104.5724 | 19.40896 | 102.0147 | -0.000575934 | 0.8612199 | 0.840155 | 0.4299701
[8 empty] | 24.50518 | 104.9839 | 21.49689 | 99.92674 | -0.001151868 | 0.8646082 | 0.8229596 | 0.4308
[8 empty] | 24.55588 | 104.5719 | 21.96741 | 99.45622 | -0.000575934 | 0.8612152 | 0.8190845 | 0.4282329
[8 empty] | 24.60426 | 104.6892 | 20.14415 | 101.2795 | -0.000575934 | 0.8621816 | 0.8341003 | 0.4278677
[8 empty] | 24.65438 | 104.6301 | 18.52673 | 102.8969 | -0.001151868 | 0.8616949 | 0.8474207 | 0.4267583
[8 empty] | 24.70507 | 104.8651 | 18.26207 | 103.1616 | -0.000575934 | 0.8636301 | 0.8496004 | 0.4268337
[8 empty] | 24.75518 | 104.6296 | 20.20296 | 101.2207 | -0.001151868 | 0.8616902 | 0.8336159 | 0.4250182
[8 empty] | 24.80588 | 104.9233 | 19.40896 | 102.0147 | -0.000575934 | 0.8641098 | 0.840155 | 0.425334
[8 empty] | 24.85772 | 104.8054 | 19.46778 | 101.9559 | -0.000575934 | 0.8631386 | 0.8396706 | 0.4239725
[8 empty] | 24.90265 | 104.6287 | 17.29162 | 104.132 | -0.000575934 | 0.8616835 | 0.8575926 | 0.422498
[8 empty] | 24.95507 | 104.5108 | 19.79126 | 101.6324 | -0.000575934 | 0.8607123 | 0.8370065 | 0.421138
[8 empty] | 25.00518 | 104.687 | 19.40896 | 102.0147 | -0.001151868 | 0.8621632 | 0.840155 | 0.4209985
[8 empty] | 25.0576 | 104.5103 | 22.23208 | 99.19155 | -0.001151868 | 0.8607077 | 0.8169048 | 0.4194125
[8 empty] | 25.10426 | 104.7453 | 22.43793 | 98.9857 | -0.001151868 | 0.8626432 | 0.8152095 | 0.4195691
[8 empty] | 25.15265 | 104.3039 | 19.26192 | 102.1617 | -0.000575934 | 0.8590082 | 0.8413659 | 0.4170072
[8 empty] | 25.2068 | 104.5683 | 22.11445 | 99.30918 | -0.000575934 | 0.8611855 | 0.8178736 | 0.4171603
[8 empty] | 25.25691 | 104.421 | 22.43793 | 98.9857 | -0.000575934 | 0.8599724 | 0.8152095 | 0.4157493
[8 empty] | 25.30357 | 104.1266 | 22.99668 | 98.42695 | -0.001151868 | 0.8575484 | 0.8106079 | 0.4138195
[8 empty] | 25.35599 | 104.6263 | 23.58483 | 97.8388 | -0.000575934 | 0.8616634 | 0.8057641 | 0.4149346
[8 empty] | 25.40611 | 104.1261 | 23.52601 | 97.89762 | -0.000575934 | 0.857544 | 0.8062485 | 0.4121473
[8 empty] | 25.45507 | 104.567 | 24.05535 | 97.36828 | -0.001151868 | 0.8611748 | 0.8018891 | 0.4130864
[8 empty] | 25.50864 | 104.5079 | 19.99711 | 101.4265 | -0.001151868 | 0.8606881 | 0.8353112 | 0.4119873
[8 empty] | 25.55933 | 104.3606 | 23.32016 | 98.10347 | -0.000575934 | 0.859475 | 0.8079438 | 0.4105939
[8 empty] | 25.60599 | 104.6838 | 19.26192 | 102.1617 | -0.000575934 | 0.8621371 | 0.8413659 | 0.4111081
[8 empty] | 25.65611 | 104.4189 | 19.99711 | 101.4265 | -0.001151868 | 0.8599553 | 0.8353112 | 0.4092725
[8 empty] | 25.70853 | 104.5069 | 23.52601 | 97.89762 | -0.001151868 | 0.8606797 | 0.8062485 | 0.4087801
[8 empty] | 25.75864 | 104.6242 | 20.08533 | 101.3383 | -0.001151868 | 0.8616464 | 0.8345846 | 0.4084405
[8 empty] | 25.80933 | 104.3593 | 22.23208 | 99.19155 | -0.001151868 | 0.8594647 | 0.8169048 | 0.4066118
[8 empty] | 25.86118 | 104.5061 | 20.96756 | 100.4561 | -0.000575934 | 0.8606735 | 0.827319 | 0.4063643
[8 empty] | 25.90783 | 104.1236 | 23.73186 | 97.69177 | -0.001151868 | 0.8575231 | 0.8045532 | 0.4041559
[8 empty] | 25.95853 | 104.6233 | 23.73186 | 97.69177 | -0.000575934 | 0.8616383 | 0.8045532 | 0.4052916
[8 empty] | 26.00864 | 103.829 | 22.23208 | 99.19155 | -0.000575934 | 0.8550972 | 0.8169048 | 0.4014569
[8 empty] | 26.05703 | 103.8876 | 24.87876 | 96.54487 | -0.000575934 | 0.8555797 | 0.7951078 | 0.4009362
[8 empty] | 26.10945 | 103.8285 | 22.49675 | 98.92688 | -0.000575934 | 0.8550932 | 0.8147251 | 0.3999051
[8 empty] | 26.15783 | 103.4166 | 23.17312 | 98.25051 | -0.001151868 | 0.8517007 | 0.8091548 | 0.3975905
[8 empty] | 26.2068 | 103.6516 | 22.79082 | 98.63281 | -0.000575934 | 0.8536363 | 0.8123032 | 0.3977445
[8 empty] | 26.2621 | 103.5337 | 23.99653 | 97.4271 | -0.000575934 | 0.8526654 | 0.8023735 | 0.3964581
[8 empty] | 26.30933 | 103.8276 | 28.26062 | 93.16301 | -0.001151868 | 0.8550855 | 0.767256 | 0.3968632
[8 empty] | 26.35772 | 103.4745 | 22.23208 | 99.19155 | -0.000575934 | 0.8521774 | 0.8169048 | 0.394795
[8 empty] | 26.40783 | 103.4154 | 23.4672 | 97.95643 | -0.000575934 | 0.8516911 | 0.8067329 | 0.3938221
[8 empty] | 26.46025 | 104.1798 | 22.11445 | 99.30918 | -0.000575934 | 0.857986 | 0.8178736 | 0.3959307
[8 empty] | 26.51037 | 103.7678 | 22.37912 | 99.04451 | -0.000575934 | 0.8545935 | 0.8156939 | 0.3936283
[8 empty] | 26.55933 | 103.65 | 22.43793 | 98.9857 | -0.000575934 | 0.8536229 | 0.8152095 | 0.3924589
[8 empty] | 26.61118 | 103.6498 | 19.87948 | 101.5442 | -0.000575934 | 0.853621 | 0.83628 | 0.3916935
[8 empty] | 26.65956 | 103.826 | 22.23208 | 99.19155 | -0.001151868 | 0.8550724 | 0.8169048 | 0.3916436
[8 empty] | 26.71025 | 103.9434 | 22.37912 | 99.04451 | -0.000575934 | 0.8560393 | 0.8156939 | 0.3913399
[8 empty] | 26.7621 | 103.6491 | 23.58483 | 97.8388 | -0.000575934 | 0.8536155 | 0.8057641 | 0.3894821
[8 empty] | 26.80703 | 103.7077 | 22.90845 | 98.51518 | -0.000575934 | 0.8540983 | 0.8113345 | 0.389048
[8 empty] | 26.85772 | 104.1192 | 24.52587 | 96.89776 | -0.001151868 | 0.8574872 | 0.798014 | 0.3898458
[8 empty] | 26.90956 | 103.2368 | 26.34913 | 95.0745 | -0.001151868 | 0.8502197 | 0.7829983 | 0.3858154
[8 empty] | 26.96371 | 103.2953 | 24.34942 | 97.07421 | -0.000575934 | 0.8507021 | 0.7994672 | 0.3852579
[8 empty] | 27.00864 | 102.9129 | 26.34913 | 95.0745 | -0.000575934 | 0.8475521 | 0.7829983 | 0.3832008
[8 empty] | 27.06106 | 102.8538 | 26.34913 | 95.0745 | -0.000575934 | 0.8470659 | 0.7829983 | 0.3822404
[8 empty] | 27.11118 | 103.0301 | 26.90788 | 94.51575 | -0.001151868 | 0.8485173 | 0.7783967 | 0.3821838
[8 empty] | 27.15783 | 102.9122 | 25.87861 | 95.54502 | -0.000575934 | 0.847547 | 0.7868733 | 0.3810934
[8 empty] | 27.21198 | 103.0885 | 27.17254 | 94.25109 | -0.001151868 | 0.8489983 | 0.776217 | 0.3809827
[8 empty] | 27.26382 | 102.6177 | 28.46647 | 92.95716 | -0.001151868 | 0.8451215 | 0.7655607 | 0.3785316
[8 empty] | 27.31106 | 102.7352 | 23.99653 | 97.4271 | -0.000575934 | 0.8460887 | 0.8023735 | 0.378307
[8 empty] | 27.3629 | 102.6761 | 27.3784 | 94.04523 | -0.001727802 | 0.8456026 | 0.7745217 | 0.3773745
[8 empty] | 27.41532 | 102.8524 | 23.73186 | 97.69177 | -0.000575934 | 0.8470541 | 0.8045532 | 0.3772958
[8 empty] | 27.46025 | 102.6758 | 25.0258 | 96.39784 | 0 | 0.8455995 | 0.7938968 | 0.3760352
[8 empty] | 27.5121 | 102.5579 | 25.34928 | 96.07435 | -0.001727802 | 0.844629 | 0.7912327 | 0.3748984
[8 empty] | 27.56106 | 102.7342 | 24.34942 | 97.07421 | -0.000575934 | 0.8460806 | 0.7994672 | 0.3748718
[8 empty] | 27.6129 | 102.8516 | 25.76098 | 95.66265 | -0.001151868 | 0.8470477 | 0.7878421 | 0.3745933
[8 empty] | 27.66129 | 102.6162 | 24.87876 | 96.54487 | -0.000575934 | 0.8451087 | 0.7951078 | 0.3730869
[8 empty] | 27.70853 | 102.2631 | 27.84892 | 93.57471 | -0.000575934 | 0.8422009 | 0.7706466 | 0.3711766
[8 empty] | 27.7621 | 102.7334 | 27.3784 | 94.04523 | -0.000575934 | 0.8460743 | 0.7745217 | 0.3721545
[8 empty] | 27.81452 | 102.8508 | 27.7901 | 93.63353 | -0.000575934 | 0.8470415 | 0.771131 | 0.3718753
[8 empty] | 27.8629 | 102.6742 | 24.67291 | 96.75073 | -0.000575934 | 0.8455869 | 0.7968031 | 0.3705956
[8 empty] | 27.91302 | 102.4976 | 25.8198 | 95.60383 | -0.000575934 | 0.8441322 | 0.7873577 | 0.3692975
[8 empty] | 27.96198 | 102.7327 | 25.67276 | 95.75087 | -0.000575934 | 0.8460683 | 0.7885687 | 0.3694915
[8 empty] | 28.01037 | 102.5561 | 24.87876 | 96.54487 | -0.001151868 | 0.8446137 | 0.7951078 | 0.3682227
[8 empty] | 28.06452 | 102.2618 | 28.05477 | 93.36886 | -0.000575934 | 0.8421902 | 0.7689513 | 0.3664637
[8 empty] | 28.1129 | 102.3793 | 24.14357 | 97.28006 | 0 | 0.8431575 | 0.8011625 | 0.3662508
[8 empty] | 28.16532 | 102.085 | 27.52543 | 93.8982 | -0.001151868 | 0.8407341 | 0.7733107 | 0.3645244
[8 empty] | 28.21371 | 102.6142 | 26.49617 | 94.92746 | -0.001151868 | 0.8450922 | 0.7817874 | 0.3657748
[8 empty] | 28.26555 | 102.6728 | 28.37825 | 93.04538 | -0.000575934 | 0.8455751 | 0.7662872 | 0.3653113
[8 empty] | 28.31048 | 102.3786 | 26.08447 | 95.33916 | -0.000575934 | 0.8431519 | 0.785178 | 0.3636923
[8 empty] | 28.36463 | 102.5548 | 25.76098 | 95.66265 | -0.000575934 | 0.8446035 | 0.7878421 | 0.3636194
[8 empty] | 28.41475 | 101.9371 | 29.61337 | 91.81026 | -0.000575934 | 0.8395162 | 0.7561153 | 0.3608041
[8 empty] | 28.46025 | 101.8193 | 30.49559 | 90.92804 | -0.001727802 | 0.8385462 | 0.7488496 | 0.3598134
[8 empty] | 28.51555 | 101.7603 | 29.61337 | 91.81026 | -0.000575934 | 0.8380603 | 0.7561153 | 0.3589087
[8 empty] | 28.56624 | 102.5542 | 24.61409 | 96.80954 | -0.000575934 | 0.8445981 | 0.7972875 | 0.3610507
[8 empty] | 28.6129 | 102.1423 | 29.20166 | 92.22197 | -0.001151868 | 0.8412062 | 0.7595059 | 0.3590226
[8 empty] | 28.66129 | 101.9363 | 26.84906 | 94.57457 | -0.000575934 | 0.8395096 | 0.7788811 | 0.3576977
[8 empty] | 28.71717 | 102.2596 | 27.70188 | 93.72175 | -0.001151868 | 0.8421722 | 0.7718576 | 0.3581275
[8 empty] | 28.76382 | 101.8772 | 28.46647 | 92.95716 | -0.001151868 | 0.8390225 | 0.7655607 | 0.356217
[8 empty] | 28.81452 | 101.3477 | 25.67276 | 95.75087 | -0.000575934 | 0.8346618 | 0.7885687 | 0.3537528
[8 empty] | 28.86636 | 101.2299 | 29.731 | 91.69263 | -0.001727802 | 0.8336918 | 0.7551465 | 0.3527094
[8 empty] | 28.91705 | 101.4062 | 26.64321 | 94.78042 | -0.000575934 | 0.8351436 | 0.7805764 | 0.3527007
[8 empty] | 28.96544 | 101.3472 | 30.1427 | 91.28093 | -0.001151868 | 0.834658 | 0.7517559 | 0.351908
[8 empty] | 29.0121 | 101.4647 | 27.3784 | 94.04523 | -0.000575934 | 0.8356257 | 0.7745217 | 0.351747
[8 empty] | 29.06221 | 100.7294 | 31.84834 | 89.57529 | -0.000575934 | 0.8295697 | 0.7377089 | 0.3486102
[8 empty] | 29.11809 | 101.6408 | 25.49632 | 95.92731 | -0.000575934 | 0.8370762 | 0.7900218 | 0.3510715
[8 empty] | 29.16647 | 102.1406 | 24.61409 | 96.80954 | -0.000575934 | 0.8411923 | 0.7972875 | 0.3522027
[8 empty] | 29.21544 | 101.1112 | 31.02493 | 90.3987 | -0.001151868 | 0.8327145 | 0.7444902 | 0.3480889
[8 empty] | 29.26728 | 101.2287 | 26.96669 | 94.45694 | -0.000575934 | 0.8336821 | 0.7779123 | 0.3478737
[8 empty] | 29.3197 | 101.5226 | 28.37825 | 93.04538 | -0.000575934 | 0.8361028 | 0.7662872 | 0.3482543
[8 empty] | 29.36809 | 101.2872 | 28.937 | 92.48664 | -0.001151868 | 0.8341642 | 0.7616856 | 0.346879
[8 empty] | 29.41647 | 100.993 | 28.78996 | 92.63367 | -0.001151868 | 0.8317412 | 0.7628966 | 0.3453082
[8 empty] | 29.46717 | 100.9929 | 24.73172 | 96.69191 | 0 | 0.8317401 | 0.7963187 | 0.3447137
[8 empty] | 29.51555 | 101.1104 | 26.70202 | 94.72161 | -0.001151868 | 0.8327078 | 0.780092 | 0.3445467
[8 empty] | 29.56624 | 100.6103 | 28.52529 | 92.89834 | -0.001151868 | 0.8285894 | 0.7650763 | 0.3422647
[8 empty] | 29.61636 | 100.6102 | 28.99581 | 92.42782 | 0 | 0.8285884 | 0.7612013 | 0.3416851
[8 empty] | 29.66647 | 100.6101 | 30.61322 | 90.81041 | -0.001151868 | 0.8285873 | 0.7478808 | 0.3411074
[8 empty] | 29.71889 | 101.4039 | 26.84906 | 94.57457 | -0.000575934 | 0.8351253 | 0.7788811 | 0.343177
[8 empty] | 29.76728 | 101.2862 | 28.52529 | 92.89834 | -0.001151868 | 0.8341556 | 0.7650763 | 0.3422236
[8 empty] | 29.81624 | 100.2568 | 26.49617 | 94.92746 | -0.000575934 | 0.8256779 | 0.7817874 | 0.3382092
[8 empty] | 29.86982 | 100.5508 | 32.99523 | 88.4284 | -0.000575934 | 0.8280987 | 0.7282635 | 0.3385867
[8 empty] | 29.92396 | 100.7271 | 30.76026 | 90.66337 | -0.001151868 | 0.8295508 | 0.7466699 | 0.3385633
[8 empty] | 29.96889 | 100.1976 | 31.23078 | 90.19285 | -0.000575934 | 0.8251905 | 0.7427949 | 0.336289
[8 empty] | 30.01901 | 99.90344 | 28.78996 | 92.63367 | -0.001727802 | 0.8227676 | 0.7628966 | 0.3347476