## General
ID | Test identification
Test identification | Location | NWZ-BH-5011
Test identification | Sample | 45-4
Test identification | Depth | 43.63 | [m]
Test identification | Test number | DSS14
Specimen Visual Description
Specimen Visual Description | Stiff high strength dark grey CLAY
Initial Specimen Conditions
Initial Specimen Conditions | Test start date | 17/07/2024
Initial Specimen Conditions | Type of sample | Undisturbed
Initial Specimen Conditions | Specimen orientation | Vertical
Initial Specimen Conditions | Diameter | 65.79 | [mm]
Initial Specimen Conditions | Length | 19.3 | [mm]
Initial Specimen Conditions | Water content | 23.03502 | [%]
Initial Specimen Conditions | Bulk density | 2.082319 | [Mg/m³]
Initial Specimen Conditions | Dry density | 1.692461 | [Mg/m³]
Initial Specimen Conditions | Void ratio | 0.5953104 | [-]
Initial Specimen Conditions | Degree of saturation | 100 | [%]
Initial Specimen Conditions | Assumed particle density | 2.7 | [Mg/m³]
Initial Specimen Conditions | Torvane | 81 | [kPa]
Initial Specimen Conditions | Pocket penetrometer | 150 | [kPa]
Initial Specimen Conditions | Torvane 90° | - | [kPa]
Initial Specimen Conditions | Pocket penetrometer 90° | - | [kPa]
Consolidation - 1
Consolidation - 1 | svc | 1050.315 | [kPa]
Consolidation - 1 | Vertical strain | 6.150259 | [%]
Consolidation - 1 | Bulk density | 2.153247 | [Mg/m³]
Consolidation - 1 | Dry density | 1.803373 | [Mg/m³]
Consolidation - 1 | Void ratio | 0.4971947 | [-]
Consolidation - 1 | Water content | 19.4011 | [%]
Consolidation - 2
Consolidation - 2 | svc | 436.5108 | [kPa]
Consolidation - 2 | Vertical strain | 5.780311 | [%]
Consolidation - 2 | Bulk density | 2.148725 | [Mg/m³]
Consolidation - 2 | Dry density | 1.796302 | [Mg/m³]
Consolidation - 2 | Void ratio | 0.5030882 | [-]
Consolidation - 2 | Water content | 19.61938 | [%]
Stress Controlled Cyclic Loading - Constant Vertical Stress
Stress Controlled Cyclic Loading - Constant Vertical Stress | sv |  | [kPa]
Stress Controlled Cyclic Loading - Constant Vertical Stress | Reference stress |  | [kPa]
Stress Controlled Cyclic Loading - Constant Vertical Stress | Mean tav |  | [kPa]
Stress Controlled Cyclic Loading - Constant Vertical Stress | Mean tcy |  | [kPa]
Stress Controlled Cyclic Loading - Constant Vertical Stress | Frequency |  | [Hz]
Stress Controlled Cyclic Loading - Constant Vertical Stress | Number of cycles applied (N) |  | [-]
Stress Controlled Cyclic Loading - Constant Vertical Stress | Vertical strain |  | [%]
Stress Controlled Cyclic Loading - Constant Vertical Stress | Bulk density |  | [Mg/m³]
Stress Controlled Cyclic Loading - Constant Vertical Stress | Dry density |  | [Mg/m³]
Stress Controlled Cyclic Loading - Constant Vertical Stress | Void ratio |  | [-]
Stress Controlled Cyclic Loading - Constant Vertical Stress | Cycle | gav | gcy | G | l
Stress Controlled Cyclic Loading - Constant Vertical Stress | [-] | [%] | [%] | [MPa] | [%]
Stress Controlled Cyclic Loading - Constant Vertical Stress
Stress Controlled Cyclic Loading - Constant Vertical Stress
Stress Controlled Cyclic Loading - Constant Vertical Stress
Stress Controlled Cyclic Loading - Constant Vertical Stress
Stress Controlled Cyclic Loading - Constant Vertical Stress
Stress Controlled Cyclic Loading - Constant Vertical Stress
Stress Controlled Cyclic Loading - Constant Vertical Stress
Stress Controlled Cyclic Loading - Constant Vertical Stress
Stress Controlled Cyclic Loading - Constant Vertical Stress
Stress Controlled Cyclic Loading - Constant Vertical Stress
Stress Controlled Cyclic Loading - Constant Vertical Stress
Stress Controlled Cyclic Loading - Constant Vertical Stress
Stress Controlled Cyclic Loading - Constant Vertical Stress
Stress Controlled Cyclic Loading - Constant Vertical Stress
Stress Controlled Cyclic Loading - Constant Vertical Stress
Stress Controlled Cyclic Loading - Constant Vertical Stress
Stress Controlled Cyclic Loading - Constant Vertical Stress
Stress Controlled Cyclic Loading - Constant Vertical Stress
Stress Controlled Cyclic Loading - Constant Vertical Stress
Stress Controlled Cyclic Loading - Constant Vertical Stress
Stress Controlled Cyclic Loading - Constant Vertical Stress
Stress Controlled Cyclic Loading - Constant Vertical Stress
Stress Controlled Cyclic Loading - Constant Vertical Stress
Stress Controlled Cyclic Loading - Constant Vertical Stress
Stress Controlled Cyclic Loading - Constant Vertical Stress
Stress Controlled Cyclic Loading - Constant Vertical Stress
Stress Controlled Cyclic Loading - Constant Vertical Stress
Stress Controlled Cyclic Loading - Constant Vertical Stress
Stress Controlled Cyclic Loading - Constant Vertical Stress
Stress Controlled Cyclic Loading - Constant Vertical Stress
Consolidation - 3
Consolidation - 3 | svc |  | [kPa]
Consolidation - 3 | Vertical strain |  | [%]
Consolidation - 3 | Bulk density |  | [Mg/m³]
Consolidation - 3 | Dry density |  | [Mg/m³]
Consolidation - 3 | Void ratio |  | [-]
Consolidation - 3 | Water content |  | [%]
Shearing - Constant Vertical Stress
At peak shear stress
Shearing - Constant Vertical Stress - At peak shear stress | Shear stress |  | [kPa]
Shearing - Constant Vertical Stress - At peak shear stress | Shear strain |  | [%]
Shearing - Constant Vertical Stress - At peak shear stress | Vertical stress |  | [kPa]
Shearing - Constant Vertical Stress - At peak shear stress | Vertical strain |  | [%]
Shearing - Constant Vertical Stress - At peak shear stress | Bulk density |  | [Mg/m³]
Shearing - Constant Vertical Stress - At peak shear stress | Dry density |  | [Mg/m³]
Shearing - Constant Vertical Stress - At peak shear stress | Void ratio |  | [-]
Shearing - Constant Vertical Stress - At peak shear stress | Rate of strain |  | [%/hour]
At 15 % shear strain
Shearing - Constant Vertical Stress - At 15 % shear strain | Shear stress |  | [kPa]
Shearing - Constant Vertical Stress - At 15 % shear strain | Vertical stress |  | [kPa]
Shearing - Constant Vertical Stress - At 15 % shear strain | Vertical strain |  | [%]
Shearing - Constant Vertical Stress - At 15 % shear strain | Bulk density |  | [Mg/m³]
Shearing - Constant Vertical Stress - At 15 % shear strain | Dry density |  | [Mg/m³]
Shearing - Constant Vertical Stress - At 15 % shear strain | Void ratio |  | [-]
Shearing - Constant Volume
At peak shear stress
Shearing - Constant Volume - At peak shear stress | Shear stress | 268.7873 | [kPa]
Shearing - Constant Volume - At peak shear stress | Shear strain | 18.31745 | [%]
Shearing - Constant Volume - At peak shear stress | Shear induced -Dsv | -33.65243 | [kPa]
Shearing - Constant Volume - At peak shear stress | Vertical stress | 470.222 | [kPa]
Shearing - Constant Volume - At peak shear stress | Vertical strain | 0.00109985 | [%]
Shearing - Constant Volume - At peak shear stress | Rate of strain | 3.002645 | [%/hour]
At 15 % shear strain
Shearing - Constant Volume - At 15 % shear strain | Shear stress | 265.7343 | [kPa]
Shearing - Constant Volume - At 15 % shear strain | Shear induced -Dsv | -40.94771 | [kPa]
Shearing - Constant Volume - At 15 % shear strain | Vertical stress | 477.5173 | [kPa]
Shearing - Constant Volume - At 15 % shear strain | Vertical strain | 0.00109985 | [%]
Final Specimen Conditions
Final Specimen Conditions | Water content | 19.61877 | [%]
Final Specimen Conditions | Bulk Density | 2.148738 | [Mg/m³]
Final Specimen Conditions | Dry density | 1.796322 | [Mg/m³]
Final Specimen Conditions | Void ratio | 0.5030717 | [-]

## Consolidation - 1
Consolidation - 1
Root Time | Vertical Strain | Vertical Consolidation Stress
[minutes0.5] | [%] | [kPa]
0 | 0 | 9.119101
0.4082483 | 0.003626943 | 10.32518
0.8164966 | 0.02694301 | 13.88457
1.224745 | 0.07823834 | 19.65019
1.632993 | 0.1658031 | 27.82797
2.041241 | 0.2937824 | 38.21198
2.44949 | 0.4720207 | 51.00813
2.857738 | 0.6968912 | 65.48103
3.265986 | 0.942487 | 83.24857
3.674235 | 1.205699 | 103.0164
4.082483 | 1.475648 | 124.9905
4.490731 | 1.729534 | 149.2885
4.898979 | 1.975648 | 176.0281
5.307228 | 2.21658 | 204.6503
5.715476 | 2.450259 | 236.2436
6.123724 | 2.673575 | 269.7195
6.531973 | 2.891192 | 305.3722
6.940221 | 3.106218 | 343.6136
7.348469 | 3.315544 | 384.0612
7.756718 | 3.525907 | 426.8034
8.164966 | 3.729534 | 472.1635
8.573214 | 3.935233 | 519.6417
8.981462 | 4.138342 | 569.3555
9.389711 | 4.339896 | 621.452
9.797959 | 4.541451 | 675.5489
10.20621 | 4.743005 | 732.2344
10.61446 | 4.941451 | 791.538
11.0227 | 5.138342 | 852.6066
11.43095 | 5.332124 | 916.0284
11.8392 | 5.526425 | 982.1272
12.24745 | 5.717617 | 1050.697
12.6557 | 5.804663 | 1050.815
13.06395 | 5.848705 | 1050.462
13.47219 | 5.877202 | 1050.256
13.88044 | 5.896891 | 1050.02
14.28869 | 5.91399 | 1049.726
14.69694 | 5.929534 | 1050.079
15.10519 | 5.943005 | 1050.373
15.51344 | 5.953886 | 1050.52
15.92168 | 5.962694 | 1050.579
16.32993 | 5.972021 | 1050.403
16.73818 | 5.980311 | 1050.373
17.14643 | 5.988083 | 1050.462
17.55468 | 5.995337 | 1050.315
17.96292 | 6.002591 | 1050.579
18.37117 | 6.00829 | 1050.579
18.77942 | 6.012953 | 1050.373
19.18767 | 6.017617 | 1050.462
19.59592 | 6.022798 | 1050.373
20.00417 | 6.028497 | 1050.579
20.41241 | 6.034715 | 1050.579
20.82066 | 6.039378 | 1050.373
21.22891 | 6.041969 | 1050.403
21.63716 | 6.048187 | 1050.462
22.04541 | 6.052332 | 1050.462
22.45366 | 6.058031 | 1050.315
22.8619 | 6.059067 | 1050.638
23.27015 | 6.063212 | 1050.373
23.6784 | 6.069948 | 1050.52
24.08665 | 6.070984 | 1050.373
24.4949 | 6.073575 | 1050.315
24.90315 | 6.078756 | 1050.52
25.31139 | 6.081347 | 1050.373
25.71964 | 6.084974 | 1050.373
26.12789 | 6.089119 | 1050.315
26.53614 | 6.091192 | 1050.315
26.94439 | 6.094301 | 1050.315
27.35264 | 6.098446 | 1050.403
27.76088 | 6.101554 | 1050.462
28.16913 | 6.104663 | 1050.403
28.57738 | 6.106736 | 1050.462
28.98563 | 6.108808 | 1050.373
29.39388 | 6.111399 | 1050.52
29.80213 | 6.114508 | 1050.373
30.21037 | 6.118135 | 1050.52
30.61862 | 6.120725 | 1050.373
31.02687 | 6.12228 | 1050.52
31.43512 | 6.125389 | 1050.579
31.84337 | 6.127461 | 1050.579
32.25161 | 6.130052 | 1050.373
32.65986 | 6.132124 | 1050.403
33.06811 | 6.134715 | 1050.373
33.47636 | 6.137824 | 1050.373
33.88461 | 6.139378 | 1050.373
34.29286 | 6.141969 | 1050.52
34.7011 | 6.142487 | 1050.403
35.10935 | 6.150259 | 1050.462
35.16793 | 6.150259 | 1050.315

## Consolidation - 2
Consolidation - 2
Root Time | Vertical Strain | Vertical Consolidation Stress
[minutes0.5] | [%] | [kPa]
35.16817 | 6.149741 | 1050.373
35.17054 | 6.149741 | 1050.256
35.17764 | 6.149223 | 1048.314
35.18949 | 6.148705 | 1044.755
35.20606 | 6.146632 | 1040.254
35.22736 | 6.144041 | 1034.018
35.25337 | 6.142487 | 1026.605
35.28409 | 6.141969 | 1017.633
35.31949 | 6.139378 | 1007.396
35.35958 | 6.134197 | 995.747
35.40433 | 6.127979 | 982.6567
35.45373 | 6.123316 | 968.478
35.50775 | 6.115544 | 952.7696
35.56637 | 6.109326 | 936.0905
35.62958 | 6.1 | 917.3522
35.69734 | 6.094301 | 897.4078
35.76963 | 6.083938 | 876.2574
35.84643 | 6.073057 | 853.695
35.92771 | 6.059585 | 829.8676
36.01342 | 6.049741 | 804.393
36.10355 | 6.039896 | 777.5358
36.19807 | 6.020725 | 749.7078
36.29692 | 6.001036 | 720.3502
36.40009 | 5.986528 | 689.8453
36.50753 | 5.962176 | 657.6049
36.61921 | 5.940415 | 624.3643
36.73509 | 5.919689 | 589.1528
36.85512 | 5.892228 | 553.1765
36.97927 | 5.861658 | 515.7587
37.1075 | 5.829016 | 476.8407
37.23976 | 5.790155 | 436.5108
37.37602 | 5.784456 | 436.6285
37.51622 | 5.780829 | 436.3931
37.66032 | 5.780829 | 436.3343
37.80829 | 5.780829 | 436.2755
37.96007 | 5.782902 | 436.6285
38.11561 | 5.783938 | 436.5696
38.27488 | 5.781865 | 436.452
38.43783 | 5.780829 | 436.5108
38.6044 | 5.780311 | 436.5108
38.77456 | 5.779275 | 436.3343
38.94826 | 5.778756 | 436.3931
39.12544 | 5.779275 | 436.5108
39.30606 | 5.779275 | 436.2755
39.49008 | 5.779793 | 436.452
39.67745 | 5.779793 | 436.5108
39.86812 | 5.780311 | 436.452
40.06204 | 5.779275 | 436.452
40.25916 | 5.779793 | 436.5696
40.45944 | 5.779793 | 436.5696
40.66284 | 5.779793 | 436.2755
40.8693 | 5.779793 | 436.3343
41.07879 | 5.779793 | 436.5696
41.29124 | 5.780311 | 436.452
41.50663 | 5.778756 | 436.3931
41.72489 | 5.778756 | 436.2755
41.946 | 5.778756 | 436.5108
42.16989 | 5.777202 | 436.3343
42.39654 | 5.778238 | 436.2755
42.62589 | 5.776166 | 436.3931
42.8579 | 5.776166 | 436.452
43.09254 | 5.774611 | 436.5108
43.32974 | 5.773575 | 436.452
43.56948 | 5.773575 | 436.2755
43.81172 | 5.773575 | 436.3931
44.0564 | 5.772539 | 436.452
44.3035 | 5.773575 | 436.3343
44.55296 | 5.773057 | 436.6285
44.80476 | 5.772539 | 436.5696
45.05885 | 5.773575 | 436.7167
45.31519 | 5.772539 | 436.2166
45.57375 | 5.773057 | 436.2755
45.83448 | 5.772539 | 436.452
46.09736 | 5.773057 | 436.3343
46.36234 | 5.773575 | 436.2755
46.62939 | 5.773057 | 436.2755
46.89847 | 5.773057 | 436.3343
47.16955 | 5.774093 | 436.2166
47.4426 | 5.774093 | 436.3343
47.71757 | 5.773057 | 436.2166
47.99444 | 5.774093 | 436.3343
48.27318 | 5.774093 | 436.5696
48.55375 | 5.774093 | 436.6285
48.83612 | 5.774611 | 436.2755
49.12026 | 5.774611 | 436.3931
49.40614 | 5.774093 | 436.5696
49.69373 | 5.774093 | 436.5108
49.983 | 5.774611 | 436.452
50.27392 | 5.776166 | 436.5696
50.56646 | 5.775648 | 436.3931
50.86059 | 5.77513 | 436.2755
51.1563 | 5.776166 | 436.2755
51.45354 | 5.775648 | 436.2755
51.75229 | 5.776166 | 436.452
52.05254 | 5.781347 | 436.2755
52.35424 | 5.778756 | 436.3343
52.65738 | 5.778756 | 436.3343
52.96194 | 5.778756 | 436.3343
53.26788 | 5.778756 | 436.3343
53.57518 | 5.778756 | 436.5108
53.88383 | 5.778238 | 436.5108
54.19379 | 5.778756 | 436.2755
54.50505 | 5.779275 | 436.3931
54.81758 | 5.778756 | 436.3343
55.13136 | 5.778756 | 436.5108
55.44637 | 5.78601 | 436.452
55.76259 | 5.780829 | 436.6285
55.808 | 5.780311 | 436.5108

## Cyclic Preshear
Stress Controlled Cyclic Loading - Constant Vertical Stress
Number of Cycles | Shear Stress | Shear Strain | Shear induced -DVertical Stress | Shear induced -Δσv/σvc | Vertical stress | Vertical strain | Vertical stress / consolidation Stress | Shear Stress / Consolidation Stress | Number of Cycles | Shear modulus | Damping ratio
[-] | [kPa] | [%] | [kPa] | [-] | [kPa] | [%] | [-] | [-] | [-] | [MPa] | [%]

## Consolidation - 3
Consolidation - 3
Root Time | Vertical Strain | Vertical Consolidation Stress
[minutes0.5] | [%] | [kPa]

## Shearing
Shearing Stage - Constant Vertical Stress | [7 empty] | Shearing Stage - Constant Volume
Shear Strain | Shear Stress | Shear Induced -DVertical Stress | Vertical Stress | Shear Induced ΔVertical Strain | Shear Stress / Consolidation Stress | Vertical Stress / Consolidation Stress | Shear Modulus | Shear Strain | Shear Stress | Shear induced -DVertical Stress | Vertical Stress | Shear Induced DVertical Strain | Shear Stress / Consolidation Stress | Vertical Stress / Consolidation Stress | Shear Modulus
[%] | [kPa] | [kPa] | [kPa] | [%] | [-] | [-] | [MPa] | [%] | [kPa] | [kPa] | [kPa] | [%] | [-] | [-] | [MPa]
[8 empty] | 0 | 0.3272581 | 0 | 436.5696 | 0 | 0.0007496126 | 1
[8 empty] | 0.04894332 | 20.65295 | -7.942443 | 444.5121 | 0.00109985 | 0.04730735 | 1.018193 | 41.52905
[8 empty] | 0.09678679 | 36.97803 | -8.736687 | 445.3063 | 0.00109985 | 0.08470135 | 1.020012 | 37.86754
[8 empty] | 0.14628 | 51.0086 | -9.354433 | 445.9241 | 0.0005499249 | 0.1168396 | 1.021427 | 34.64679
[8 empty] | 0.1974231 | 63.50947 | -14.26698 | 450.8366 | 0.001649775 | 0.1454739 | 1.03268 | 32.00346
[8 empty] | 0.2485661 | 74.42186 | -14.73764 | 451.3073 | 0.001649775 | 0.1704696 | 1.033758 | 29.80882
[8 empty] | 0.2997091 | 84.51059 | -18.32645 | 454.8961 | 0.00109985 | 0.1935787 | 1.041978 | 28.08835
[8 empty] | 0.3508521 | 93.15791 | -22.38592 | 458.9555 | 0.00109985 | 0.2133861 | 1.051277 | 26.45863
[8 empty] | 0.3981457 | 101.57 | -21.91526 | 458.4849 | 0.00109985 | 0.2326547 | 1.050199 | 25.42857
[8 empty] | 0.4492887 | 108.5994 | -26.50423 | 463.0738 | 0.00109985 | 0.2487562 | 1.06071 | 24.09857
[8 empty] | 0.4971321 | 114.9523 | -28.68104 | 465.2507 | 0.00109985 | 0.2633081 | 1.065696 | 23.05726
[8 empty] | 0.5466254 | 121.4229 | -32.09335 | 468.663 | 0.001649775 | 0.2781295 | 1.073513 | 22.15331
[8 empty] | 0.601068 | 126.1872 | -32.94643 | 469.5161 | 0.00109985 | 0.2890425 | 1.075467 | 20.93938
[8 empty] | 0.6489114 | 130.5986 | -34.27017 | 470.8398 | 0.001649775 | 0.2991472 | 1.078499 | 20.07537
[8 empty] | 0.7000544 | 135.5395 | -37.5354 | 474.105 | 0.001649775 | 0.3104647 | 1.085978 | 19.31453
[8 empty] | 0.7495477 | 138.8919 | -38.77089 | 475.3405 | 0.00109985 | 0.3181437 | 1.088808 | 18.48643
[8 empty] | 0.7990409 | 143.0974 | -40.77121 | 477.3408 | 0.00109985 | 0.3277767 | 1.09339 | 17.86768
[8 empty] | 0.8518337 | 145.832 | -39.24155 | 475.8112 | 0.00109985 | 0.3340406 | 1.089886 | 17.08135
[8 empty] | 0.8991273 | 148.3902 | -40.44763 | 477.0172 | 0.00109985 | 0.3399004 | 1.092649 | 16.4674
[8 empty] | 0.9502703 | 150.9777 | -41.4772 | 478.0468 | 0.00109985 | 0.3458274 | 1.095007 | 15.85343
[8 empty] | 0.9981138 | 153.7419 | -42.21261 | 478.7822 | 0.001649775 | 0.3521589 | 1.096692 | 15.37045
[8 empty] | 1.049257 | 155.5352 | -41.12421 | 477.6938 | 0.00109985 | 0.3562666 | 1.094199 | 14.79218
[8 empty] | 1.1004 | 157.6226 | -40.44763 | 477.0172 | 0.001649775 | 0.3610481 | 1.092649 | 14.29439
[8 empty] | 1.153193 | 160.269 | -43.12452 | 479.6941 | 0 | 0.3671099 | 1.09878 | 13.86947
[8 empty] | 1.199386 | 161.8271 | -42.68328 | 479.2529 | 0.0005499249 | 0.3706788 | 1.09777 | 13.46521
[8 empty] | 1.24833 | 163.6793 | -39.91813 | 476.4878 | 0.00109985 | 0.3749214 | 1.091436 | 13.08565
[8 empty] | 1.297823 | 165.4432 | -41.18304 | 477.7527 | 0.001649775 | 0.3789619 | 1.094333 | 12.72254
[8 empty] | 1.350616 | 167.3836 | -41.53604 | 478.1057 | 0.00109985 | 0.3834065 | 1.095142 | 12.3689
[8 empty] | 1.398459 | 168.5004 | -41.80078 | 478.3704 | 0.00109985 | 0.3859646 | 1.095748 | 12.02561
[8 empty] | 1.447952 | 169.6466 | -41.3007 | 477.8703 | 0.00109985 | 0.3885901 | 1.094603 | 11.69371
[8 empty] | 1.499095 | 171.1164 | -45.12484 | 481.6945 | 0.00109985 | 0.3919567 | 1.103362 | 11.39281
[8 empty] | 1.550238 | 172.7038 | -44.6836 | 481.2532 | 0.00109985 | 0.3955928 | 1.102352 | 11.11936
[8 empty] | 1.597532 | 173.9971 | -43.35986 | 479.9295 | 0.00109985 | 0.3985553 | 1.099319 | 10.87114
[8 empty] | 1.650875 | 175.2021 | -44.56593 | 481.1356 | 0.0005499249 | 0.4013153 | 1.102082 | 10.59286
[8 empty] | 1.702018 | 176.2012 | -42.33028 | 478.8999 | 0.00109985 | 0.4036038 | 1.096961 | 10.33326
[8 empty] | 1.751511 | 177.7298 | -40.0358 | 476.6054 | 0.0005499249 | 0.4071053 | 1.091705 | 10.12854
[8 empty] | 1.800454 | 178.6701 | -43.12452 | 479.6941 | 0.001649775 | 0.4092592 | 1.09878 | 9.905437
[8 empty] | 1.848298 | 179.4045 | -40.94771 | 477.5173 | 0.0005499249 | 0.4109414 | 1.093794 | 9.688768
[8 empty] | 1.897791 | 180.4037 | -41.74195 | 478.3116 | 0.00109985 | 0.41323 | 1.095614 | 9.488738
[8 empty] | 1.952234 | 181.5498 | -42.15378 | 478.7234 | 0.00109985 | 0.4158553 | 1.096557 | 9.28283
[8 empty] | 1.998427 | 182.4607 | -41.12421 | 477.6938 | 0.00109985 | 0.4179419 | 1.094199 | 9.113841
[8 empty] | 2.05287 | 183.8128 | -42.15378 | 478.7234 | 0.00109985 | 0.4210388 | 1.096557 | 8.938
[8 empty] | 2.098514 | 184.4002 | -42.50678 | 479.0764 | 0.0005499249 | 0.4223843 | 1.097365 | 8.771585
[8 empty] | 2.149657 | 185.6934 | -41.00654 | 477.5762 | 0.00109985 | 0.4253467 | 1.093929 | 8.62306
[8 empty] | 2.2008 | 186.016 | -39.97696 | 476.5466 | 0.00109985 | 0.4260854 | 1.091571 | 8.437329
[8 empty] | 2.248643 | 186.6916 | -39.12389 | 475.6935 | 0.00109985 | 0.427633 | 1.089617 | 8.287856
[8 empty] | 2.301436 | 187.22 | -38.03548 | 474.6051 | 0.0005499249 | 0.4288433 | 1.087124 | 8.120701
[8 empty] | 2.352579 | 188.2191 | -38.77089 | 475.3405 | 0.0005499249 | 0.4311319 | 1.088808 | 7.986632
[8 empty] | 2.400422 | 189.6889 | -38.68264 | 475.2523 | 0.00109985 | 0.4344987 | 1.088606 | 7.888682
[8 empty] | 2.453215 | 189.8938 | -38.38847 | 474.9581 | 0.001649775 | 0.4349679 | 1.087932 | 7.727268
[8 empty] | 2.499409 | 190.4223 | -37.30007 | 473.8697 | 0.00109985 | 0.4361786 | 1.085439 | 7.605601
[8 empty] | 2.552202 | 191.4803 | -37.74131 | 474.3109 | 0.0005499249 | 0.4386019 | 1.08645 | 7.489729
[8 empty] | 2.601695 | 191.6852 | -38.21198 | 474.7816 | 0.0005499249 | 0.4390712 | 1.087528 | 7.355125
[8 empty] | 2.652838 | 192.5666 | -37.1824 | 473.752 | 0.00109985 | 0.4410903 | 1.085169 | 7.246555
[8 empty] | 2.700131 | 193.154 | -37.47656 | 474.0462 | 0.00109985 | 0.4424357 | 1.085843 | 7.141383
[8 empty] | 2.755124 | 194.3001 | -37.12357 | 473.6932 | 0.00109985 | 0.445061 | 1.085035 | 7.040441
[8 empty] | 2.804067 | 195.3581 | -37.0059 | 473.5755 | 0.00109985 | 0.4474845 | 1.084765 | 6.955285
[8 empty] | 2.848611 | 195.5043 | -36.88824 | 473.4579 | 0.00109985 | 0.4478194 | 1.084496 | 6.851657
[8 empty] | 2.899754 | 196.0916 | -36.74115 | 473.3108 | 0.00109985 | 0.4491646 | 1.084159 | 6.751068
[8 empty] | 2.950897 | 196.9731 | -35.35858 | 471.9282 | 0.00109985 | 0.4511837 | 1.080992 | 6.663934
[8 empty] | 2.999841 | 197.2957 | -35.47625 | 472.0459 | 0.001649775 | 0.4519227 | 1.081261 | 6.565964
[8 empty] | 3.053183 | 197.7653 | -35.79983 | 472.3694 | 0.001649775 | 0.4529983 | 1.082003 | 6.466629
[8 empty] | 3.098827 | 198.441 | -35.29975 | 471.8694 | 0.00109985 | 0.454546 | 1.080857 | 6.393184
[8 empty] | 3.15162 | 199.4401 | -34.329 | 470.8986 | 0.001649775 | 0.4568345 | 1.078634 | 6.317793
[8 empty] | 3.199463 | 199.498 | -34.88792 | 471.4575 | 0.001649775 | 0.4569671 | 1.079914 | 6.225129
[8 empty] | 3.252256 | 201.0266 | -40.88887 | 477.4585 | 0.0005499249 | 0.4604685 | 1.093659 | 6.17108
[8 empty] | 3.305049 | 201.4962 | -39.41805 | 475.9877 | 0.00109985 | 0.4615442 | 1.09029 | 6.086716
[8 empty] | 3.351243 | 202.4954 | -38.88855 | 475.4582 | 0.00109985 | 0.4638331 | 1.089078 | 6.032634
[8 empty] | 3.404035 | 203.171 | -38.74147 | 475.3111 | 0.001649775 | 0.4653805 | 1.088741 | 5.958919
[8 empty] | 3.453529 | 203.4348 | -38.94739 | 475.517 | 0.001649775 | 0.4659847 | 1.089212 | 5.881159
[8 empty] | 3.503022 | 204.2574 | -37.30007 | 473.8697 | 0.00109985 | 0.4678691 | 1.085439 | 5.82155
[8 empty] | 3.550315 | 204.433 | -37.06473 | 473.6344 | 0.001649775 | 0.4682713 | 1.0849 | 5.748947
[8 empty] | 3.601458 | 204.8438 | -36.74115 | 473.3108 | 0.00109985 | 0.4692123 | 1.084159 | 5.678716
[8 empty] | 3.656451 | 205.8429 | -36.38816 | 472.9578 | 0.001649775 | 0.4715008 | 1.08335 | 5.620633
[8 empty] | 3.703744 | 206.195 | -36.74115 | 473.3108 | 0.00109985 | 0.4723073 | 1.084159 | 5.558368
[8 empty] | 3.753238 | 206.7824 | -36.68232 | 473.2519 | 0.00109985 | 0.4736527 | 1.084024 | 5.50072
[8 empty] | 3.802731 | 207.7227 | -37.91781 | 474.4874 | 0.00109985 | 0.4758067 | 1.086854 | 5.453856
[8 empty] | 3.852224 | 207.9865 | -37.24123 | 473.8109 | 0.00109985 | 0.4764109 | 1.085304 | 5.390633
[8 empty] | 3.905017 | 208.8386 | -36.27049 | 472.8401 | 0.00109985 | 0.4783626 | 1.083081 | 5.339575
[8 empty] | 3.95286 | 209.0436 | -37.74131 | 474.3109 | 0.00109985 | 0.4788321 | 1.08645 | 5.280133
[8 empty] | 4.001804 | 209.5133 | -38.27081 | 474.8404 | 0.0005499249 | 0.4799081 | 1.087663 | 5.227293
[8 empty] | 4.049647 | 210.2478 | -36.62349 | 473.1931 | 0.00109985 | 0.4815905 | 1.083889 | 5.183674
[8 empty] | 4.106289 | 210.6585 | -36.74115 | 473.3108 | 0.00109985 | 0.4825313 | 1.084159 | 5.122173
[8 empty] | 4.155233 | 211.8048 | -36.21166 | 472.7813 | 0.0005499249 | 0.485157 | 1.082946 | 5.089427
[8 empty] | 4.204726 | 211.9215 | -36.88824 | 473.4579 | 0.00109985 | 0.4854244 | 1.084496 | 5.032296
[8 empty] | 4.254219 | 212.2442 | -36.38816 | 472.9578 | 0.00109985 | 0.4861634 | 1.08335 | 4.981335
[8 empty] | 4.303713 | 212.8021 | -36.56465 | 473.1343 | 0.00109985 | 0.4874415 | 1.083754 | 4.937014
[8 empty] | 4.353206 | 213.2719 | -36.50582 | 473.0754 | 0.0005499249 | 0.4885174 | 1.08362 | 4.891673
[8 empty] | 4.402149 | 213.8004 | -36.27049 | 472.8401 | 0.001649775 | 0.4897281 | 1.083081 | 4.849294
[8 empty] | 4.455492 | 214.5937 | -36.62349 | 473.1931 | 0.001649775 | 0.4915451 | 1.083889 | 4.80904
[8 empty] | 4.504435 | 214.9163 | -36.77057 | 473.3402 | 0.0005499249 | 0.4922842 | 1.084226 | 4.76395
[8 empty] | 4.555578 | 215.739 | -36.56465 | 473.1343 | 0.00109985 | 0.4941686 | 1.083754 | 4.728527
[8 empty] | 4.603422 | 215.7969 | -36.88824 | 473.4579 | 0.00109985 | 0.4943013 | 1.084496 | 4.680642
[8 empty] | 4.652915 | 216.2667 | -36.62349 | 473.1931 | 0.00109985 | 0.4953772 | 1.083889 | 4.640949
[8 empty] | 4.700208 | 216.8541 | -36.50582 | 473.0754 | 0.001649775 | 0.4967228 | 1.08362 | 4.60675
[8 empty] | 4.756851 | 217.0001 | -35.41741 | 471.987 | 0.00109985 | 0.4970573 | 1.081127 | 4.554964
[8 empty] | 4.803044 | 217.5287 | -36.77057 | 473.3402 | 0.00109985 | 0.4982682 | 1.084226 | 4.522163
[8 empty] | 4.854187 | 218.5868 | -35.77041 | 472.34 | 0.001649775 | 0.5006917 | 1.081935 | 4.496314
[8 empty] | 4.90533 | 218.5858 | -35.65274 | 472.2224 | 0.00109985 | 0.5006895 | 1.081666 | 4.449416
[8 empty] | 4.954274 | 219.7322 | -36.56465 | 473.1343 | 0.001649775 | 0.5033153 | 1.083754 | 4.428599
[8 empty] | 5.003767 | 219.2606 | -34.82908 | 471.3987 | 0.001649775 | 0.5022351 | 1.079779 | 4.37537
[8 empty] | 5.05161 | 220.0539 | -36.03516 | 472.6048 | 0.0005499249 | 0.5040523 | 1.082542 | 4.349636
[8 empty] | 5.104403 | 220.5236 | -37.41773 | 473.9874 | 0.001649775 | 0.5051282 | 1.085709 | 4.313851
[8 empty] | 5.152247 | 221.0816 | -36.68232 | 473.2519 | 0.0005499249 | 0.5064064 | 1.084024 | 4.284624
[8 empty] | 5.20339 | 221.4631 | -37.30007 | 473.8697 | 0.001649775 | 0.5072801 | 1.085439 | 4.249842
[8 empty] | 5.254533 | 222.6682 | -37.1824 | 473.752 | 0.00109985 | 0.5100406 | 1.085169 | 4.231413
[8 empty] | 5.303476 | 222.4614 | -36.09399 | 472.6636 | 0.001649775 | 0.5095669 | 1.082676 | 4.188463
[8 empty] | 5.35132 | 222.4605 | -34.88792 | 471.4575 | 0.00109985 | 0.5095649 | 1.079914 | 4.151
[8 empty] | 5.400813 | 223.1362 | -35.12325 | 471.6929 | 0.001649775 | 0.5111125 | 1.080453 | 4.125471
[8 empty] | 5.451956 | 223.8707 | -35.12325 | 471.6929 | 0.001649775 | 0.5127949 | 1.080453 | 4.100243
[8 empty] | 5.504749 | 224.3404 | -37.12357 | 473.6932 | 0.00109985 | 0.5138708 | 1.085035 | 4.069452
[8 empty] | 5.552592 | 224.4866 | -34.74083 | 471.3105 | 0.001649775 | 0.5142057 | 1.079577 | 4.037021
[8 empty] | 5.603735 | 225.0152 | -35.85866 | 472.4283 | 0.001649775 | 0.5154164 | 1.082137 | 4.00961
[8 empty] | 5.653228 | 225.3378 | -35.97633 | 472.5459 | 0.001649775 | 0.5161556 | 1.082407 | 3.980214
[8 empty] | 5.702172 | 225.8664 | -35.85866 | 472.4283 | 0.001649775 | 0.5173664 | 1.082137 | 3.955321
[8 empty] | 5.751665 | 225.7479 | -35.71158 | 472.2812 | 0.00109985 | 0.5170948 | 1.0818 | 3.919224
[8 empty] | 5.806657 | 226.747 | -35.65274 | 472.2224 | 0.00109985 | 0.5193835 | 1.081666 | 3.899314
[8 empty] | 5.855601 | 226.805 | -36.09399 | 472.6636 | 0.00109985 | 0.5195162 | 1.082676 | 3.867711
[8 empty] | 5.905094 | 227.8043 | -36.77057 | 473.3402 | 0.001649775 | 0.5218051 | 1.084226 | 3.852217
[8 empty] | 5.956237 | 227.4209 | -34.62317 | 471.1928 | 0.00109985 | 0.5209271 | 1.079307 | 3.812704
[8 empty] | 6.00573 | 228.0672 | -35.97633 | 472.5459 | 0.00109985 | 0.5224074 | 1.082407 | 3.792044
[8 empty] | 6.056873 | 228.6252 | -35.71158 | 472.2812 | 0.00109985 | 0.5236856 | 1.0818 | 3.769238
[8 empty] | 6.106366 | 228.8891 | -35.53508 | 472.1047 | 0.00109985 | 0.52429 | 1.081396 | 3.743008
[8 empty] | 6.15201 | 228.7412 | -34.27017 | 470.8398 | 0.00109985 | 0.5239512 | 1.078499 | 3.712834
[8 empty] | 6.203153 | 229.7993 | -35.35858 | 471.9282 | 0.0005499249 | 0.5263748 | 1.080992 | 3.69928
[8 empty] | 6.254296 | 229.9454 | -35.12325 | 471.6929 | 0.00109985 | 0.5267096 | 1.080453 | 3.671367
[8 empty] | 6.305439 | 230.7388 | -36.38816 | 472.9578 | 0.00109985 | 0.5285269 | 1.08335 | 3.654171
[8 empty] | 6.358782 | 231.2673 | -37.59423 | 474.1639 | 0.001649775 | 0.5297375 | 1.086113 | 3.631829
[8 empty] | 6.407725 | 231.09 | -34.74083 | 471.3105 | 0.001649775 | 0.5293313 | 1.079577 | 3.60132
[8 empty] | 6.455569 | 231.6186 | -36.50582 | 473.0754 | 0.0005499249 | 0.5305422 | 1.08362 | 3.582819
[8 empty] | 6.506712 | 232.206 | -37.1824 | 473.752 | 0.0005499249 | 0.5318878 | 1.085169 | 3.563686
[8 empty] | 6.554555 | 231.8228 | -34.62317 | 471.1928 | 0.0005499249 | 0.5310099 | 1.079307 | 3.531827
[8 empty] | 6.605698 | 233.1456 | -36.32932 | 472.8989 | 0.0005499249 | 0.53404 | 1.083215 | 3.524508
[8 empty] | 6.658491 | 232.6152 | -34.5055 | 471.0751 | 0.001649775 | 0.532825 | 1.079038 | 3.488597
[8 empty] | 6.704135 | 233.1439 | -38.38847 | 474.9581 | 0.00109985 | 0.534036 | 1.087932 | 3.472732
[8 empty] | 6.755278 | 233.6137 | -36.03516 | 472.6048 | 0.00109985 | 0.5351121 | 1.082542 | 3.453395
[8 empty] | 6.806421 | 233.7599 | -36.03516 | 472.6048 | 0.0005499249 | 0.535447 | 1.082542 | 3.429594
[8 empty] | 6.859214 | 234.965 | -37.91781 | 474.4874 | 0.00109985 | 0.5382075 | 1.086854 | 3.420768
[8 empty] | 6.908707 | 234.5523 | -35.65274 | 472.2224 | 0.00109985 | 0.5372622 | 1.081666 | 3.390288
[8 empty] | 6.954901 | 234.6692 | -35.91749 | 472.4871 | 0.001649775 | 0.5375299 | 1.082272 | 3.369451
[8 empty] | 7.006044 | 235.2272 | -36.94707 | 473.5167 | 0.00109985 | 0.5388081 | 1.08463 | 3.352819
[8 empty] | 7.057187 | 235.6088 | -37.5354 | 474.105 | 0.001649775 | 0.539682 | 1.085978 | 3.333928
[8 empty] | 7.10668 | 235.8138 | -38.56497 | 475.1346 | 0.001649775 | 0.5401517 | 1.088336 | 3.313595
[8 empty] | 7.155623 | 236.1366 | -35.71158 | 472.2812 | 0.001649775 | 0.540891 | 1.0818 | 3.295441
[8 empty] | 7.201817 | 236.4888 | -36.94707 | 473.5167 | 0.00109985 | 0.5416978 | 1.08463 | 3.279194
[8 empty] | 7.25626 | 237.0762 | -37.80015 | 474.3698 | 0.001649775 | 0.5430433 | 1.086584 | 3.262686
[8 empty] | 7.305753 | 237.0753 | -35.53508 | 472.1047 | 0.001649775 | 0.5430413 | 1.081396 | 3.240571
[8 empty] | 7.355246 | 237.6923 | -35.18208 | 471.7517 | 0.001649775 | 0.5444544 | 1.080588 | 3.227152
[8 empty] | 7.406389 | 238.162 | -37.85898 | 474.4286 | 0.0005499249 | 0.5455305 | 1.086719 | 3.211211
[8 empty] | 7.455882 | 238.1612 | -35.91749 | 472.4871 | 0.001649775 | 0.5455286 | 1.082272 | 3.189883
[8 empty] | 7.507025 | 238.0133 | -36.32932 | 472.8989 | 0.001649775 | 0.5451897 | 1.083215 | 3.166181
[8 empty] | 7.555969 | 239.4833 | -36.74115 | 473.3108 | 0.00109985 | 0.5485569 | 1.084159 | 3.165127
[8 empty] | 7.605462 | 239.0118 | -37.47656 | 474.0462 | 0.0005499249 | 0.5474768 | 1.085843 | 3.13833
[8 empty] | 7.658255 | 240.2758 | -37.85898 | 474.4286 | 0.00109985 | 0.5503722 | 1.086719 | 3.133201
[8 empty] | 7.706098 | 240.1573 | -37.85898 | 474.4286 | 0.00109985 | 0.5501008 | 1.086719 | 3.112211
[8 empty] | 7.755591 | 240.2741 | -36.94707 | 473.5167 | 0.001649775 | 0.5503685 | 1.08463 | 3.093857
[8 empty] | 7.805085 | 241.097 | -40.38879 | 476.9584 | 0.001649775 | 0.5522532 | 1.092514 | 3.08478
[8 empty] | 7.857877 | 240.8314 | -36.77057 | 473.3402 | 0.0005499249 | 0.5516448 | 1.084226 | 3.060675
[8 empty] | 7.907371 | 240.5658 | -37.80015 | 474.3698 | 0.00109985 | 0.5510365 | 1.086584 | 3.038159
[8 empty] | 7.954664 | 241.9476 | -38.50614 | 475.0758 | 0.00109985 | 0.5542016 | 1.088202 | 3.037467
[8 empty] | 8.008007 | 241.7408 | -37.30007 | 473.8697 | 0.0005499249 | 0.5537279 | 1.085439 | 3.014652
[8 empty] | 8.0553 | 241.8871 | -39.59455 | 476.1642 | 0.001649775 | 0.554063 | 1.090695 | 2.998769
[8 empty] | 8.104794 | 241.6803 | -37.59423 | 474.1639 | 0.001649775 | 0.5535895 | 1.086113 | 2.977905
[8 empty] | 8.154287 | 242.562 | -38.32964 | 474.8993 | 0.0005499249 | 0.555609 | 1.087797 | 2.970643
[8 empty] | 8.20708 | 242.62 | -39.06505 | 475.6347 | 0.00109985 | 0.5557418 | 1.089482 | 2.95224
[8 empty] | 8.258223 | 243.031 | -38.03548 | 474.6051 | 0.001649775 | 0.5566832 | 1.087124 | 2.938934
[8 empty] | 8.307716 | 243.3537 | -37.74131 | 474.3109 | 0.00109985 | 0.5574225 | 1.08645 | 2.925311
[8 empty] | 8.358859 | 244.0883 | -39.91813 | 476.4878 | 0.00109985 | 0.5591052 | 1.091436 | 2.9162
[8 empty] | 8.408352 | 244.2934 | -38.82972 | 475.3993 | 0.00109985 | 0.559575 | 1.088943 | 2.901474
[8 empty] | 8.459495 | 244.8809 | -39.74163 | 476.3113 | 0.00109985 | 0.5609207 | 1.091032 | 2.890878
[8 empty] | 8.506789 | 244.3507 | -38.77089 | 475.3405 | 0.00109985 | 0.5597061 | 1.088808 | 2.868573
[8 empty] | 8.556282 | 244.7617 | -39.41805 | 475.9877 | 0.0005499249 | 0.5606476 | 1.09029 | 2.856783
[8 empty] | 8.605775 | 244.9668 | -38.15314 | 474.7228 | 0.00109985 | 0.5611174 | 1.087393 | 2.842737
[8 empty] | 8.655269 | 245.4955 | -40.44763 | 477.0172 | 0.00109985 | 0.5623284 | 1.092649 | 2.83259
[8 empty] | 8.708061 | 245.6123 | -39.71222 | 476.2818 | 0.001649775 | 0.562596 | 1.090964 | 2.816759
[8 empty] | 8.755905 | 246.5529 | -41.41837 | 477.988 | 0.00109985 | 0.5647504 | 1.094872 | 2.812109
[8 empty] | 8.804848 | 246.758 | -41.35954 | 477.9292 | 0.00109985 | 0.5652203 | 1.094738 | 2.798808
[8 empty] | 8.859841 | 247.0219 | -40.38879 | 476.9584 | 0.0005499249 | 0.5658247 | 1.092514 | 2.784414
[8 empty] | 8.903835 | 246.5505 | -38.56497 | 475.1346 | 0.00109985 | 0.564745 | 1.088336 | 2.765362
[8 empty] | 8.956627 | 247.1674 | -39.06505 | 475.6347 | 0.00109985 | 0.5661581 | 1.089482 | 2.75595
[8 empty] | 9.004471 | 246.8137 | -38.09431 | 474.6639 | 0.00109985 | 0.5653478 | 1.087258 | 2.737378
[8 empty] | 9.060563 | 248.1659 | -42.03612 | 478.6057 | 0.001649775 | 0.5684453 | 1.096287 | 2.735356
[8 empty] | 9.110056 | 247.9592 | -41.35954 | 477.9292 | 0.001649775 | 0.5679718 | 1.094738 | 2.718227
[8 empty] | 9.15625 | 248.0762 | -40.68296 | 477.2526 | 0.001649775 | 0.5682397 | 1.093188 | 2.70579
[8 empty] | 9.207393 | 248.3695 | -40.0358 | 476.6054 | 0.00109985 | 0.5689116 | 1.091705 | 2.693947
[8 empty] | 9.258536 | 248.6335 | -41.24187 | 477.8115 | 0.00109985 | 0.5695162 | 1.094468 | 2.681917
[8 empty] | 9.30748 | 249.427 | -42.15378 | 478.7234 | 0.0005499249 | 0.5713337 | 1.096557 | 2.676339
[8 empty] | 9.356973 | 249.0144 | -39.97696 | 476.5466 | 0.00109985 | 0.5703886 | 1.091571 | 2.657773
[8 empty] | 9.408116 | 249.3666 | -40.71237 | 477.282 | 0.00109985 | 0.5711954 | 1.093255 | 2.647069
[8 empty] | 9.459259 | 249.8953 | -41.80078 | 478.3704 | 0.00109985 | 0.5724064 | 1.095748 | 2.638346
[8 empty] | 9.505453 | 249.8357 | -41.53604 | 478.1057 | 0.00109985 | 0.57227 | 1.095142 | 2.624898
[8 empty] | 9.556596 | 250.5703 | -41.12421 | 477.6938 | 0.00109985 | 0.5739527 | 1.094199 | 2.618538
[8 empty] | 9.603889 | 250.4813 | -41.71253 | 478.2822 | 0.00109985 | 0.5737489 | 1.095546 | 2.604716
[8 empty] | 9.657232 | 250.2158 | -42.38911 | 478.9587 | 0.00109985 | 0.5731406 | 1.097096 | 2.587579
[8 empty] | 9.710025 | 251.2151 | -42.71269 | 479.2823 | 0.00109985 | 0.5754297 | 1.097837 | 2.583802
[8 empty] | 9.759518 | 250.9496 | -39.24155 | 475.8112 | 0.001649775 | 0.5748215 | 1.089886 | 2.567979
[8 empty] | 9.806811 | 251.3019 | -41.74195 | 478.3116 | 0.00109985 | 0.5756284 | 1.095614 | 2.559187
[8 empty] | 9.856305 | 250.9481 | -42.03612 | 478.6057 | 0.00109985 | 0.5748181 | 1.096287 | 2.542747
[8 empty] | 9.905798 | 251.6828 | -41.91845 | 478.4881 | 0.0005499249 | 0.5765009 | 1.096018 | 2.537459
[8 empty] | 9.958591 | 252.3585 | -41.00654 | 477.5762 | 0.00109985 | 0.5780488 | 1.093929 | 2.530793
[8 empty] | 10.00643 | 252.4167 | -39.8593 | 476.4289 | 0.00109985 | 0.5781819 | 1.091301 | 2.519273
[8 empty] | 10.05923 | 252.2982 | -42.03612 | 478.6057 | 0.00109985 | 0.5779105 | 1.096287 | 2.504874
[8 empty] | 10.11037 | 252.5622 | -41.97728 | 478.5469 | 0.00109985 | 0.5785152 | 1.096153 | 2.494814
[8 empty] | 10.15986 | 253.0909 | -41.97728 | 478.5469 | 0.001649775 | 0.5797263 | 1.096153 | 2.487865
[8 empty] | 10.20881 | 253.0902 | -41.3007 | 477.8703 | 0.001649775 | 0.5797247 | 1.094603 | 2.47593
[8 empty] | 10.2583 | 253.3542 | -41.97728 | 478.5469 | 0.00109985 | 0.5803294 | 1.096153 | 2.466558
[8 empty] | 10.30779 | 253.6182 | -42.09495 | 478.6646 | 0.00109985 | 0.5809341 | 1.096422 | 2.457276
[8 empty] | 10.35564 | 253.8822 | -44.38943 | 480.9591 | 0.00109985 | 0.5815389 | 1.101678 | 2.448473
[8 empty] | 10.40843 | 253.9697 | -40.88887 | 477.4585 | 0.001649775 | 0.5817392 | 1.093659 | 2.436894
[8 empty] | 10.45792 | 253.6748 | -41.12421 | 477.6938 | 0.001649775 | 0.5810637 | 1.094199 | 2.422542
[8 empty] | 10.50742 | 254.027 | -42.44795 | 479.0176 | 0.0005499249 | 0.5818706 | 1.097231 | 2.414483
[8 empty] | 10.56021 | 254.291 | -43.12452 | 479.6941 | 0.00109985 | 0.5824753 | 1.09878 | 2.404912
[8 empty] | 10.6075 | 254.4962 | -41.41837 | 477.988 | 0.00109985 | 0.5829453 | 1.094872 | 2.396125
[8 empty] | 10.657 | 255.1427 | -42.38911 | 478.9587 | 0.00109985 | 0.584426 | 1.097096 | 2.391062
[8 empty] | 10.70649 | 255.0831 | -43.47752 | 480.0471 | 0.00109985 | 0.5842896 | 1.099589 | 2.379453
[8 empty] | 10.75763 | 255.8178 | -42.68328 | 479.2529 | 0.001649775 | 0.5859724 | 1.09777 | 2.37497
[8 empty] | 10.80877 | 255.2875 | -41.91845 | 478.4881 | 0.00109985 | 0.5847578 | 1.096018 | 2.358827
[8 empty] | 10.85827 | 255.6104 | -40.44763 | 477.0172 | 0.00109985 | 0.5854974 | 1.092649 | 2.351048
[8 empty] | 10.90776 | 256.1686 | -42.56561 | 479.1352 | 0.00109985 | 0.5867759 | 1.0975 | 2.345498
[8 empty] | 10.9589 | 255.756 | -42.94803 | 479.5176 | 0.001649775 | 0.5858309 | 1.098376 | 2.330787
[8 empty] | 11.0117 | 256.5495 | -42.15378 | 478.7234 | 0.001649775 | 0.5876484 | 1.096557 | 2.326818
[8 empty] | 11.06284 | 256.0781 | -42.09495 | 478.6646 | 0.00109985 | 0.5865686 | 1.096422 | 2.311801
[8 empty] | 11.11068 | 256.548 | -41.85962 | 478.4292 | 0.00109985 | 0.5876452 | 1.095883 | 2.306076
[8 empty] | 11.15798 | 256.7533 | -40.83004 | 477.3997 | 0.0005499249 | 0.5881153 | 1.093525 | 2.298141
[8 empty] | 11.20747 | 257.0173 | -41.59487 | 478.1645 | 0.00109985 | 0.5887201 | 1.095277 | 2.290348
[8 empty] | 11.26026 | 257.3695 | -41.91845 | 478.4881 | 0.00109985 | 0.5895269 | 1.096018 | 2.282738
[8 empty] | 11.30811 | 257.4277 | -43.12452 | 479.6941 | 0.00109985 | 0.5896601 | 1.09878 | 2.273594
[8 empty] | 11.3609 | 257.6328 | -41.71253 | 478.2822 | 0.00109985 | 0.59013 | 1.095546 | 2.264835
[8 empty] | 11.40874 | 257.4262 | -43.18336 | 479.753 | 0.001649775 | 0.5896568 | 1.098915 | 2.253526
[8 empty] | 11.45604 | 257.7492 | -42.09495 | 478.6646 | 0.001649775 | 0.5903965 | 1.096422 | 2.247042
[8 empty] | 11.50718 | 258.2191 | -43.30102 | 479.8706 | 0.00109985 | 0.5914729 | 1.099185 | 2.241139
[8 empty] | 11.55997 | 258.689 | -43.00686 | 479.5765 | 0.0005499249 | 0.5925493 | 1.098511 | 2.234969
[8 empty] | 11.60617 | 258.4824 | -44.09527 | 480.6649 | 0.001649775 | 0.5920761 | 1.101004 | 2.224293
[8 empty] | 11.65896 | 258.5405 | -42.71269 | 479.2823 | 0.001649775 | 0.5922092 | 1.097837 | 2.21472
[8 empty] | 11.7068 | 258.6281 | -42.88919 | 479.4588 | 0.0005499249 | 0.5924098 | 1.098241 | 2.206417
[8 empty] | 11.76124 | 258.9509 | -43.18336 | 479.753 | 0.00109985 | 0.5931492 | 1.098915 | 2.198948
[8 empty] | 11.81074 | 258.6267 | -44.1541 | 480.7237 | 0.0005499249 | 0.5924064 | 1.101139 | 2.186988
[8 empty] | 11.86023 | 259.8909 | -43.9776 | 480.5472 | 0.0005499249 | 0.5953022 | 1.100734 | 2.188521
[8 empty] | 11.91467 | 259.5665 | -43.47752 | 480.0471 | 0.0005499249 | 0.5945593 | 1.099589 | 2.175798
[8 empty] | 11.96582 | 260.3012 | -43.41869 | 479.9883 | 0.001649775 | 0.5962422 | 1.099454 | 2.172639
[8 empty] | 12.00651 | 258.7416 | -43.18336 | 479.753 | 0.00109985 | 0.5926697 | 1.098915 | 2.152285
[8 empty] | 12.05765 | 259.8293 | -42.71269 | 479.2823 | 0.001649775 | 0.5951612 | 1.097837 | 2.152177
[8 empty] | 12.1088 | 258.8873 | -40.71237 | 477.282 | 0.00109985 | 0.5930034 | 1.093255 | 2.135307
[8 empty] | 12.15829 | 259.5632 | -41.91845 | 478.4881 | 0.00109985 | 0.5945516 | 1.096018 | 2.132174
[8 empty] | 12.20778 | 260.0037 | -41.35954 | 477.9292 | 0.001649775 | 0.5955608 | 1.094738 | 2.127139
[8 empty] | 12.26223 | 260.7384 | -43.24219 | 479.8118 | 0.001649775 | 0.5972436 | 1.09905 | 2.123686
[8 empty] | 12.31172 | 260.473 | -43.06569 | 479.6353 | 0.00109985 | 0.5966356 | 1.098646 | 2.112993
[8 empty] | 12.35901 | 261.296 | -42.94803 | 479.5176 | 0.00109985 | 0.5985208 | 1.098376 | 2.111566
[8 empty] | 12.41016 | 261.3541 | -43.35986 | 479.9295 | 0.00109985 | 0.598654 | 1.099319 | 2.103333
[8 empty] | 12.4635 | 261.3534 | -43.18336 | 479.753 | 0.0005499249 | 0.5986523 | 1.098915 | 2.094325
[8 empty] | 12.51079 | 261.5587 | -43.30102 | 479.8706 | 0.00109985 | 0.5991225 | 1.099185 | 2.088049
[8 empty] | 12.55699 | 260.9403 | -42.03612 | 478.6057 | 0.0005499249 | 0.5977061 | 1.096287 | 2.075443
[8 empty] | 12.61143 | 261.0279 | -42.71269 | 479.2823 | 0.00109985 | 0.5979066 | 1.097837 | 2.067177
[8 empty] | 12.65927 | 261.3508 | -43.06569 | 479.6353 | 0.0005499249 | 0.5986463 | 1.098646 | 2.061916
[8 empty] | 12.70877 | 261.762 | -43.00686 | 479.5765 | 0.0005499249 | 0.5995881 | 1.098511 | 2.057121
[8 empty] | 12.75991 | 261.7613 | -41.91845 | 478.4881 | 0.0005499249 | 0.5995866 | 1.096018 | 2.048871
[8 empty] | 12.8127 | 262.0842 | -41.91845 | 478.4881 | 0.0005499249 | 0.6003262 | 1.096018 | 2.042949
[8 empty] | 12.85999 | 261.6717 | -40.62413 | 477.1937 | 0.001649775 | 0.5993814 | 1.093053 | 2.032228
[8 empty] | 12.90949 | 262.3476 | -42.27145 | 478.8411 | 0.001649775 | 0.6009297 | 1.096826 | 2.029673
[8 empty] | 12.96448 | 262.494 | -43.12452 | 479.6941 | 0.0005499249 | 0.6012649 | 1.09878 | 2.022192
[8 empty] | 13.00847 | 261.405 | -41.00654 | 477.5762 | 0.00109985 | 0.5987705 | 1.093929 | 2.006982
[8 empty] | 13.05962 | 262.6692 | -41.6537 | 478.2233 | 0.00109985 | 0.6016663 | 1.095411 | 2.008803
[8 empty] | 13.10911 | 262.8745 | -43.00686 | 479.5765 | 0.001649775 | 0.6021365 | 1.098511 | 2.002785
[8 empty] | 13.15805 | 262.4915 | -40.62413 | 477.1937 | 0.00109985 | 0.6012591 | 1.093053 | 1.992424
[8 empty] | 13.2147 | 263.285 | -42.56561 | 479.1352 | 0.00109985 | 0.6030767 | 1.0975 | 1.989888
[8 empty] | 13.26254 | 263.0196 | -42.44795 | 479.0176 | 0.001649775 | 0.6024688 | 1.097231 | 1.980709
[8 empty] | 13.30983 | 262.6071 | -40.15346 | 476.7231 | 0.00109985 | 0.6015241 | 1.091975 | 1.970572
[8 empty] | 13.36263 | 263.283 | -41.41837 | 477.988 | 0.001649775 | 0.6030723 | 1.094872 | 1.967845
[8 empty] | 13.40882 | 262.8706 | -41.74195 | 478.3116 | 0.00109985 | 0.6021276 | 1.095614 | 1.95799
[8 empty] | 13.46161 | 263.1347 | -41.41837 | 477.988 | 0.001649775 | 0.6027325 | 1.094872 | 1.952273
[8 empty] | 13.51111 | 263.6047 | -42.88919 | 479.4588 | 0.0005499249 | 0.6038091 | 1.098241 | 1.9486
[8 empty] | 13.55895 | 263.0158 | -42.03612 | 478.6057 | 0.00109985 | 0.6024601 | 1.096287 | 1.937381
[8 empty] | 13.61009 | 263.6035 | -41.71253 | 478.2822 | 0.001649775 | 0.6038062 | 1.095546 | 1.934419
[8 empty] | 13.66124 | 263.3969 | -42.68328 | 479.2529 | 0.0005499249 | 0.6033331 | 1.09777 | 1.925665
[8 empty] | 13.70853 | 264.4259 | -42.77153 | 479.3411 | 0.0005499249 | 0.60569 | 1.097972 | 1.926528
[8 empty] | 13.76352 | 264.6017 | -42.71269 | 479.2823 | 0.00109985 | 0.6060927 | 1.097837 | 1.920108
[8 empty] | 13.81466 | 264.4834 | -41.97728 | 478.5469 | 0.00109985 | 0.6058217 | 1.096153 | 1.912143
[8 empty] | 13.86196 | 264.7475 | -40.83004 | 477.3997 | 0.0005499249 | 0.6064268 | 1.093525 | 1.907525
[8 empty] | 13.9098 | 264.8646 | -42.94803 | 479.5176 | 0.00109985 | 0.6066949 | 1.098376 | 1.901805
[8 empty] | 13.96589 | 264.5991 | -42.68328 | 479.2529 | 0.001649775 | 0.6060869 | 1.09777 | 1.892266
[8 empty] | 14.01209 | 265.481 | -43.00686 | 479.5765 | 0.001649775 | 0.608107 | 1.098511 | 1.892322
[8 empty] | 14.06158 | 265.4216 | -42.33028 | 478.8999 | 0.00109985 | 0.6079708 | 1.096961 | 1.885239
[8 empty] | 14.11437 | 264.4208 | -38.74147 | 475.3111 | 0.00109985 | 0.6056784 | 1.088741 | 1.871096
[8 empty] | 14.16167 | 264.8026 | -41.18304 | 477.7527 | 0.001649775 | 0.606553 | 1.094333 | 1.867544
[8 empty] | 14.20951 | 265.155 | -41.3007 | 477.8703 | 0.00109985 | 0.6073602 | 1.094603 | 1.863736
[8 empty] | 14.2623 | 264.8602 | -41.41837 | 477.988 | 0.00109985 | 0.6066849 | 1.094872 | 1.85477
[8 empty] | 14.31015 | 265.3303 | -41.4772 | 478.0468 | 0.00109985 | 0.6077617 | 1.095007 | 1.851854
[8 empty] | 14.35799 | 264.7414 | -39.12389 | 475.6935 | 0.00109985 | 0.6064127 | 1.089617 | 1.841582
[8 empty] | 14.41243 | 265.1525 | -39.00622 | 475.5758 | 0.00109985 | 0.6073545 | 1.089347 | 1.837478
[8 empty] | 14.46358 | 265.0048 | -38.44731 | 475.0169 | 0.0005499249 | 0.6070162 | 1.088067 | 1.829959
[8 empty] | 14.51307 | 265.2101 | -38.44731 | 475.0169 | 0.0005499249 | 0.6074865 | 1.088067 | 1.825134
[8 empty] | 14.56421 | 265.3272 | -36.44699 | 473.0166 | 0.0005499249 | 0.6077546 | 1.083485 | 1.819528
[8 empty] | 14.61371 | 264.4147 | -36.8294 | 473.399 | 0.00109985 | 0.6056644 | 1.084361 | 1.807122
[8 empty] | 14.66485 | 265.7966 | -38.38847 | 474.9581 | 0.00109985 | 0.6088299 | 1.087932 | 1.810243
[8 empty] | 14.71214 | 264.943 | -38.15314 | 474.7228 | 0 | 0.6068746 | 1.087393 | 1.798622
[8 empty] | 14.76328 | 265.5896 | -38.68264 | 475.2523 | 0.00109985 | 0.6083556 | 1.088606 | 1.79677
[8 empty] | 14.81113 | 265.0595 | -38.38847 | 474.9581 | 0.00109985 | 0.6071414 | 1.087932 | 1.787387
[8 empty] | 14.85842 | 265.1472 | -38.09431 | 474.6639 | 0.00109985 | 0.6073423 | 1.087258 | 1.782288
[8 empty] | 14.91176 | 265.529 | -38.74147 | 475.3111 | 0.001649775 | 0.6082168 | 1.088741 | 1.778473
[8 empty] | 14.95906 | 265.7343 | -40.94771 | 477.5173 | 0.00109985 | 0.6086871 | 1.093794 | 1.774223
[8 empty] | 15.01405 | 266.2632 | -39.12389 | 475.6935 | 0.00109985 | 0.6098985 | 1.089617 | 1.771247
[8 empty] | 15.06354 | 266.4097 | -41.59487 | 478.1645 | 0.00109985 | 0.6102341 | 1.095277 | 1.7664
[8 empty] | 15.10919 | 265.3207 | -37.41773 | 473.9874 | 0.0005499249 | 0.6077398 | 1.085709 | 1.753856
[8 empty] | 15.16033 | 265.879 | -37.85898 | 474.4286 | 0.001649775 | 0.6090186 | 1.086719 | 1.751623
[8 empty] | 15.21697 | 266.5255 | -37.24123 | 473.8109 | 0.0005499249 | 0.6104995 | 1.085304 | 1.749351
[8 empty] | 15.26097 | 265.7896 | -37.1824 | 473.752 | 0.00109985 | 0.6088138 | 1.085169 | 1.739486
[8 empty] | 15.31376 | 265.0536 | -35.71158 | 472.2812 | 0.001649775 | 0.6071279 | 1.0818 | 1.728683
[8 empty] | 15.3616 | 266.2591 | -36.09399 | 472.6636 | 0.001649775 | 0.6098892 | 1.082676 | 1.731147
[8 empty] | 15.4089 | 265.6702 | -36.21166 | 472.7813 | 0.00109985 | 0.6085404 | 1.082946 | 1.722012
[8 empty] | 15.46719 | 266.3167 | -36.44699 | 473.0166 | 0.00109985 | 0.6100212 | 1.083485 | 1.719701
[8 empty] | 15.51503 | 266.3162 | -38.77089 | 475.3405 | 0.0005499249 | 0.61002 | 1.088808 | 1.714395
[8 empty] | 15.56068 | 265.5803 | -38.74147 | 475.3111 | 0.001649775 | 0.6083343 | 1.088741 | 1.704637
[8 empty] | 15.61347 | 266.4033 | -37.24123 | 473.8109 | 0.0005499249 | 0.6102195 | 1.085304 | 1.704144
[8 empty] | 15.66296 | 267.0499 | -36.88824 | 473.4579 | 0.001649775 | 0.6117006 | 1.084496 | 1.702888
[8 empty] | 15.71246 | 266.2551 | -35.41741 | 471.987 | 0.00109985 | 0.6098801 | 1.081127 | 1.692465
[8 empty] | 15.7636 | 266.0486 | -35.53508 | 472.1047 | 0 | 0.6094071 | 1.081396 | 1.685664
[8 empty] | 15.81309 | 265.8716 | -34.44667 | 471.0163 | 0.00109985 | 0.6090015 | 1.078903 | 1.679269
[8 empty] | 15.86423 | 267.0477 | -35.24091 | 471.8105 | 0.00109985 | 0.6116955 | 1.080722 | 1.681269
[8 empty] | 15.91373 | 266.3117 | -34.82908 | 471.3987 | 0.00109985 | 0.6100097 | 1.079779 | 1.671415
[8 empty] | 15.96487 | 266.1935 | -34.82908 | 471.3987 | 0.0005499249 | 0.6097388 | 1.079779 | 1.66532
[8 empty] | 16.01216 | 266.7224 | -34.77025 | 471.3399 | 0.00109985 | 0.6109505 | 1.079644 | 1.663705
[8 empty] | 16.06331 | 266.4571 | -35.12325 | 471.6929 | 0.00109985 | 0.6103428 | 1.080453 | 1.656756
[8 empty] | 16.11445 | 265.78 | -34.62317 | 471.1928 | 0.00109985 | 0.6087917 | 1.079307 | 1.647296
[8 empty] | 16.16229 | 266.2501 | -35.77041 | 472.34 | 0.0005499249 | 0.6098686 | 1.081935 | 1.645329
[8 empty] | 16.21179 | 266.1907 | -35.77041 | 472.34 | 0.0005499249 | 0.6097326 | 1.081935 | 1.639939
[8 empty] | 16.26458 | 267.4551 | -35.79983 | 472.3694 | 0.00109985 | 0.6126287 | 1.082003 | 1.64239
[8 empty] | 16.31407 | 266.8662 | -36.68232 | 473.2519 | 0.00109985 | 0.6112798 | 1.084024 | 1.633798
[8 empty] | 16.36302 | 266.395 | -36.50582 | 473.0754 | 0.0005499249 | 0.6102005 | 1.08362 | 1.626031
[8 empty] | 16.41636 | 267.7182 | -38.15314 | 474.7228 | 0.001649775 | 0.6132313 | 1.087393 | 1.628808
[8 empty] | 16.4653 | 267.3352 | -37.24123 | 473.8109 | 0.00109985 | 0.6123541 | 1.085304 | 1.62164
[8 empty] | 16.50985 | 267.1288 | -37.06473 | 473.6344 | 0.001649775 | 0.6118814 | 1.0849 | 1.616015
[8 empty] | 16.56594 | 267.3341 | -36.44699 | 473.0166 | 0.00109985 | 0.6123517 | 1.083485 | 1.611782
[8 empty] | 16.61708 | 267.7748 | -36.62349 | 473.1931 | 0.0005499249 | 0.6133611 | 1.083889 | 1.609474
[8 empty] | 16.66822 | 268.3332 | -37.74131 | 474.3109 | 0.00109985 | 0.6146401 | 1.08645 | 1.607885
[8 empty] | 16.71277 | 267.1267 | -35.91749 | 472.4871 | 0.001649775 | 0.6118764 | 1.082272 | 1.596381
[8 empty] | 16.76171 | 266.9202 | -36.09399 | 472.6636 | 0.0005499249 | 0.6114036 | 1.082676 | 1.590488
[8 empty] | 16.81121 | 267.1844 | -36.09399 | 472.6636 | 0.0005499249 | 0.6120088 | 1.082676 | 1.587377
[8 empty] | 16.8662 | 267.9193 | -36.38816 | 472.9578 | 0.001649775 | 0.613692 | 1.08335 | 1.586558
[8 empty] | 16.91349 | 267.5952 | -36.09399 | 472.6636 | 0.0005499249 | 0.6129497 | 1.082676 | 1.580206
[8 empty] | 16.96463 | 268.1242 | -35.97633 | 472.5459 | 0.00109985 | 0.6141613 | 1.082407 | 1.57856
[8 empty] | 17.01578 | 267.7706 | -36.21166 | 472.7813 | 0.0005499249 | 0.6133515 | 1.082946 | 1.571738
[8 empty] | 17.06857 | 268.5055 | -36.88824 | 473.4579 | 0.00109985 | 0.6150348 | 1.084496 | 1.571182
[8 empty] | 17.11476 | 268.1814 | -36.68232 | 473.2519 | 0.001649775 | 0.6142925 | 1.084024 | 1.565047
[8 empty] | 17.16426 | 267.9162 | -36.50582 | 473.0754 | 0.001649775 | 0.6136849 | 1.08362 | 1.558989
[8 empty] | 17.2132 | 267.445 | -34.38784 | 470.9575 | 0.0005499249 | 0.6126056 | 1.078768 | 1.551819
[8 empty] | 17.26654 | 268.327 | -37.06473 | 473.6344 | 0.001649775 | 0.6146258 | 1.0849 | 1.552133
[8 empty] | 17.31219 | 267.7676 | -36.38816 | 472.9578 | 0.00109985 | 0.6133445 | 1.08335 | 1.54481
[8 empty] | 17.36333 | 267.2376 | -35.12325 | 471.6929 | 0.00109985 | 0.6121305 | 1.080453 | 1.537207
[8 empty] | 17.41612 | 268.1195 | -35.12325 | 471.6929 | 0.00109985 | 0.6141507 | 1.080453 | 1.537611
[8 empty] | 17.46232 | 267.2366 | -34.82908 | 471.3987 | 0.0005499249 | 0.6121282 | 1.079779 | 1.528487
[8 empty] | 17.51511 | 268.5009 | -35.24091 | 471.8105 | 0.00109985 | 0.6150243 | 1.080722 | 1.531099
[8 empty] | 17.5646 | 267.2355 | -32.32868 | 468.8983 | 0.001649775 | 0.6121258 | 1.074052 | 1.519581
[8 empty] | 17.6141 | 267.441 | -32.15219 | 468.7218 | 0.0005499249 | 0.6125964 | 1.073647 | 1.516477
[8 empty] | 17.66524 | 267.8523 | -32.50518 | 469.0748 | 0.0005499249 | 0.6135385 | 1.074456 | 1.514415
[8 empty] | 17.71418 | 267.3223 | -32.62285 | 469.1925 | 0.00109985 | 0.6123245 | 1.074725 | 1.507239
[8 empty] | 17.76203 | 267.4983 | -33.18176 | 469.7514 | 0.001649775 | 0.6127277 | 1.076006 | 1.50417
[8 empty] | 17.81482 | 267.439 | -32.44635 | 469.016 | 0.00109985 | 0.6125918 | 1.074321 | 1.499379
[8 empty] | 17.86266 | 266.6442 | -31.41677 | 467.9864 | 0.00109985 | 0.6107714 | 1.071963 | 1.490914
[8 empty] | 17.9171 | 267.7027 | -31.65211 | 468.2217 | 0.00109985 | 0.6131959 | 1.072502 | 1.492292
[8 empty] | 17.9633 | 267.4963 | -31.91685 | 468.4865 | 0.00109985 | 0.6127232 | 1.073108 | 1.487305
[8 empty] | 18.01444 | 267.1723 | -31.71094 | 468.2806 | 0.00109985 | 0.6119809 | 1.072637 | 1.481284
[8 empty] | 18.06338 | 267.0247 | -33.85834 | 470.428 | 0.00109985 | 0.6116429 | 1.077555 | 1.476453
[8 empty] | 18.11453 | 267.5831 | -35.00558 | 471.5752 | 0.001649775 | 0.612922 | 1.080183 | 1.475368
[8 empty] | 18.16237 | 267.9651 | -35.29975 | 471.8694 | 0.001649775 | 0.6137969 | 1.080857 | 1.473584
[8 empty] | 18.21736 | 268.4352 | -33.91717 | 470.4868 | 0.00109985 | 0.6148738 | 1.07769 | 1.471717
[8 empty] | 18.26301 | 268.2289 | -34.5055 | 471.0751 | 0.00109985 | 0.6144011 | 1.079038 | 1.466909
[8 empty] | 18.31745 | 268.7873 | -33.65243 | 470.222 | 0.00109985 | 0.6156802 | 1.077084 | 1.465597
[8 empty] | 18.36364 | 268.0514 | -33.12293 | 469.6925 | 0.001649775 | 0.6139946 | 1.075871 | 1.457903
[8 empty] | 18.41314 | 267.4332 | -32.50518 | 469.0748 | 0.00109985 | 0.6125786 | 1.074456 | 1.450627
[8 empty] | 18.46758 | 268.0504 | -32.32868 | 468.8983 | 0.001649775 | 0.6139924 | 1.074052 | 1.449693
[8 empty] | 18.51707 | 267.697 | -32.74052 | 469.3101 | 0.00109985 | 0.6131828 | 1.074995 | 1.443909
[8 empty] | 18.56437 | 267.9024 | -31.29911 | 467.8687 | 0.0005499249 | 0.6136534 | 1.071693 | 1.441338
[8 empty] | 18.61551 | 267.1665 | -31.24028 | 467.8099 | 0.0005499249 | 0.6119678 | 1.071559 | 1.433425
[8 empty] | 18.66335 | 266.6366 | -29.41646 | 465.9861 | 0.00109985 | 0.6107539 | 1.067381 | 1.426911
[8 empty] | 18.71615 | 266.9009 | -29.65179 | 466.2214 | 0.00109985 | 0.6113592 | 1.06792 | 1.424298
[8 empty] | 18.76564 | 266.8416 | -30.0342 | 466.6038 | 0.00109985 | 0.6112234 | 1.068796 | 1.420225
[8 empty] | 18.81678 | 267.753 | -30.15187 | 466.7215 | 0.00109985 | 0.6133112 | 1.069065 | 1.421209
[8 empty] | 18.86462 | 267.8408 | -32.82876 | 469.3984 | 0.0005499249 | 0.6135123 | 1.075197 | 1.41807
[8 empty] | 18.91357 | 268.0463 | -33.18176 | 469.7514 | 0.00109985 | 0.6139829 | 1.076006 | 1.415487
[8 empty] | 18.96471 | 267.3693 | -32.74052 | 469.3101 | 0.00109985 | 0.6124321 | 1.074995 | 1.408099
[8 empty] | 19.0164 | 267.8983 | -33.77009 | 470.3397 | 0.001649775 | 0.6136439 | 1.077353 | 1.407054
[8 empty] | 19.06535 | 268.2214 | -32.38752 | 468.9571 | 0.00109985 | 0.6143841 | 1.074186 | 1.405137
[8 empty] | 19.11649 | 267.5738 | -30.94611 | 467.5157 | 0.0005499249 | 0.6129006 | 1.070885 | 1.39799
[8 empty] | 19.16433 | 267.7499 | -30.88728 | 467.4569 | 0.0005499249 | 0.6133039 | 1.07075 | 1.395418
[8 empty] | 19.21383 | 266.9552 | -29.65179 | 466.2214 | 0.00109985 | 0.6114837 | 1.06792 | 1.387688
[8 empty] | 19.26497 | 268.0431 | -30.2107 | 466.7803 | 0.00109985 | 0.6139757 | 1.0692 | 1.389651
[8 empty] | 19.31776 | 267.219 | -31.53444 | 468.1041 | 0.0005499249 | 0.612088 | 1.072232 | 1.381587
[8 empty] | 19.36561 | 266.7479 | -30.68136 | 467.251 | 0.0005499249 | 0.6110089 | 1.070278 | 1.375741
[8 empty] | 19.4184 | 267.424 | -30.50486 | 467.0745 | 0.00109985 | 0.6125576 | 1.069874 | 1.375483
[8 empty] | 19.46404 | 267.1589 | -29.76945 | 466.3391 | 0.00109985 | 0.6119503 | 1.068189 | 1.370895
[8 empty] | 19.51684 | 266.8349 | -28.88696 | 465.4566 | 0.00109985 | 0.611208 | 1.066168 | 1.365527
[8 empty] | 19.56798 | 267.8346 | -32.21102 | 468.7806 | 0.0005499249 | 0.613498 | 1.073782 | 1.367067
[8 empty] | 19.61417 | 267.0105 | -31.76977 | 468.3394 | 0.00109985 | 0.6116104 | 1.072771 | 1.359646
[8 empty] | 19.66862 | 267.4219 | -30.79903 | 467.3686 | 0.00109985 | 0.6125526 | 1.070548 | 1.357974
[8 empty] | 19.71481 | 267.4215 | -31.47561 | 468.0452 | 0.00109985 | 0.6125517 | 1.072098 | 1.35479
[8 empty] | 19.7676 | 267.6858 | -33.77009 | 470.3397 | 0.0005499249 | 0.6131571 | 1.077353 | 1.352509
[8 empty] | 19.81874 | 266.6852 | -29.35762 | 465.9272 | 0.00109985 | 0.6108652 | 1.067246 | 1.34397
[8 empty] | 19.86439 | 267.3025 | -31.85802 | 468.4276 | 0.00109985 | 0.6122793 | 1.072974 | 1.343989
[8 empty] | 19.91553 | 267.6845 | -30.2107 | 466.7803 | 0.0005499249 | 0.6131543 | 1.0692 | 1.342456
[8 empty] | 19.96887 | 267.3605 | -30.82845 | 467.3981 | 0.00109985 | 0.612412 | 1.070615 | 1.337247
[8 empty] | 20.01452 | 266.8306 | -28.88696 | 465.4566 | 0.001649775 | 0.6111983 | 1.066168 | 1.33155
[8 empty] | 20.06896 | 267.2126 | -27.7103 | 464.2799 | 0.00109985 | 0.6120732 | 1.063473 | 1.329841
[8 empty] | 20.11845 | 266.6238 | -28.62221 | 465.1918 | 0.00109985 | 0.6107247 | 1.065562 | 1.323643
[8 empty] | 20.1696 | 266.8882 | -27.97505 | 464.5447 | 0.001649775 | 0.6113301 | 1.064079 | 1.321598
[8 empty] | 20.21579 | 266.623 | -27.5338 | 464.1034 | 0.0005499249 | 0.6107228 | 1.063069 | 1.317266
[8 empty] | 20.26473 | 266.5638 | -28.85754 | 465.4272 | 0.00109985 | 0.6105871 | 1.066101 | 1.313792
[8 empty] | 20.31423 | 266.2692 | -27.82797 | 464.3976 | 0.00109985 | 0.6099124 | 1.063742 | 1.309141
[8 empty] | 20.36922 | 266.4159 | -28.44571 | 465.0153 | 0.001649775 | 0.6102483 | 1.065157 | 1.306327
[8 empty] | 20.41816 | 266.4155 | -28.62221 | 465.1918 | 0.001649775 | 0.6102474 | 1.065562 | 1.303194
[8 empty] | 20.46601 | 267.1505 | -29.82829 | 466.3979 | 0.0005499249 | 0.611931 | 1.068324 | 1.303739
[8 empty] | 20.51715 | 267.1501 | -30.62253 | 467.1922 | 0.001649775 | 0.6119301 | 1.070144 | 1.300487
[8 empty] | 20.56664 | 267.2085 | -31.12261 | 467.6922 | 0.001649775 | 0.6120639 | 1.071289 | 1.297641
[8 empty] | 20.61614 | 266.8257 | -30.7402 | 467.3098 | 0.001649775 | 0.6111871 | 1.070413 | 1.292669
[8 empty] | 20.66728 | 267.4725 | -29.82829 | 466.3979 | 0.001649775 | 0.6126685 | 1.068324 | 1.2926
[8 empty] | 20.71842 | 268.031 | -30.5637 | 467.1333 | 0.001649775 | 0.6139479 | 1.070009 | 1.292105
[8 empty] | 20.76956 | 267.2069 | -28.50455 | 465.0742 | 0.00109985 | 0.6120603 | 1.065292 | 1.284955
[8 empty] | 20.81521 | 266.0005 | -27.5338 | 464.1034 | 0.00109985 | 0.6092968 | 1.063069 | 1.276342
[8 empty] | 20.86635 | 265.9413 | -27.5338 | 464.1034 | 0.001649775 | 0.6091612 | 1.063069 | 1.27293
[8 empty] | 20.91914 | 266.4115 | -27.47497 | 464.0446 | 0.00109985 | 0.6102383 | 1.062934 | 1.271965
[8 empty] | 20.96699 | 265.7346 | -26.62189 | 463.1915 | 0.0005499249 | 0.6086877 | 1.06098 | 1.265834
[8 empty] | 21.01978 | 266.0872 | -27.76913 | 464.3388 | 0.00109985 | 0.6094954 | 1.063608 | 1.264332
[8 empty] | 21.06927 | 265.822 | -27.65147 | 464.2211 | 0.00109985 | 0.6088881 | 1.063338 | 1.260104
[8 empty] | 21.11877 | 265.5275 | -28.38688 | 464.9565 | 0.00109985 | 0.6082134 | 1.065023 | 1.255756
[8 empty] | 21.16991 | 265.8801 | -28.94579 | 465.5154 | 0.001649775 | 0.6090211 | 1.066303 | 1.254388
[8 empty] | 21.21555 | 266.0857 | -28.68104 | 465.2507 | 0.00109985 | 0.6094919 | 1.065696 | 1.252658
[8 empty] | 21.2634 | 265.6146 | -27.65147 | 464.2211 | 0.001649775 | 0.608413 | 1.063338 | 1.247625
[8 empty] | 21.32004 | 266.2614 | -28.32805 | 464.8977 | 0.001649775 | 0.6098944 | 1.064888 | 1.247343
[8 empty] | 21.36568 | 265.7315 | -28.26921 | 464.8388 | 0.00109985 | 0.6086808 | 1.064753 | 1.242199
[8 empty] | 21.41683 | 265.9959 | -28.38688 | 464.9565 | 0.00109985 | 0.6092864 | 1.065023 | 1.240467
[8 empty] | 21.46632 | 266.2015 | -26.68073 | 463.2503 | 0.0005499249 | 0.6097572 | 1.061114 | 1.238564
[8 empty] | 21.51361 | 265.4069 | -26.21006 | 462.7797 | 0.00109985 | 0.6079371 | 1.060036 | 1.232148
[8 empty] | 21.56861 | 265.4065 | -26.73956 | 463.3092 | 0.00109985 | 0.6079362 | 1.061249 | 1.229005
[8 empty] | 21.6214 | 265.259 | -25.53348 | 462.1031 | 0.00109985 | 0.6075984 | 1.058487 | 1.225322
[8 empty] | 21.66924 | 264.788 | -25.23932 | 461.8089 | 0.0005499249 | 0.6065195 | 1.057813 | 1.220443
[8 empty] | 21.72203 | 264.464 | -24.20974 | 460.7794 | 0.00109985 | 0.6057775 | 1.055454 | 1.215985
[8 empty] | 21.76768 | 264.5225 | -24.79807 | 461.3677 | 0.00109985 | 0.6059115 | 1.056802 | 1.213704
[8 empty] | 21.81717 | 264.4634 | -24.44507 | 461.0147 | 0.001649775 | 0.6057759 | 1.055994 | 1.21068
[8 empty] | 21.86667 | 264.5218 | -25.65115 | 462.2208 | 0.001649775 | 0.6059099 | 1.058756 | 1.208207
[8 empty] | 21.92276 | 265.8158 | -26.85722 | 463.4268 | 0.00109985 | 0.6088737 | 1.061519 | 1.211018
[8 empty] | 21.96895 | 265.3448 | -25.97473 | 462.5444 | 0.001649775 | 0.6077949 | 1.059497 | 1.206328
[8 empty] | 22.01844 | 265.1973 | -26.38656 | 462.9562 | 0.00109985 | 0.6074572 | 1.060441 | 1.202946
[8 empty] | 22.06959 | 265.5206 | -26.79839 | 463.368 | 0.00109985 | 0.6081975 | 1.061384 | 1.201623
[8 empty] | 22.12073 | 265.1966 | -27.29847 | 463.8681 | 0.00109985 | 0.6074555 | 1.062529 | 1.197381
[8 empty] | 22.16802 | 265.2551 | -27.91622 | 464.4858 | 0.00109985 | 0.6075896 | 1.063944 | 1.19509
[8 empty] | 22.21752 | 265.196 | -27.00431 | 463.5739 | 0.0005499249 | 0.607454 | 1.061856 | 1.192162
[8 empty] | 22.27031 | 265.6663 | -27.29847 | 463.8681 | 0.0005499249 | 0.6085313 | 1.062529 | 1.191447
[8 empty] | 22.3198 | 265.1953 | -26.03356 | 462.6032 | 0.001649775 | 0.6074524 | 1.059632 | 1.186695
[8 empty] | 22.36765 | 264.6655 | -23.70966 | 460.2793 | 0.001649775 | 0.6062388 | 1.054309 | 1.181788
[8 empty] | 22.42044 | 264.1944 | -25.76882 | 462.3384 | 0.00109985 | 0.6051599 | 1.059026 | 1.176905
[8 empty] | 22.46993 | 264.1353 | -23.88616 | 460.4558 | 0.00109985 | 0.6050244 | 1.054713 | 1.174049
[8 empty] | 22.51943 | 263.7231 | -23.35667 | 459.9263 | 0.00109985 | 0.6040803 | 1.0535 | 1.169638
[8 empty] | 22.56672 | 262.8403 | -22.68009 | 459.2497 | 0.0005499249 | 0.6020582 | 1.051951 | 1.163275
[8 empty] | 22.61951 | 263.6636 | -21.76818 | 458.3378 | 0.00109985 | 0.603944 | 1.049862 | 1.1642
[8 empty] | 22.67066 | 262.9867 | -22.32709 | 458.8967 | 0.001649775 | 0.6023935 | 1.051142 | 1.158588
[8 empty] | 22.7185 | 263.1923 | -20.79743 | 457.3671 | 0.001649775 | 0.6028645 | 1.047638 | 1.157053
[8 empty] | 22.76964 | 262.3977 | -21.65051 | 458.2201 | 0.001649775 | 0.6010444 | 1.049592 | 1.150964
[8 empty] | 22.82243 | 263.1328 | -22.03293 | 458.6025 | 0.001649775 | 0.6027282 | 1.050468 | 1.151523
[8 empty] | 22.87028 | 262.9266 | -23.70966 | 460.2793 | 0.00109985 | 0.6022558 | 1.054309 | 1.148212
[8 empty] | 22.91592 | 262.3085 | -22.03293 | 458.6025 | 0.001649775 | 0.6008401 | 1.050468 | 1.143228
[8 empty] | 22.97091 | 262.5729 | -23.97441 | 460.544 | 0.00109985 | 0.6014457 | 1.054915 | 1.141642
[8 empty] | 23.01821 | 263.0433 | -23.70966 | 460.2793 | 0.001649775 | 0.6025232 | 1.054309 | 1.14134
[8 empty] | 23.0677 | 263.2489 | -24.09208 | 460.6617 | 0.00109985 | 0.6029941 | 1.055185 | 1.139783
[8 empty] | 23.12049 | 263.1309 | -23.592 | 460.1616 | 0.00109985 | 0.6027238 | 1.054039 | 1.13667
[8 empty] | 23.16999 | 263.1894 | -23.47433 | 460.044 | 0.0005499249 | 0.6028579 | 1.05377 | 1.134494
[8 empty] | 23.22113 | 263.4539 | -22.20942 | 458.779 | 0.00109985 | 0.6034636 | 1.050873 | 1.133134
[8 empty] | 23.26897 | 262.7182 | -21.88584 | 458.4555 | 0.00109985 | 0.6017784 | 1.050131 | 1.127643
[8 empty] | 23.31627 | 262.306 | -21.17985 | 457.7495 | 0.00109985 | 0.6008344 | 1.048514 | 1.123588
[8 empty] | 23.36961 | 262.5116 | -21.17985 | 457.7495 | 0.001649775 | 0.6013053 | 1.048514 | 1.121903
[8 empty] | 23.42405 | 262.982 | -20.9151 | 457.4847 | 0.001649775 | 0.6023827 | 1.047908 | 1.121303
[8 empty] | 23.4719 | 262.4522 | -20.7386 | 457.3082 | 0.001649775 | 0.6011692 | 1.047504 | 1.116761
[8 empty] | 23.52084 | 262.0401 | -20.62094 | 457.1906 | 0.001649775 | 0.6002252 | 1.047234 | 1.112685
[8 empty] | 23.57198 | 262.1868 | -20.3856 | 456.9552 | 0.00109985 | 0.6005614 | 1.046695 | 1.110893
[8 empty] | 23.62148 | 261.9218 | -21.97409 | 458.5437 | 0.00109985 | 0.5999543 | 1.050334 | 1.107444
[8 empty] | 23.67097 | 262.451 | -21.17985 | 457.7495 | 0.00109985 | 0.6011665 | 1.048514 | 1.107364
[8 empty] | 23.71881 | 261.833 | -21.65051 | 458.2201 | 0.00109985 | 0.5997508 | 1.049592 | 1.102525
[8 empty] | 23.77161 | 262.1857 | -22.56242 | 459.132 | 0.001649775 | 0.6005587 | 1.051681 | 1.10156
[8 empty] | 23.8211 | 262.3913 | -23.592 | 460.1616 | 0.00109985 | 0.6010297 | 1.054039 | 1.100134
[8 empty] | 23.87389 | 261.5673 | -23.00367 | 459.5733 | 0.00109985 | 0.5991423 | 1.052692 | 1.09425
[8 empty] | 23.91789 | 260.8317 | -20.85627 | 457.4259 | 0.00109985 | 0.5974572 | 1.047773 | 1.089162
[8 empty] | 23.96738 | 260.7726 | -20.26794 | 456.8376 | 0.001649775 | 0.5973218 | 1.046425 | 1.086666
[8 empty] | 24.01852 | 260.7134 | -20.26794 | 456.8376 | 0.001649775 | 0.5971864 | 1.046425 | 1.084106
[8 empty] | 24.06966 | 260.8308 | -21.17985 | 457.7495 | 0.00109985 | 0.5974553 | 1.048514 | 1.08229
[8 empty] | 24.12081 | 261.3012 | -20.3856 | 456.9552 | 0.00109985 | 0.5985327 | 1.046695 | 1.081945
[8 empty] | 24.16865 | 261.448 | -21.59168 | 458.1613 | 0.00109985 | 0.598869 | 1.049458 | 1.080411
[8 empty] | 24.22144 | 261.5066 | -21.65051 | 458.2201 | 0.001649775 | 0.5990031 | 1.049592 | 1.078298
[8 empty] | 24.27259 | 260.712 | -20.9151 | 457.4847 | 0.00109985 | 0.5971832 | 1.047908 | 1.072753
[8 empty] | 24.32208 | 260.2999 | -20.44444 | 457.0141 | 0.00109985 | 0.5962393 | 1.04683 | 1.068875
[8 empty] | 24.36937 | 260.182 | -19.35603 | 455.9256 | 0.00109985 | 0.5959691 | 1.044337 | 1.066317
[8 empty] | 24.42052 | 260.3582 | -20.03261 | 456.6022 | 0.001649775 | 0.5963728 | 1.045886 | 1.064805
[8 empty] | 24.47001 | 260.0932 | -19.17953 | 455.7491 | 0.001649775 | 0.5957658 | 1.043932 | 1.061569
[8 empty] | 24.5228 | 260.24 | -18.32645 | 454.8961 | 0.001649775 | 0.596102 | 1.041978 | 1.059882
[8 empty] | 24.57615 | 260.0927 | -17.82637 | 454.396 | 0.00109985 | 0.5957645 | 1.040833 | 1.056982
[8 empty] | 24.62509 | 259.7688 | -17.94404 | 454.5137 | 0.0005499249 | 0.5950227 | 1.041102 | 1.053566
[8 empty] | 24.67293 | 259.7686 | -17.53221 | 454.1018 | 0.001649775 | 0.5950221 | 1.040159 | 1.051522
[8 empty] | 24.72408 | 259.5036 | -17.35571 | 453.9253 | 0.00109985 | 0.5944151 | 1.039755 | 1.048275
[8 empty] | 24.77357 | 260.2387 | -16.91446 | 453.4841 | 0.00109985 | 0.5960991 | 1.038744 | 1.049148
[8 empty] | 24.82306 | 259.8855 | -16.7968 | 453.3664 | 0.00109985 | 0.5952899 | 1.038474 | 1.045633
[8 empty] | 24.872 | 259.8264 | -17.41454 | 453.9842 | 0.00109985 | 0.5951546 | 1.039889 | 1.043338
[8 empty] | 24.91985 | 259.3555 | -17.41454 | 453.9842 | 0.00109985 | 0.5940759 | 1.039889 | 1.039446
[8 empty] | 24.97099 | 258.561 | -19.35603 | 455.9256 | 0.00109985 | 0.5922561 | 1.044337 | 1.034135
[8 empty] | 25.02378 | 259.2373 | -16.67913 | 453.2488 | 0.0005499249 | 0.5938052 | 1.038205 | 1.034656
[8 empty] | 25.07328 | 258.8252 | -18.79712 | 455.3667 | 0.00109985 | 0.5928613 | 1.043056 | 1.03097
[8 empty] | 25.12277 | 259.0309 | -19.23836 | 455.808 | 0.0005499249 | 0.5933325 | 1.044067 | 1.029758
[8 empty] | 25.17391 | 258.8836 | -17.70871 | 454.2783 | 0.001649775 | 0.592995 | 1.040563 | 1.02708
[8 empty] | 25.22341 | 258.6186 | -16.7968 | 453.3664 | 0.001649775 | 0.592388 | 1.038474 | 1.024015
[8 empty] | 25.2707 | 258.5595 | -18.14995 | 454.7196 | 0.00109985 | 0.5922527 | 1.041574 | 1.021864
[8 empty] | 25.32019 | 258.0887 | -16.4438 | 453.0134 | 0.00109985 | 0.5911741 | 1.037666 | 1.018007
[8 empty] | 25.37134 | 258.3532 | -15.70839 | 452.278 | 0.001649775 | 0.59178 | 1.035981 | 1.016998
[8 empty] | 25.41918 | 258.5 | -17.82637 | 454.396 | 0.001649775 | 0.5921164 | 1.040833 | 1.015661
[8 empty] | 25.47032 | 259.1469 | -16.03197 | 452.6016 | 0.00109985 | 0.5935982 | 1.036723 | 1.016162
[8 empty] | 25.52147 | 258.3525 | -17.35571 | 453.9253 | 0.001649775 | 0.5917784 | 1.039755 | 1.011012
[8 empty] | 25.57261 | 258.5581 | -16.85563 | 453.4252 | 0.00109985 | 0.5922495 | 1.038609 | 1.009795
[8 empty] | 25.6254 | 258.4108 | -16.85563 | 453.4252 | 0.00109985 | 0.5919121 | 1.038609 | 1.00714
[8 empty] | 25.6694 | 257.6752 | -16.7968 | 453.3664 | 0.001649775 | 0.5902271 | 1.038474 | 1.002548
[8 empty] | 25.71889 | 257.675 | -15.12006 | 451.6897 | 0.00109985 | 0.5902266 | 1.034634 | 1.000618
[8 empty] | 25.77168 | 257.763 | -15.06123 | 451.6308 | 0.001649775 | 0.5904282 | 1.034499 | 0.9989094
[8 empty] | 25.82283 | 258.0275 | -15.47306 | 452.0427 | 0.00109985 | 0.5910341 | 1.035442 | 0.9979554
[8 empty] | 25.87397 | 257.4096 | -14.00223 | 450.5719 | 0.00109985 | 0.5896186 | 1.032073 | 0.9935944
[8 empty] | 25.92181 | 257.2917 | -14.09048 | 450.6601 | 0.001649775 | 0.5893486 | 1.032275 | 0.9913058
[8 empty] | 25.9713 | 255.7324 | -13.64924 | 450.2189 | 0.00109985 | 0.5857769 | 1.031265 | 0.9834128
[8 empty] | 26.02245 | 256.2911 | -14.38465 | 450.9543 | 0.00109985 | 0.5870566 | 1.032949 | 0.9836271
[8 empty] | 26.06974 | 255.4672 | -14.32581 | 450.8954 | 0.0005499249 | 0.5851695 | 1.032815 | 0.9786824
[8 empty] | 26.12473 | 256.1436 | -13.11974 | 449.6894 | 0.001649775 | 0.5867187 | 1.030052 | 0.9792112
[8 empty] | 26.17588 | 255.8198 | -13.00207 | 449.5717 | 0.00109985 | 0.5859771 | 1.029782 | 0.976061
[8 empty] | 26.22317 | 255.8784 | -12.67849 | 449.2481 | 0.001649775 | 0.5861114 | 1.029041 | 0.9745243
[8 empty] | 26.27431 | 255.084 | -11.53125 | 448.1009 | 0.00109985 | 0.5842916 | 1.026413 | 0.9696037
[8 empty] | 26.32216 | 254.1425 | -9.70743 | 446.2771 | 0.00109985 | 0.582135 | 1.022236 | 0.9642644
[8 empty] | 26.37165 | 254.5541 | -10.32518 | 446.8948 | 0.00109985 | 0.5830779 | 1.023651 | 0.9640156
[8 empty] | 26.42114 | 254.1421 | -9.472099 | 446.0417 | 0.00109985 | 0.5821341 | 1.021697 | 0.9606503
[8 empty] | 26.47229 | 254.2007 | -10.73701 | 447.3066 | 0.001649775 | 0.5822684 | 1.024594 | 0.9590159
[8 empty] | 26.51958 | 255.3477 | -10.97234 | 447.542 | 0.00109985 | 0.5848958 | 1.025133 | 0.9616309
[8 empty] | 26.57237 | 254.6121 | -10.91351 | 447.4831 | 0.00109985 | 0.5832108 | 1.024998 | 0.956952
[8 empty] | 26.62352 | 254.8178 | -13.5904 | 450.16 | 0.001649775 | 0.583682 | 1.03113 | 0.9558865
[8 empty] | 26.67686 | 255.8178 | -13.17857 | 449.7482 | 0.001649775 | 0.5859725 | 1.030187 | 0.9577235
[8 empty] | 26.72085 | 255.4646 | -12.91382 | 449.4834 | 0.00109985 | 0.5851636 | 1.02958 | 0.954825
[8 empty] | 26.7753 | 256.1998 | -14.32581 | 450.8954 | 0.00109985 | 0.5868476 | 1.032815 | 0.9556294
[8 empty] | 26.82479 | 255.6113 | -13.7669 | 450.3365 | 0.001649775 | 0.5854996 | 1.031534 | 0.9516723
[8 empty] | 26.87428 | 254.1992 | -11.41358 | 447.9832 | 0.001649775 | 0.5822649 | 1.026144 | 0.9446649
[8 empty] | 26.92377 | 253.6695 | -10.91351 | 447.4831 | 0.001649775 | 0.5810516 | 1.024998 | 0.940961
[8 empty] | 26.97107 | 253.4634 | -10.79584 | 447.3655 | 0.00109985 | 0.5805795 | 1.024729 | 0.9385469
[8 empty] | 27.02441 | 253.1396 | -8.854353 | 445.424 | 0.00109985 | 0.5798379 | 1.020282 | 0.9354963
[8 empty] | 27.07555 | 253.4042 | -9.472099 | 446.0417 | 0.00109985 | 0.5804439 | 1.021697 | 0.9347064
[8 empty] | 27.1212 | 252.6686 | -8.148358 | 444.718 | 0.001649775 | 0.578759 | 1.018665 | 0.9304211
[8 empty] | 27.17069 | 252.8744 | -6.9717 | 443.5413 | 0.00109985 | 0.5792303 | 1.015969 | 0.9294835
[8 empty] | 27.22018 | 252.4624 | -7.118782 | 443.6884 | 0.00109985 | 0.5782866 | 1.016306 | 0.9262799
[8 empty] | 27.27298 | 252.7858 | -8.501356 | 445.071 | 0.00109985 | 0.5790274 | 1.019473 | 0.9256727
[8 empty] | 27.32577 | 253.6681 | -11.35475 | 447.9244 | 0.00109985 | 0.5810484 | 1.026009 | 0.9271132
[8 empty] | 27.37526 | 252.9913 | -9.119101 | 445.6887 | 0.00109985 | 0.5794982 | 1.020888 | 0.9229649
[8 empty] | 27.42256 | 253.2559 | -11.70775 | 448.2774 | 0.00109985 | 0.5801043 | 1.026818 | 0.922338
[8 empty] | 27.47205 | 252.991 | -10.79584 | 447.3655 | 0.00109985 | 0.5794975 | 1.024729 | 0.919712
[8 empty] | 27.52319 | 253.1968 | -10.91351 | 447.4831 | 0.00109985 | 0.5799688 | 1.024998 | 0.9187506
[8 empty] | 27.57269 | 253.0789 | -10.61934 | 447.189 | 0.0005499249 | 0.5796989 | 1.024325 | 0.9166741
[8 empty] | 27.62218 | 252.8729 | -9.648597 | 446.2182 | 0.00109985 | 0.5792269 | 1.022101 | 0.9142856
[8 empty] | 27.67167 | 252.3432 | -7.707111 | 444.2767 | 0.00109985 | 0.5780137 | 1.017654 | 0.9107362
[8 empty] | 27.72996 | 253.2549 | -8.913186 | 445.4828 | 0.00109985 | 0.5801021 | 1.020416 | 0.9121096
[8 empty] | 27.77561 | 253.0783 | -9.413266 | 445.9829 | 0.001649775 | 0.5796975 | 1.021562 | 0.9099748
[8 empty] | 27.8251 | 251.8721 | -7.530613 | 444.1002 | 0.00109985 | 0.5769345 | 1.01725 | 0.9040212
[8 empty] | 27.8724 | 251.313 | -6.089206 | 442.6588 | 0.001649775 | 0.5756539 | 1.013948 | 0.9004815
[8 empty] | 27.92574 | 250.9893 | -4.088887 | 440.6585 | 0.00109985 | 0.5749124 | 1.009366 | 0.8976022
[8 empty] | 27.96973 | 250.9892 | -5.765625 | 442.3352 | 0.001649775 | 0.5749121 | 1.013207 | 0.8961898
[8 empty] | 28.02417 | 250.4007 | -5.706792 | 442.2764 | 0.00109985 | 0.5735641 | 1.013072 | 0.8923489
[8 empty] | 28.07367 | 250.93 | -5.706792 | 442.2764 | 0.00109985 | 0.5747766 | 1.013072 | 0.8926613
[8 empty] | 28.12151 | 250.8711 | -7.765944 | 444.3356 | 0.00109985 | 0.5746416 | 1.017789 | 0.8909329
[8 empty] | 28.17595 | 250.5767 | -6.383371 | 442.953 | 0.00109985 | 0.5739674 | 1.014622 | 0.8881668
[8 empty] | 28.2216 | 251.0473 | -7.648279 | 444.2179 | 0.00109985 | 0.5750452 | 1.017519 | 0.8883977
[8 empty] | 28.26944 | 249.5763 | -5.471461 | 442.0411 | 0.00109985 | 0.5716759 | 1.012533 | 0.8816908
[8 empty] | 28.32608 | 249.1938 | -4.383052 | 440.9527 | 0.00109985 | 0.5707996 | 1.01004 | 0.8785772
[8 empty] | 28.37503 | 249.5172 | -4.971381 | 441.541 | 0.00109985 | 0.5715405 | 1.011387 | 0.8782016
[8 empty] | 28.42122 | 249.3112 | -4.088887 | 440.6585 | 0.00109985 | 0.5710685 | 1.009366 | 0.8760493
[8 empty] | 28.47401 | 248.6345 | -3.882972 | 440.4526 | 0.001649775 | 0.5695185 | 1.008894 | 0.8720485
[8 empty] | 28.52186 | 248.2519 | -2.382733 | 438.9524 | 0.001649775 | 0.5686422 | 1.005458 | 0.8692445
[8 empty] | 28.573 | 248.2518 | -2.147401 | 438.717 | 0.00109985 | 0.5686419 | 1.004919 | 0.8676881
[8 empty] | 28.62249 | 248.1046 | -3.353476 | 439.9231 | 0.00109985 | 0.5683047 | 1.007681 | 0.8656735
[8 empty] | 28.67144 | 247.722 | -1.588489 | 438.1581 | 0.0005499249 | 0.5674285 | 1.003639 | 0.8628615
[8 empty] | 28.72478 | 247.7219 | -2.441566 | 439.0112 | 0.00109985 | 0.5674282 | 1.005593 | 0.8612587
[8 empty] | 28.77592 | 247.8983 | -2.971062 | 439.5407 | 0.00109985 | 0.5678322 | 1.006805 | 0.8603409
[8 empty] | 28.82487 | 247.7805 | -2.794563 | 439.3642 | 0.001649775 | 0.5675624 | 1.006401 | 0.8584715
[8 empty] | 28.87106 | 247.8392 | -3.529975 | 440.0996 | 0.0005499249 | 0.567697 | 1.008086 | 0.8573014
[8 empty] | 28.92935 | 248.9275 | -3.765306 | 440.3349 | 0.001649775 | 0.5701897 | 1.008625 | 0.8593358
[8 empty] | 28.97829 | 248.0449 | -4.559551 | 441.1292 | 0.001649775 | 0.5681681 | 1.010444 | 0.8548386
[8 empty] | 29.02614 | 247.8389 | -5.177296 | 441.7469 | 0.00109985 | 0.5676962 | 1.011859 | 0.8527198
[8 empty] | 29.08058 | 249.3684 | -4.14772 | 440.7173 | 0.001649775 | 0.5711997 | 1.009501 | 0.8563831
[8 empty] | 29.12512 | 247.6328 | -3.353476 | 439.9231 | 0.001649775 | 0.567224 | 1.007681 | 0.849114
[8 empty] | 29.17242 | 247.1032 | -1.353157 | 437.9228 | 0.00109985 | 0.5660109 | 1.0031 | 0.845922
[8 empty] | 29.22356 | 246.9854 | -2.3239 | 438.8935 | 0.00109985 | 0.5657411 | 1.005323 | 0.8440386
[8 empty] | 29.2747 | 247.1618 | -0.8530772 | 437.4227 | 0.001649775 | 0.5661452 | 1.001954 | 0.8431666
[8 empty] | 29.32805 | 247.3088 | -1.029576 | 437.5992 | 0.00109985 | 0.5664818 | 1.002358 | 0.8421342
[8 empty] | 29.37534 | 246.7792 | 0.2353316 | 436.3343 | 0.00109985 | 0.5652688 | 0.999461 | 0.8389755
[8 empty] | 29.42648 | 246.3672 | -0.3824139 | 436.952 | 0.001649775 | 0.5643252 | 1.000876 | 0.8361175
[8 empty] | 29.47598 | 245.5141 | 1.941486 | 434.6281 | 0.00109985 | 0.562371 | 0.9955529 | 0.8318191
[8 empty] | 29.52382 | 246.3671 | 0.5294962 | 436.0401 | 0.001649775 | 0.5643248 | 0.9987871 | 0.8333603
[8 empty] | 29.57276 | 245.7786 | -0.7942443 | 437.3639 | 0.00109985 | 0.562977 | 1.001819 | 0.8299914
[8 empty] | 29.62611 | 246.9846 | -2.206234 | 438.7759 | 0.001649775 | 0.5657394 | 1.005054 | 0.8325676
[8 empty] | 29.67505 | 246.6315 | -2.500399 | 439.07 | 0.00109985 | 0.5649306 | 1.005727 | 0.8300046
[8 empty] | 29.72454 | 246.8374 | -2.3239 | 438.8935 | 0.00109985 | 0.5654021 | 1.005323 | 0.8293151
[8 empty] | 29.77734 | 246.6314 | -1.353157 | 437.9228 | 0.001649775 | 0.5649302 | 1.0031 | 0.8271529
[8 empty] | 29.82353 | 245.69 | -0.7942443 | 437.3639 | 0.00109985 | 0.5627738 | 1.001819 | 0.8227152
[8 empty] | 29.87797 | 245.631 | 0.5883291 | 435.9813 | 0.0005499249 | 0.5626389 | 0.9986524 | 0.8210188
[8 empty] | 29.92417 | 245.2485 | 1.559072 | 435.0105 | 0.00109985 | 0.5617627 | 0.9964288 | 0.8184733
[8 empty] | 29.97531 | 244.1601 | 2.765147 | 433.8045 | 0.00109985 | 0.5592695 | 0.9936662 | 0.8134455
[8 empty] | 30.02645 | 244.4247 | 3.382892 | 433.1867 | 0.00109985 | 0.5598757 | 0.9922512 | 0.8129415