## General
ID | Test identification
Test identification | Location | NWZ-BH-5011
Test identification | Sample | 50-2
Test identification | Depth | 48.1 | [m]
Test identification | Test number | DSS16
Specimen Visual Description
Specimen Visual Description | Firm medium strength dark grey CLAY
Initial Specimen Conditions
Initial Specimen Conditions | Test start date | 24/07/2024
Initial Specimen Conditions | Type of sample | Undisturbed
Initial Specimen Conditions | Specimen orientation | Vertical
Initial Specimen Conditions | Diameter | 65.77 | [mm]
Initial Specimen Conditions | Length | 19.38 | [mm]
Initial Specimen Conditions | Water content | 24.72818 | [%]
Initial Specimen Conditions | Bulk density | 2.145002 | [Mg/m³]
Initial Specimen Conditions | Dry density | 1.719741 | [Mg/m³]
Initial Specimen Conditions | Void ratio | 0.5700038 | [-]
Initial Specimen Conditions | Degree of saturation | 100 | [%]
Initial Specimen Conditions | Assumed particle density | 2.7 | [Mg/m³]
Initial Specimen Conditions | Torvane | 50 | [kPa]
Initial Specimen Conditions | Pocket penetrometer | 70 | [kPa]
Initial Specimen Conditions | Torvane 90° | - | [kPa]
Initial Specimen Conditions | Pocket penetrometer 90° | - | [kPa]
Consolidation - 1
Consolidation - 1 | svc | 1149.941 | [kPa]
Consolidation - 1 | Vertical strain | 8.112869 | [%]
Consolidation - 1 | Bulk density | 2.246096 | [Mg/m³]
Consolidation - 1 | Dry density | 1.87158 | [Mg/m³]
Consolidation - 1 | Void ratio | 0.4426315 | [-]
Consolidation - 1 | Water content | 20.01068 | [%]
Consolidation - 2
Consolidation - 2 | svc | 480.9278 | [kPa]
Consolidation - 2 | Vertical strain | 7.859747 | [%]
Consolidation - 2 | Bulk density | 2.242674 | [Mg/m³]
Consolidation - 2 | Dry density | 1.866441 | [Mg/m³]
Consolidation - 2 | Void ratio | 0.4466035 | [-]
Consolidation - 2 | Water content | 20.15779 | [%]
Stress Controlled Cyclic Loading - Constant Vertical Stress
Stress Controlled Cyclic Loading - Constant Vertical Stress | sv |  | [kPa]
Stress Controlled Cyclic Loading - Constant Vertical Stress | Reference stress |  | [kPa]
Stress Controlled Cyclic Loading - Constant Vertical Stress | Mean tav |  | [kPa]
Stress Controlled Cyclic Loading - Constant Vertical Stress | Mean tcy |  | [kPa]
Stress Controlled Cyclic Loading - Constant Vertical Stress | Frequency |  | [Hz]
Stress Controlled Cyclic Loading - Constant Vertical Stress | Number of cycles applied (N) |  | [-]
Stress Controlled Cyclic Loading - Constant Vertical Stress | Vertical strain |  | [%]
Stress Controlled Cyclic Loading - Constant Vertical Stress | Bulk density |  | [Mg/m³]
Stress Controlled Cyclic Loading - Constant Vertical Stress | Dry density |  | [Mg/m³]
Stress Controlled Cyclic Loading - Constant Vertical Stress | Void ratio |  | [-]
Stress Controlled Cyclic Loading - Constant Vertical Stress | Cycle | gav | gcy | G | l
Stress Controlled Cyclic Loading - Constant Vertical Stress | [-] | [%] | [%] | [MPa] | [%]
Stress Controlled Cyclic Loading - Constant Vertical Stress
Stress Controlled Cyclic Loading - Constant Vertical Stress
Stress Controlled Cyclic Loading - Constant Vertical Stress
Stress Controlled Cyclic Loading - Constant Vertical Stress
Stress Controlled Cyclic Loading - Constant Vertical Stress
Stress Controlled Cyclic Loading - Constant Vertical Stress
Stress Controlled Cyclic Loading - Constant Vertical Stress
Stress Controlled Cyclic Loading - Constant Vertical Stress
Stress Controlled Cyclic Loading - Constant Vertical Stress
Stress Controlled Cyclic Loading - Constant Vertical Stress
Stress Controlled Cyclic Loading - Constant Vertical Stress
Stress Controlled Cyclic Loading - Constant Vertical Stress
Stress Controlled Cyclic Loading - Constant Vertical Stress
Stress Controlled Cyclic Loading - Constant Vertical Stress
Stress Controlled Cyclic Loading - Constant Vertical Stress
Stress Controlled Cyclic Loading - Constant Vertical Stress
Stress Controlled Cyclic Loading - Constant Vertical Stress
Stress Controlled Cyclic Loading - Constant Vertical Stress
Stress Controlled Cyclic Loading - Constant Vertical Stress
Stress Controlled Cyclic Loading - Constant Vertical Stress
Stress Controlled Cyclic Loading - Constant Vertical Stress
Stress Controlled Cyclic Loading - Constant Vertical Stress
Stress Controlled Cyclic Loading - Constant Vertical Stress
Stress Controlled Cyclic Loading - Constant Vertical Stress
Stress Controlled Cyclic Loading - Constant Vertical Stress
Stress Controlled Cyclic Loading - Constant Vertical Stress
Stress Controlled Cyclic Loading - Constant Vertical Stress
Stress Controlled Cyclic Loading - Constant Vertical Stress
Stress Controlled Cyclic Loading - Constant Vertical Stress
Stress Controlled Cyclic Loading - Constant Vertical Stress
Consolidation - 3
Consolidation - 3 | svc |  | [kPa]
Consolidation - 3 | Vertical strain |  | [%]
Consolidation - 3 | Bulk density |  | [Mg/m³]
Consolidation - 3 | Dry density |  | [Mg/m³]
Consolidation - 3 | Void ratio |  | [-]
Consolidation - 3 | Water content |  | [%]
Shearing - Constant Vertical Stress
At peak shear stress
Shearing - Constant Vertical Stress - At peak shear stress | Shear stress |  | [kPa]
Shearing - Constant Vertical Stress - At peak shear stress | Shear strain |  | [%]
Shearing - Constant Vertical Stress - At peak shear stress | Vertical stress |  | [kPa]
Shearing - Constant Vertical Stress - At peak shear stress | Vertical strain |  | [%]
Shearing - Constant Vertical Stress - At peak shear stress | Bulk density |  | [Mg/m³]
Shearing - Constant Vertical Stress - At peak shear stress | Dry density |  | [Mg/m³]
Shearing - Constant Vertical Stress - At peak shear stress | Void ratio |  | [-]
Shearing - Constant Vertical Stress - At peak shear stress | Rate of strain |  | [%/hour]
At 15 % shear strain
Shearing - Constant Vertical Stress - At 15 % shear strain | Shear stress |  | [kPa]
Shearing - Constant Vertical Stress - At 15 % shear strain | Vertical stress |  | [kPa]
Shearing - Constant Vertical Stress - At 15 % shear strain | Vertical strain |  | [%]
Shearing - Constant Vertical Stress - At 15 % shear strain | Bulk density |  | [Mg/m³]
Shearing - Constant Vertical Stress - At 15 % shear strain | Dry density |  | [Mg/m³]
Shearing - Constant Vertical Stress - At 15 % shear strain | Void ratio |  | [-]
Shearing - Constant Volume
At peak shear stress
Shearing - Constant Volume - At peak shear stress | Shear stress | 248.4921 | [kPa]
Shearing - Constant Volume - At peak shear stress | Shear strain | 9.319296 | [%]
Shearing - Constant Volume - At peak shear stress | Shear induced -Dsv | -14.92321 | [kPa]
Shearing - Constant Volume - At peak shear stress | Vertical stress | 495.8805 | [kPa]
Shearing - Constant Volume - At peak shear stress | Vertical strain | 0.0005824126 | [%]
Shearing - Constant Volume - At peak shear stress | Rate of strain | 2.990415 | [%/hour]
At 15 % shear strain
Shearing - Constant Volume - At 15 % shear strain | Shear stress | 240.9684 | [kPa]
Shearing - Constant Volume - At 15 % shear strain | Shear induced -Dsv | 54.57128 | [kPa]
Shearing - Constant Volume - At 15 % shear strain | Vertical stress | 426.386 | [kPa]
Shearing - Constant Volume - At 15 % shear strain | Vertical strain | 0.0005320115 | [%]
Final Specimen Conditions
Final Specimen Conditions | Water content | 20.15751 | [%]
Final Specimen Conditions | Bulk Density | 2.242681 | [Mg/m³]
Final Specimen Conditions | Dry density | 1.866451 | [Mg/m³]
Final Specimen Conditions | Void ratio | 0.4465958 | [-]

## Consolidation - 1
Consolidation - 1
Root Time | Vertical Strain | Vertical Consolidation Stress
[minutes0.5] | [%] | [kPa]
0 | 0 | 8.830305
0.4082483 | 0.0605934 | 15.36473
0.8164966 | 0.8869659 | 37.85257
1.224745 | 1.759376 | 75.91119
1.632993 | 2.592828 | 129.3051
2.041241 | 3.339794 | 197.9166
2.44949 | 4.015645 | 281.6573
2.857738 | 4.645015 | 380.4978
3.265986 | 5.240052 | 494.762
3.674235 | 5.807405 | 624.0965
4.082483 | 6.349866 | 768.6486
4.490731 | 6.872735 | 928.4477
4.898979 | 7.374443 | 1103.347
5.307228 | 7.644045 | 1149.823
5.715476 | 7.716094 | 1149.912
6.123724 | 7.757456 | 1150.059
6.531973 | 7.786945 | 1150
6.940221 | 7.810609 | 1149.971
7.348469 | 7.829825 | 1149.941
7.756718 | 7.846285 | 1149.941
8.164966 | 7.860093 | 1149.941
8.573214 | 7.872699 | 1149.971
8.981462 | 7.88386 | 1150.059
9.389711 | 7.894974 | 1150
9.797959 | 7.904881 | 1149.971
10.20621 | 7.913906 | 1149.912
10.61446 | 7.92259 | 1149.941
11.0227 | 7.930888 | 1150
11.43095 | 7.938411 | 1149.941
11.8392 | 7.945655 | 1149.971
12.24745 | 7.951569 | 1150.029
12.6557 | 7.958148 | 1149.971
13.06395 | 7.964427 | 1150
13.47219 | 7.970402 | 1150.029
13.88044 | 7.97644 | 1150
14.28869 | 7.981589 | 1149.971
14.69694 | 7.986445 | 1149.941
15.10519 | 7.991089 | 1150
15.51344 | 7.996264 | 1149.941
15.92168 | 8.000702 | 1149.971
16.32993 | 8.00531 | 1149.971
16.73818 | 8.009401 | 1150.029
17.14643 | 8.013612 | 1149.971
17.55468 | 8.017425 | 1150.029
17.96292 | 8.021481 | 1150
18.37117 | 8.025506 | 1149.971
18.77942 | 8.029386 | 1150
19.18767 | 8.033153 | 1149.971
19.59592 | 8.036383 | 1149.971
20.00417 | 8.039809 | 1150.029
20.41241 | 8.042957 | 1150
20.82066 | 8.046419 | 1149.941
21.22891 | 8.04886 | 1149.971
21.63716 | 8.052322 | 1150
22.04541 | 8.055867 | 1150
22.45366 | 8.058607 | 1149.971
22.8619 | 8.060769 | 1149.971
23.27015 | 8.064577 | 1149.971
23.6784 | 8.067028 | 1149.971
24.08665 | 8.069752 | 1150
24.4949 | 8.072528 | 1149.971
24.90315 | 8.074845 | 1149.971
25.31139 | 8.077497 | 1150.029
25.71964 | 8.080155 | 1150
26.12789 | 8.082033 | 1150.029
26.53614 | 8.085036 | 1150
26.94439 | 8.087327 | 1149.971
27.35264 | 8.089293 | 1149.971
27.76088 | 8.091182 | 1149.971
28.16913 | 8.093824 | 1150
28.57738 | 8.095624 | 1149.941
28.98563 | 8.09806 | 1149.912
29.39388 | 8.100124 | 1149.971
29.80213 | 8.102477 | 1150
30.21037 | 8.104469 | 1150
30.61862 | 8.10644 | 1150.029
31.02687 | 8.107972 | 1150
31.43512 | 8.110506 | 1150.029
31.80409 | 8.112869 | 1149.941

## Consolidation - 2
Consolidation - 2
Root Time | Vertical Strain | Vertical Consolidation Stress
[minutes0.5] | [%] | [kPa]
31.80409 | 8.11274 | 1149.971
31.80671 | 8.112384 | 1145.879
31.81457 | 8.110036 | 1132.487
31.82766 | 8.10598 | 1110.234
31.84598 | 8.099804 | 1078.945
31.86953 | 8.091522 | 1038.738
31.89828 | 8.080547 | 989.7594
31.93222 | 8.065666 | 931.8032
31.97134 | 8.04711 | 864.9283
32.01562 | 8.022786 | 789.0172
32.06504 | 7.991207 | 704.4523
32.11957 | 7.951486 | 610.7627
32.17919 | 7.897224 | 508.2135
32.24386 | 7.873978 | 481.0161
32.31357 | 7.871754 | 480.9573
32.38827 | 7.871027 | 480.9867
32.46793 | 7.869587 | 481.0456
32.55252 | 7.868901 | 480.9867
32.642 | 7.8684 | 480.9867
32.73632 | 7.868292 | 480.9573
32.83545 | 7.867755 | 480.9278
32.93934 | 7.867193 | 480.9573
33.04794 | 7.866816 | 480.9867
33.16122 | 7.866744 | 481.0161
33.27912 | 7.865867 | 480.9573
33.4016 | 7.866538 | 480.9573
33.52859 | 7.865831 | 481.0161
33.66007 | 7.865707 | 481.0456
33.79596 | 7.86532 | 480.9573
33.93621 | 7.865196 | 481.0161
34.08079 | 7.86582 | 480.9867
34.22962 | 7.865098 | 481.0161
34.38265 | 7.865139 | 481.0161
34.53983 | 7.864334 | 481.0161
34.7011 | 7.864448 | 480.9573
34.86641 | 7.86467 | 480.9867
35.0357 | 7.864087 | 480.9573
35.2089 | 7.863075 | 480.9278
35.38597 | 7.863437 | 481.0161
35.56684 | 7.863431 | 480.9573
35.75146 | 7.863246 | 481.0161
35.93976 | 7.863277 | 481.0456
36.1317 | 7.863442 | 480.9573
36.32722 | 7.863473 | 480.9278
36.52625 | 7.863411 | 480.9867
36.72874 | 7.86308 | 481.0161
36.93463 | 7.862993 | 480.9867
37.14386 | 7.86307 | 480.9573
37.35639 | 7.863416 | 480.9867
37.57215 | 7.862312 | 480.9867
37.79109 | 7.862848 | 480.9867
38.01316 | 7.862693 | 481.0456
38.23829 | 7.862564 | 480.9867
38.46644 | 7.862663 | 480.9867
38.69755 | 7.862735 | 480.9867
38.93156 | 7.863142 | 481.0161
39.16844 | 7.861605 | 481.0161
39.40812 | 7.861383 | 481.075
39.65056 | 7.861734 | 480.9573
39.8957 | 7.861553 | 480.9278
40.14349 | 7.861032 | 480.9867
40.39389 | 7.861605 | 480.9278
40.64685 | 7.861213 | 480.9867
40.90232 | 7.861192 | 481.0161
41.16026 | 7.861115 | 480.9867
41.42061 | 7.861223 | 481.0161
41.68333 | 7.861171 | 480.9573
41.94838 | 7.860893 | 481.0161
42.21572 | 7.86048 | 480.9573
42.48529 | 7.86081 | 480.9867
42.75707 | 7.860253 | 481.0161
43.031 | 7.860439 | 480.9573
43.30704 | 7.859917 | 480.9867
43.58517 | 7.859561 | 480.9867
43.86532 | 7.859185 | 481.0161
44.14748 | 7.858953 | 481.0161
44.4316 | 7.859396 | 480.9867
44.71763 | 7.859551 | 480.9573
45.00556 | 7.859278 | 480.9867
45.29533 | 7.858953 | 480.9867
45.58691 | 7.859123 | 481.0161
45.88028 | 7.858973 | 480.9867
46.17539 | 7.858834 | 480.9573
46.47221 | 7.859241 | 481.0161
46.77072 | 7.859169 | 481.0161
47.07087 | 7.858225 | 480.9573
47.37264 | 7.859412 | 481.0161
47.67599 | 7.858916 | 480.9867
47.9809 | 7.858607 | 480.9867
48.28733 | 7.85887 | 480.9573
48.59527 | 7.858834 | 480.9278
48.90467 | 7.858793 | 480.9867
49.21551 | 7.858431 | 480.9867
49.52777 | 7.858844 | 481.075
49.84142 | 7.859278 | 480.9278
50.15642 | 7.85951 | 480.9867
50.47276 | 7.859649 | 481.0161
50.79042 | 7.859309 | 481.0161
51.10936 | 7.859794 | 480.9573
51.42956 | 7.859608 | 480.9573
51.75101 | 7.859809 | 481.0456
52.07367 | 7.859959 | 481.0161
52.39752 | 7.859907 | 480.9867
52.72254 | 7.860341 | 480.9867
53.04872 | 7.86031 | 481.0456
53.15355 | 7.859747 | 480.9278

## Cyclic Preshear
Stress Controlled Cyclic Loading - Constant Vertical Stress
Number of Cycles | Shear Stress | Shear Strain | Shear induced -DVertical Stress | Shear induced -Δσv/σvc | Vertical stress | Vertical strain | Vertical stress / consolidation Stress | Shear Stress / Consolidation Stress | Number of Cycles | Shear modulus | Damping ratio
[-] | [kPa] | [%] | [kPa] | [-] | [kPa] | [%] | [-] | [-] | [-] | [MPa] | [%]

## Consolidation - 3
Consolidation - 3
Root Time | Vertical Strain | Vertical Consolidation Stress
[minutes0.5] | [%] | [kPa]

## Shearing
Shearing Stage - Constant Vertical Stress | [7 empty] | Shearing Stage - Constant Volume
Shear Strain | Shear Stress | Shear Induced -DVertical Stress | Vertical Stress | Shear Induced ΔVertical Strain | Shear Stress / Consolidation Stress | Vertical Stress / Consolidation Stress | Shear Modulus | Shear Strain | Shear Stress | Shear induced -DVertical Stress | Vertical Stress | Shear Induced DVertical Strain | Shear Stress / Consolidation Stress | Vertical Stress / Consolidation Stress | Shear Modulus
[%] | [kPa] | [kPa] | [kPa] | [%] | [-] | [-] | [MPa] | [%] | [kPa] | [kPa] | [kPa] | [%] | [-] | [-] | [MPa]
[8 empty] | 0 | 0.003679294 | 0 | 480.9573 | 0 | 7.649939e-06 | 1
[8 empty] | 0.04921947 | 37.3548 | -7.623496 | 488.5808 | 0.0002968064 | 0.07766762 | 1.015851 | 75.8869
[8 empty] | 0.09878054 | 61.51933 | -14.86435 | 495.8216 | -0.0001344029 | 0.1279102 | 1.030906 | 62.27508
[8 empty] | 0.1486832 | 79.82642 | -22.87049 | 503.8278 | -0.0002576056 | 0.165974 | 1.047552 | 53.68645
[8 empty] | 0.1985915 | 95.33725 | -31.31815 | 512.2754 | 0.0006160133 | 0.198224 | 1.065116 | 48.00486
[8 empty] | 0.2484942 | 108.2284 | -40.35449 | 521.3118 | 0.0001960042 | 0.2250271 | 1.083905 | 43.55222
[8 empty] | 0.2980553 | 118.912 | -47.91912 | 528.8764 | -9.520206e-05 | 0.2472403 | 1.099633 | 39.89473
[8 empty] | 0.3479579 | 127.9179 | -54.01203 | 534.9693 | -0.0002128046 | 0.2659652 | 1.112301 | 36.7614
[8 empty] | 0.3982022 | 135.5992 | -58.39775 | 539.355 | -0.0002016044 | 0.281936 | 1.12142 | 34.05191
[8 empty] | 0.4477633 | 142.5152 | -64.31405 | 545.2713 | -6.160133e-05 | 0.2963157 | 1.133721 | 31.82742
[8 empty] | 0.4980076 | 148.1361 | -67.699 | 548.6563 | -1.120024e-05 | 0.3080026 | 1.140759 | 29.74501
[8 empty] | 0.5475687 | 153.286 | -70.08318 | 551.0404 | -0.0002744059 | 0.3187103 | 1.145716 | 27.99326
[8 empty] | 0.5967881 | 157.082 | -69.70054 | 550.6578 | -0.0002800061 | 0.3266028 | 1.14492 | 26.32062
[8 empty] | 0.647038 | 161.2312 | -73.527 | 554.4843 | -3.920085e-05 | 0.3352298 | 1.152876 | 24.91778
[8 empty] | 0.6972823 | 164.7034 | -75.49911 | 556.4564 | 0.0006160133 | 0.3424491 | 1.156977 | 23.62023
[8 empty] | 0.7468434 | 167.7929 | -74.96929 | 555.9265 | -0.0002968064 | 0.3488728 | 1.155875 | 22.46646
[8 empty] | 0.7970877 | 170.6176 | -76.05836 | 557.0156 | -6.160133e-05 | 0.3547458 | 1.15814 | 21.40466
[8 empty] | 0.8463071 | 172.8241 | -75.61684 | 556.5741 | -0.0001232027 | 0.3593336 | 1.157222 | 20.42053
[8 empty] | 0.8962098 | 174.9718 | -75.67571 | 556.633 | 0.000694415 | 0.363799 | 1.157344 | 19.52312
[8 empty] | 0.9464541 | 176.7368 | -74.52777 | 555.485 | 0.0001792039 | 0.3674688 | 1.154957 | 18.67318
[8 empty] | 0.9960208 | 179.2376 | -76.41157 | 557.3688 | 7.280158e-05 | 0.3726685 | 1.158874 | 17.995
[8 empty] | 1.046265 | 181.0615 | -77.23573 | 558.193 | 0.0004312093 | 0.3764607 | 1.160588 | 17.30516
[8 empty] | 1.095826 | 183.062 | -76.61761 | 557.5749 | -0.000324807 | 0.3806201 | 1.159302 | 16.70505
[8 empty] | 1.145729 | 184.0912 | -75.73458 | 556.6918 | 0.000140003 | 0.38276 | 1.157466 | 16.06728
[8 empty] | 1.19529 | 186.0622 | -76.85309 | 557.8103 | 0.0003416074 | 0.3868582 | 1.159792 | 15.56598
[8 empty] | 1.245534 | 187.5624 | -75.73458 | 556.6918 | 4.480097e-05 | 0.3899772 | 1.157466 | 15.05849
[8 empty] | 1.295095 | 189.1802 | -76.3527 | 557.31 | -0.0006552142 | 0.393341 | 1.158752 | 14.60715
[8 empty] | 1.34534 | 190.2977 | -74.64551 | 555.6028 | -0.0005432118 | 0.3956644 | 1.155202 | 14.14468
[8 empty] | 1.394565 | 191.5918 | -75.64628 | 556.6035 | 7.280158e-05 | 0.3983551 | 1.157283 | 13.7382
[8 empty] | 1.444467 | 192.3855 | -74.99872 | 555.956 | -0.0001456032 | 0.4000053 | 1.155936 | 13.31853
[8 empty] | 1.494712 | 193.3558 | -72.34963 | 553.3069 | 0.0004032087 | 0.4020227 | 1.150428 | 12.93574
[8 empty] | 1.544273 | 195.0031 | -73.73304 | 554.6903 | 0.0003136068 | 0.4054478 | 1.153305 | 12.62726
[8 empty] | 1.594517 | 196.1794 | -72.79115 | 553.7484 | 0.0002464053 | 0.4078936 | 1.151346 | 12.30314
[8 empty] | 1.644078 | 197.1203 | -71.79038 | 552.7476 | -0.0003808082 | 0.4098499 | 1.149266 | 11.98949
[8 empty] | 1.693981 | 197.5313 | -69.17072 | 550.128 | 9.520206e-05 | 0.4107045 | 1.143819 | 11.66056
[8 empty] | 1.743542 | 198.7077 | -69.11185 | 550.0691 | 2.240049e-05 | 0.4131504 | 1.143696 | 11.39657
[8 empty] | 1.793792 | 199.3836 | -67.6107 | 548.568 | 0.0001456032 | 0.4145559 | 1.140575 | 11.115
[8 empty] | 1.843694 | 200.354 | -65.25595 | 546.2132 | 0.0004256092 | 0.4165733 | 1.135679 | 10.86678
[8 empty] | 1.893597 | 200.9416 | -65.13821 | 546.0955 | 0.0001232027 | 0.4177952 | 1.135435 | 10.61144
[8 empty] | 1.942816 | 201.3527 | -62.8129 | 543.7702 | -6.160133e-05 | 0.4186499 | 1.1306 | 10.36377
[8 empty] | 1.993061 | 202.117 | -63.16611 | 544.1234 | 0.0002632057 | 0.420239 | 1.131334 | 10.14085
[8 empty] | 2.042963 | 202.999 | -61.6944 | 542.6517 | -3.920085e-05 | 0.4220728 | 1.128274 | 9.936317
[8 empty] | 2.092525 | 203.8516 | -62.01817 | 542.9754 | -0.0002912063 | 0.4238455 | 1.128947 | 9.741721
[8 empty] | 2.142769 | 204.5864 | -61.45892 | 542.4162 | 0.000509611 | 0.4253734 | 1.127785 | 9.547589
[8 empty] | 2.191994 | 205.3802 | -61.01741 | 541.9747 | -0.0003192069 | 0.4270237 | 1.126867 | 9.369391
[8 empty] | 2.242238 | 205.9973 | -61.45892 | 542.4162 | 4.480097e-05 | 0.4283068 | 1.127785 | 9.186963
[8 empty] | 2.291799 | 206.6438 | -59.36908 | 540.3263 | 0.0003024066 | 0.4296511 | 1.123439 | 9.016503
[8 empty] | 2.342044 | 207.3787 | -59.92833 | 540.8856 | 0.0004088089 | 0.431179 | 1.124602 | 8.854447
[8 empty] | 2.391946 | 207.9958 | -58.28001 | 539.2373 | -5.600121e-06 | 0.4324621 | 1.121175 | 8.695518
[8 empty] | 2.441849 | 208.7012 | -58.51549 | 539.4727 | -5.600121e-06 | 0.4339288 | 1.121665 | 8.546702
[8 empty] | 2.491068 | 209.1418 | -56.63169 | 537.589 | 0.0001960042 | 0.4348448 | 1.117748 | 8.395517
[8 empty] | 2.540971 | 209.2291 | -54.60072 | 535.558 | -0.0002632057 | 0.4350263 | 1.113525 | 8.234072
[8 empty] | 2.590538 | 209.8168 | -53.39391 | 534.3512 | 0.0003752081 | 0.4362482 | 1.111016 | 8.099209
[8 empty] | 2.640782 | 210.6399 | -54.30637 | 535.2636 | 0.0001232027 | 0.4379597 | 1.112913 | 7.976283
[8 empty] | 2.690685 | 211.2865 | -53.62938 | 534.5866 | -0.0002688058 | 0.4393041 | 1.111506 | 7.852381
[8 empty] | 2.740587 | 211.6681 | -51.89276 | 532.85 | -0.0001904041 | 0.4400976 | 1.107895 | 7.723325
[8 empty] | 2.79049 | 211.9909 | -51.21577 | 532.173 | 0.0003304072 | 0.4407687 | 1.106487 | 7.596775
[8 empty] | 2.840051 | 212.8435 | -50.86256 | 531.8198 | 0.000140003 | 0.4425415 | 1.105753 | 7.494226
[8 empty] | 2.890295 | 213.1369 | -48.91989 | 529.8772 | 0.0003640079 | 0.4431514 | 1.101714 | 7.374098
[8 empty] | 2.940204 | 213.4597 | -46.97722 | 527.9345 | -6.720146e-05 | 0.4438226 | 1.097674 | 7.259905
[8 empty] | 2.990106 | 214.1946 | -47.27156 | 528.2288 | 6.720146e-05 | 0.4453505 | 1.098286 | 7.16332
[8 empty] | 3.039326 | 214.5468 | -46.56514 | 527.5224 | 0.0002912063 | 0.4460829 | 1.096818 | 7.058905
[8 empty] | 3.089229 | 214.7813 | -45.5055 | 526.4628 | 0.0001120024 | 0.4465705 | 1.094614 | 6.952468
[8 empty] | 3.139473 | 215.3396 | -44.82851 | 525.7858 | 0.0004368095 | 0.4477312 | 1.093207 | 6.858983
[8 empty] | 3.189375 | 216.1039 | -45.27003 | 526.2273 | -0.0002240049 | 0.4493204 | 1.094125 | 6.775628
[8 empty] | 3.238937 | 216.6916 | -45.91758 | 526.8748 | 0.0001288028 | 0.4505423 | 1.095471 | 6.690095
[8 empty] | 3.288839 | 217.1616 | -46.06476 | 527.022 | -0.0001064023 | 0.4515195 | 1.095777 | 6.602874
[8 empty] | 3.338748 | 217.4844 | -44.94625 | 525.9035 | 0.0003136068 | 0.4521907 | 1.093452 | 6.513841
[8 empty] | 3.388992 | 218.1604 | -44.97569 | 525.9329 | 3.360073e-05 | 0.4535962 | 1.093513 | 6.437216
[8 empty] | 3.438211 | 218.2183 | -43.26849 | 524.2258 | 0.0001232027 | 0.4537167 | 1.089963 | 6.346749
[8 empty] | 3.488456 | 218.7177 | -42.62094 | 523.5782 | 0.0007112154 | 0.454755 | 1.088617 | 6.269653
[8 empty] | 3.538358 | 219.5998 | -42.88585 | 523.8431 | -0.0003528076 | 0.456589 | 1.089168 | 6.206159
[8 empty] | 3.587919 | 219.7166 | -42.62094 | 523.5782 | -0.000184804 | 0.4568318 | 1.088617 | 6.123686
[8 empty] | 3.637822 | 220.2749 | -42.47377 | 523.431 | 0.0002128046 | 0.4579926 | 1.088311 | 6.05503
[8 empty] | 3.687725 | 220.5683 | -40.88431 | 521.8416 | 0.0001512033 | 0.4586026 | 1.085006 | 5.981048
[8 empty] | 3.737291 | 220.7439 | -38.91221 | 519.8695 | -0.0002856062 | 0.4589678 | 1.080906 | 5.906423
[8 empty] | 3.787536 | 221.3316 | -39.32429 | 520.2816 | -7.280158e-05 | 0.4601898 | 1.081763 | 5.843588
[8 empty] | 3.837097 | 221.625 | -37.49936 | 518.4566 | 0.0001512033 | 0.4607999 | 1.077968 | 5.775756
[8 empty] | 3.886999 | 221.683 | -36.96954 | 517.9268 | 0.0003752081 | 0.4609203 | 1.076867 | 5.703095
[8 empty] | 3.93656 | 222.2707 | -36.5869 | 517.5442 | -7.84017e-05 | 0.4621423 | 1.076071 | 5.646224
[8 empty] | 3.986463 | 222.6524 | -38.14692 | 519.1042 | 0.0001232027 | 0.4629359 | 1.079315 | 5.585119
[8 empty] | 4.036707 | 223.0341 | -36.70463 | 517.6619 | 0.0001736038 | 0.4637295 | 1.076316 | 5.525057
[8 empty] | 4.08661 | 223.6513 | -35.29178 | 516.249 | 0.0005208113 | 0.4650127 | 1.073378 | 5.472692
[8 empty] | 4.136177 | 223.356 | -34.08498 | 515.0422 | 0.0002184047 | 0.4643988 | 1.070869 | 5.39997
[8 empty] | 4.186079 | 223.7965 | -34.08498 | 515.0422 | 8.400182e-05 | 0.4653148 | 1.070869 | 5.346121
[8 empty] | 4.235982 | 224.1783 | -32.28948 | 513.2467 | -9.520206e-05 | 0.4661085 | 1.067136 | 5.292151
[8 empty] | 4.285543 | 224.6188 | -32.64269 | 513.6 | -6.720146e-05 | 0.4670245 | 1.06787 | 5.24123
[8 empty] | 4.335446 | 224.8828 | -32.9076 | 513.8649 | 0.0001288028 | 0.4675734 | 1.068421 | 5.18699
[8 empty] | 4.386032 | 225.2939 | -31.73023 | 512.6875 | 0.0001176025 | 0.4684282 | 1.065973 | 5.13654
[8 empty] | 4.435251 | 225.2636 | -30.55285 | 511.5101 | 0.0004816104 | 0.4683651 | 1.063525 | 5.078853
[8 empty] | 4.484812 | 225.7336 | -30.67059 | 511.6279 | -0.0001176025 | 0.4693423 | 1.06377 | 5.033208
[8 empty] | 4.534721 | 225.9976 | -29.40491 | 510.3622 | -0.0004648101 | 0.4698912 | 1.061138 | 4.983635
[8 empty] | 4.584965 | 226.968 | -31.08267 | 512.0399 | 8.400182e-05 | 0.4719088 | 1.064627 | 4.950186
[8 empty] | 4.634526 | 227.3791 | -33.37855 | 514.3358 | -0.000369608 | 0.4727637 | 1.0694 | 4.906121
[8 empty] | 4.684429 | 227.496 | -31.34758 | 512.3048 | 0.0003640079 | 0.4730066 | 1.065177 | 4.85635
[8 empty] | 4.73399 | 227.7305 | -30.46455 | 511.4218 | -5.040109e-05 | 0.4734943 | 1.063341 | 4.810463
[8 empty] | 4.784234 | 228.4949 | -31.52419 | 512.4815 | 5.600121e-05 | 0.4750835 | 1.065545 | 4.77592
[8 empty] | 4.833795 | 228.6411 | -32.17174 | 513.129 | 3.920085e-05 | 0.4753876 | 1.066891 | 4.729978
[8 empty] | 4.884039 | 229.0817 | -32.84873 | 513.806 | 0.0001512033 | 0.4763037 | 1.068299 | 4.69034
[8 empty] | 4.933606 | 229.8167 | -31.46532 | 512.4226 | 0.0005152112 | 0.4778318 | 1.065422 | 4.658114
[8 empty] | 4.983509 | 229.8746 | -30.72946 | 511.6867 | -0.0001904041 | 0.4779523 | 1.063892 | 4.612632
[8 empty] | 5.03307 | 229.7265 | -28.72792 | 509.6852 | -5.600121e-06 | 0.4776444 | 1.059731 | 4.564269
[8 empty] | 5.083314 | 229.9905 | -27.55055 | 508.5078 | -0.0004592099 | 0.4781933 | 1.057283 | 4.524349
[8 empty] | 5.133217 | 230.6077 | -27.99207 | 508.9493 | 0.0004928107 | 0.4794766 | 1.058201 | 4.492389
[8 empty] | 5.183119 | 230.7834 | -27.75659 | 508.7139 | -3.360073e-05 | 0.4798419 | 1.057711 | 4.452526
[8 empty] | 5.232681 | 230.7825 | -27.0796 | 508.0369 | 6.160133e-05 | 0.47984 | 1.056304 | 4.410337
[8 empty] | 5.282583 | 231.0171 | -26.16714 | 507.1244 | -0.000140003 | 0.4803277 | 1.054406 | 4.373115
[8 empty] | 5.33215 | 231.4283 | -25.54901 | 506.5063 | 0.0002800061 | 0.4811826 | 1.053121 | 4.340174
[8 empty] | 5.382053 | 231.8395 | -26.69695 | 507.6542 | -8.960194e-05 | 0.4820375 | 1.055508 | 4.307572
[8 empty] | 5.431955 | 232.3389 | -26.60865 | 507.5659 | -1.120024e-05 | 0.4830761 | 1.055324 | 4.277194
[8 empty] | 5.4822 | 232.7207 | -26.84413 | 507.8014 | 0.0001680036 | 0.4838698 | 1.055814 | 4.244957
[8 empty] | 5.531761 | 233.3673 | -28.75736 | 509.7146 | -0.0001120024 | 0.4852143 | 1.059792 | 4.218615
[8 empty] | 5.582005 | 233.6313 | -28.1098 | 509.0671 | 0.0008568186 | 0.4857632 | 1.058446 | 4.185372
[8 empty] | 5.631224 | 233.7776 | -28.08037 | 509.0376 | -0.0004872106 | 0.4860674 | 1.058384 | 4.151388
[8 empty] | 5.681469 | 234.2771 | -27.66829 | 508.6256 | 0.0003024066 | 0.4871059 | 1.057528 | 4.123466
[8 empty] | 5.731035 | 234.8355 | -29.31661 | 510.2739 | 0.0001008022 | 0.4882669 | 1.060955 | 4.097546
[8 empty] | 5.780938 | 234.7757 | -28.19811 | 509.1554 | 0.0001288028 | 0.4881426 | 1.058629 | 4.061141
[8 empty] | 5.830499 | 235.0103 | -27.87433 | 508.8316 | -7.84017e-05 | 0.4886304 | 1.057956 | 4.030644
[8 empty] | 5.880743 | 235.5392 | -30.02304 | 510.9803 | 0.0005488119 | 0.4897301 | 1.062424 | 4.005201
[8 empty] | 5.930304 | 235.921 | -29.25774 | 510.215 | -0.0001624035 | 0.4905239 | 1.060832 | 3.978166
[8 empty] | 5.980549 | 236.2733 | -28.43358 | 509.3908 | 0.0001568034 | 0.4912564 | 1.059119 | 3.950635
[8 empty] | 6.029768 | 236.3902 | -28.90453 | 509.8618 | -0.0001344029 | 0.4914994 | 1.060098 | 3.920325
[8 empty] | 6.079671 | 236.5071 | -29.31661 | 510.2739 | 0.0004816104 | 0.4917424 | 1.060955 | 3.890069
[8 empty] | 6.129579 | 236.7417 | -26.46148 | 507.4187 | -0.0001680036 | 0.4922301 | 1.055018 | 3.862222
[8 empty] | 6.179482 | 236.8291 | -23.60635 | 504.5636 | -5.600121e-06 | 0.4924119 | 1.049082 | 3.832448
[8 empty] | 6.229726 | 236.8282 | -26.72639 | 507.6837 | -4.480097e-05 | 0.4924101 | 1.055569 | 3.801524
[8 empty] | 6.278946 | 236.8273 | -25.13693 | 506.0942 | -0.0004312093 | 0.4924083 | 1.052264 | 3.771711
[8 empty] | 6.32919 | 237.3268 | -24.63655 | 505.5938 | 7.280158e-05 | 0.4934468 | 1.051224 | 3.749661
[8 empty] | 6.378751 | 237.5615 | -24.13617 | 505.0934 | -0.0001064023 | 0.4939346 | 1.050184 | 3.724205
[8 empty] | 6.428654 | 237.8549 | -26.31431 | 507.2716 | -0.0001176025 | 0.4945448 | 1.054712 | 3.699861
[8 empty] | 6.478556 | 238.5311 | -25.9611 | 506.9184 | -0.0004872106 | 0.4959506 | 1.053978 | 3.681798
[8 empty] | 6.528465 | 238.6774 | -25.49015 | 506.4474 | -0.0002352051 | 0.4962548 | 1.052999 | 3.655893
[8 empty] | 6.578026 | 238.7942 | -24.60712 | 505.5644 | -0.0005208113 | 0.4964978 | 1.051163 | 3.630125
[8 empty] | 6.62827 | 239.1171 | -24.66598 | 505.6232 | 0.000229605 | 0.4971692 | 1.051285 | 3.607479
[8 empty] | 6.677831 | 239.7933 | -24.87202 | 505.8293 | 0.0001680036 | 0.498575 | 1.051714 | 3.590831
[8 empty] | 6.727734 | 239.2037 | -24.40108 | 505.3583 | -0.0004256092 | 0.4973493 | 1.050734 | 3.555433
[8 empty] | 6.777978 | 240.1153 | -25.54901 | 506.5063 | 0.0001064023 | 0.4992446 | 1.053121 | 3.542526
[8 empty] | 6.827881 | 240.0262 | -25.04863 | 506.0059 | -0.0002016044 | 0.4990593 | 1.052081 | 3.515329
[8 empty] | 6.877442 | 240.3785 | -24.72485 | 505.6821 | 0.0005656123 | 0.4997919 | 1.051408 | 3.49512
[8 empty] | 6.927008 | 240.4366 | -24.48938 | 505.4466 | 0.0004256092 | 0.4999125 | 1.050918 | 3.470948
[8 empty] | 6.976911 | 240.7595 | -23.54748 | 504.5047 | 0.0003304072 | 0.500584 | 1.04896 | 3.450751
[8 empty] | 7.026814 | 241.3179 | -25.81392 | 506.7712 | -0.000184804 | 0.501745 | 1.053672 | 3.434191
[8 empty] | 7.076717 | 241.2876 | -24.1656 | 505.1229 | -0.0002520055 | 0.501682 | 1.050245 | 3.409546
[8 empty] | 7.126278 | 241.5811 | -24.1656 | 505.1229 | 9.520206e-05 | 0.5022923 | 1.050245 | 3.389953
[8 empty] | 7.176522 | 241.9923 | -24.2539 | 505.2112 | 0.0007952172 | 0.5031473 | 1.050428 | 3.371949
[8 empty] | 7.226425 | 242.0209 | -23.63578 | 504.593 | 3.920085e-05 | 0.5032067 | 1.049143 | 3.349059
[8 empty] | 7.275986 | 242.1967 | -23.0471 | 504.0044 | -0.0001792039 | 0.5035722 | 1.047919 | 3.328663
[8 empty] | 7.326236 | 242.6962 | -23.19427 | 504.1515 | 0.0002800061 | 0.5046108 | 1.048225 | 3.31265
[8 empty] | 7.37648 | 242.7248 | -22.45841 | 503.4157 | 0.0001792039 | 0.5046703 | 1.046695 | 3.290474
[8 empty] | 7.425699 | 242.6357 | -21.04556 | 502.0028 | 0.0007728167 | 0.504485 | 1.043758 | 3.267464
[8 empty] | 7.475602 | 242.6349 | -20.10366 | 501.0609 | 0.0005488119 | 0.5044832 | 1.041799 | 3.245641
[8 empty] | 7.525163 | 242.634 | -18.86742 | 499.8247 | 0.0001960042 | 0.5044815 | 1.039229 | 3.224254
[8 empty] | 7.575066 | 242.9864 | -19.3678 | 500.3251 | -1.120024e-05 | 0.5052142 | 1.040269 | 3.207665
[8 empty] | 7.624968 | 243.015 | -19.39724 | 500.3545 | 0.000324807 | 0.5052737 | 1.04033 | 3.187047
[8 empty] | 7.674529 | 243.2791 | -19.10289 | 500.0602 | -7.280158e-05 | 0.5058227 | 1.039718 | 3.169907
[8 empty] | 7.724779 | 243.19 | -18.66138 | 499.6186 | 0.0002968064 | 0.5056374 | 1.0388 | 3.148133
[8 empty] | 7.774682 | 243.6012 | -19.30893 | 500.2662 | -0.0001624035 | 0.5064925 | 1.040147 | 3.133216
[8 empty] | 7.824585 | 244.0714 | -19.63271 | 500.59 | -1.120024e-05 | 0.50747 | 1.04082 | 3.119241
[8 empty] | 7.874487 | 244.2766 | -19.77988 | 500.7371 | -9.520206e-05 | 0.5078967 | 1.041126 | 3.10208
[8 empty] | 7.924732 | 244.5407 | -19.86819 | 500.8254 | 0.0003752081 | 0.5084457 | 1.04131 | 3.085745
[8 empty] | 7.973951 | 244.3044 | -19.95649 | 500.9138 | 0.0003416074 | 0.5079545 | 1.041493 | 3.063735
[8 empty] | 8.023854 | 244.7451 | -18.89685 | 499.8541 | -0.0002856062 | 0.5088708 | 1.03929 | 3.050173
[8 empty] | 8.073415 | 244.862 | -18.54364 | 499.5009 | -3.360073e-05 | 0.5091139 | 1.038556 | 3.032897
[8 empty] | 8.123323 | 245.3616 | -18.86742 | 499.8247 | 3.360073e-05 | 0.5101526 | 1.039229 | 3.020413
[8 empty] | 8.173567 | 245.6257 | -19.25006 | 500.2073 | -5.040109e-05 | 0.5107017 | 1.040024 | 3.005077
[8 empty] | 8.222787 | 245.1834 | -17.74891 | 498.7062 | -0.0003976086 | 0.509782 | 1.036903 | 2.98171
[8 empty] | 8.273031 | 245.212 | -17.13079 | 498.0881 | -3.920085e-05 | 0.5098415 | 1.035618 | 2.963948
[8 empty] | 8.322934 | 245.3878 | -16.83645 | 497.7937 | -0.0007616165 | 0.510207 | 1.035006 | 2.948288
[8 empty] | 8.372837 | 245.9756642 | -17.13079 | 498.0881 | 0.0002800061 | 0.5114294 | 1.035618 | 2.937738
[8 empty] | 8.422739 | 245.9749 | -16.30663 | 497.2639 | 0.0002408052 | 0.5114277 | 1.033905 | 2.920323
[8 empty] | 8.472306 | 245.8269 | -15.62964 | 496.5869 | 0.0005712124 | 0.51112 | 1.032497 | 2.901491
[8 empty] | 8.522209 | 245.8555 | -15.04095 | 495.9982 | -0.0001288028 | 0.5111796 | 1.031273 | 2.884837
[8 empty] | 8.57177 | 246.2079 | -14.83491 | 495.7922 | 0.000324807 | 0.5119123 | 1.030845 | 2.872269
[8 empty] | 8.622014 | 246.0011 | -13.83414 | 494.7914 | -0.0003136068 | 0.5114823 | 1.028764 | 2.853132
[8 empty] | 8.671575 | 246.1769 | -13.48093 | 494.4382 | -0.0003976086 | 0.5118478 | 1.028029 | 2.838853
[8 empty] | 8.721819 | 246.3527 | -13.95188 | 494.9091 | 0.0004256092 | 0.5122133 | 1.029009 | 2.824514
[8 empty] | 8.771039 | 246.1753 | -13.51037 | 494.4676 | -9.520206e-05 | 0.5118445 | 1.028091 | 2.806642
[8 empty] | 8.821283 | 246.3806 | -13.4515 | 494.4088 | 0.0004088089 | 0.5122713 | 1.027968 | 2.792983
[8 empty] | 8.871191 | 246.6447 | -13.24546 | 494.2027 | -3.920085e-05 | 0.5128204 | 1.02754 | 2.780247
[8 empty] | 8.921094 | 246.9383 | -14.21679 | 495.1741 | 0.0005432118 | 0.5134308 | 1.029559 | 2.767985
[8 empty] | 8.970997 | 247.0846 | -14.04018 | 494.9974 | 1.680036e-05 | 0.5137351 | 1.029192 | 2.75422
[8 empty] | 9.021241 | 247.2016 | -13.27489 | 494.2322 | 0.0004368095 | 0.5139783 | 1.027601 | 2.740176
[8 empty] | 9.070461 | 247.3186 | -13.48093 | 494.4382 | 3.360073e-05 | 0.5142215 | 1.028029 | 2.726597
[8 empty] | 9.120022 | 248.1125 | -15.3353 | 496.2926 | 0.0003024066 | 0.5158723 | 1.031885 | 2.720485
[8 empty] | 9.170266 | 248.1117 | -16.4538 | 497.4111 | 0.000184804 | 0.5158706 | 1.034211 | 2.705571
[8 empty] | 9.219827 | 248.317 | -15.21756 | 496.1748 | -0.0003528076 | 0.5162974 | 1.03164 | 2.693254
[8 empty] | 9.270077 | 248.4634 | -14.59944 | 495.5567 | 0.0001960042 | 0.5166018 | 1.030355 | 2.680234
[8 empty] | 9.319296 | 248.4921 | -14.92321 | 495.8805 | 0.0005824126 | 0.5166614 | 1.031028 | 2.666386
[8 empty] | 9.369541 | 248.3735 | -14.15792 | 495.1152 | 0.0001736038 | 0.516415 | 1.029437 | 2.650822
[8 empty] | 9.419443 | 248.0196 | -11.89148 | 492.8487 | 0.0002072045 | 0.515679 | 1.024725 | 2.633021
[8 empty] | 9.469004 | 248.1071 | -9.536729 | 490.494 | -0.0003864084 | 0.515861 | 1.019829 | 2.620164
[8 empty] | 9.519249 | 247.8709 | -8.094446 | 489.0517 | -0.0003640079 | 0.5153698 | 1.01683 | 2.603852
[8 empty] | 9.568468 | 247.5169 | -6.122345 | 487.0796 | 0.0002912063 | 0.5146338 | 1.012729 | 2.586759
[8 empty] | 9.618712 | 247.2218 | -2.943435 | 483.9007 | 0.0007672166 | 0.5140203 | 1.00612 | 2.570179
[8 empty] | 9.668962 | 247.3682 | -4.032506 | 484.9898 | -0.0003416074 | 0.5143247 | 1.008384 | 2.558336
[8 empty] | 9.718182 | 246.9259 | -3.090607 | 484.0479 | -0.0002016044 | 0.5134051 | 1.006426 | 2.540827
[8 empty] | 9.768084 | 247.0723 | -3.443819 | 484.4011 | 0.0005152112 | 0.5137095 | 1.00716 | 2.529346
[8 empty] | 9.817987 | 246.7184 | 0.2354748 | 480.7218 | 0.0001288028 | 0.5129735 | 0.9995104 | 2.512884
[8 empty] | 9.867548 | 246.9825 | -1.236243 | 482.1935 | 0.0002464053 | 0.5135228 | 1.00257 | 2.50294
[8 empty] | 9.917451 | 246.7463 | -0.3532122 | 481.3105 | -0.0002632057 | 0.5130316 | 1.000734 | 2.487964
[8 empty] | 9.967695 | 246.6572 | 3.296647 | 477.6606 | 0.0005768125 | 0.5128464 | 0.9931457 | 2.474529
[8 empty] | 10.0176 | 247.098 | 0.3532122 | 480.6041 | -0.0001176025 | 0.5137629 | 0.9992656 | 2.466602
[8 empty] | 10.06751 | 247.1267 | 1.059637 | 479.8976 | 0.0002464053 | 0.5138225 | 0.9977968 | 2.454659
[8 empty] | 10.11673 | 246.6255 | 2.325314 | 478.6319 | -0.0003024066 | 0.5127806 | 0.9951652 | 2.437764
[8 empty] | 10.16697 | 246.7425 | 1.942667 | 479.0146 | -0.0001344029 | 0.5130238 | 0.9959608 | 2.426867
[8 empty] | 10.21721 | 246.9773 | 2.649091 | 478.3082 | 0.0007448161 | 0.5135119 | 0.994492 | 2.41723
[8 empty] | 10.26643 | 247.0648 | 0.6475557 | 480.3097 | 0.0002968064 | 0.5136939 | 0.9986536 | 2.406494
[8 empty] | 10.31634 | 247.0641 | 2.590223 | 478.367 | -0.0003360073 | 0.5136924 | 0.9946144 | 2.394846
[8 empty] | 10.36624 | 247.3871 | 1.913233 | 479.044 | -0.0001568034 | 0.5143641 | 0.996022 | 2.386434
[8 empty] | 10.4158 | 247.0921 | 3.267213 | 477.69 | -0.0001288028 | 0.5137505 | 0.9932069 | 2.372246
[8 empty] | 10.46571 | 246.6792 | 3.944203 | 477.0131 | 0.0001288028 | 0.5128922 | 0.9917993 | 2.356989
[8 empty] | 10.51595 | 246.8551 | 4.650627 | 476.3066 | -1.120024e-05 | 0.5132579 | 0.9903305 | 2.3474
[8 empty] | 10.56586 | 246.8838 | 5.357052 | 475.6002 | -0.0003024066 | 0.5133175 | 0.9888617 | 2.336584
[8 empty] | 10.61576 | 246.5299 | 7.623496 | 473.3338 | 4.480097e-05 | 0.5125816 | 0.9841493 | 2.322266
[8 empty] | 10.666 | 246.588 | 8.889173 | 472.0681 | 0.0004984108 | 0.5127025 | 0.9815177 | 2.311872
[8 empty] | 10.71556 | 246.1752 | 11.00845 | 469.9488 | 0.0002520055 | 0.5118442 | 0.9771114 | 2.297327
[8 empty] | 10.76478 | 245.9096 | 12.71564 | 468.2416 | -0.000184804 | 0.5112919 | 0.9735618 | 2.284355
[8 empty] | 10.81469 | 246.1149 | 11.33222 | 469.625 | -0.0002520055 | 0.5117188 | 0.9764382 | 2.275713
[8 empty] | 10.86494 | 245.9375 | 14.36396 | 466.5933 | 0.000414409 | 0.5113501 | 0.9701346 | 2.263556
[8 empty] | 10.91484 | 245.8191 | 13.83414 | 467.1231 | 0.0005040109 | 0.5111038 | 0.9712362 | 2.252121
[8 empty] | 10.96406 | 245.318 | 15.12926 | 465.828 | -0.0003808082 | 0.5100619 | 0.9685435 | 2.237441
[8 empty] | 11.01396 | 245.4939 | 13.77528 | 467.182 | -0.0002352051 | 0.5104276 | 0.9713586 | 2.2289
[8 empty] | 11.0642 | 245.8169 | 14.04018 | 466.9171 | 0.0003976086 | 0.5110993 | 0.9708078 | 2.221698
[8 empty] | 11.11377 | 245.7574 | 12.86281 | 468.0945 | -0.0001344029 | 0.5109755 | 0.9732558 | 2.211255
[8 empty] | 11.16401 | 245.8744 | 15.45303 | 465.5042 | 0.0004424096 | 0.5112188 | 0.9678703 | 2.202351
[8 empty] | 11.21426 | 246.1091 | 14.68774 | 466.2695 | 0.0001120024 | 0.5117069 | 0.9694614 | 2.194576
[8 empty] | 11.26348 | 245.873 | 15.27643 | 465.6808 | 0.0001624035 | 0.5112158 | 0.9682375 | 2.182889
[8 empty] | 11.31304 | 245.7545 | 16.4538 | 464.5035 | -0.0001680036 | 0.5109696 | 0.9657895 | 2.172279
[8 empty] | 11.36328 | 245.6066 | 19.1912 | 461.7661 | 3.360073e-05 | 0.5106621 | 0.9600979 | 2.161373
[8 empty] | 11.41319 | 245.8414 | 15.45303 | 465.5042 | 1.680036e-05 | 0.5111502 | 0.9678703 | 2.15398
[8 empty] | 11.46309 | 246.1056 | 16.30663 | 464.6506 | -9.520206e-05 | 0.5116995 | 0.9660955 | 2.146907
[8 empty] | 11.51231 | 245.4279 | 18.86742 | 462.0898 | -0.0003528076 | 0.5102905 | 0.9607711 | 2.131842
[8 empty] | 11.56221 | 245.8393 | 15.74738 | 465.2099 | 0.0003024066 | 0.5111458 | 0.9672583 | 2.126199
[8 empty] | 11.61246 | 245.6914 | 21.07499 | 459.8823 | -0.0004200091 | 0.5108384 | 0.9561812 | 2.115725
[8 empty] | 11.66202 | 245.9262 | 17.86665 | 463.0906 | 5.600121e-06 | 0.5113265 | 0.9628519 | 2.108747
[8 empty] | 11.71227 | 246.0138 | 19.4561 | 461.5012 | 0.0002856062 | 0.5115087 | 0.9595471 | 2.100448
[8 empty] | 11.76149 | 245.3656 | 22.31124 | 458.646 | 8.400182e-05 | 0.5101609 | 0.9536108 | 2.086147
[8 empty] | 11.81139 | 245.6592 | 19.72101 | 461.2362 | -0.0002184047 | 0.5107714 | 0.9589963 | 2.079819
[8 empty] | 11.86198 | 245.7763 | 20.86895 | 460.0883 | 0.0006776147 | 0.5110148 | 0.9566095 | 2.071936
[8 empty] | 11.91154 | 245.2752 | 23.42974 | 457.5275 | 0 | 0.509973 | 0.9512852 | 2.059109
[8 empty] | 11.96144 | 245.3923 | 24.51881 | 456.4384 | -0.0002520055 | 0.5102163 | 0.9490208 | 2.051497
[8 empty] | 12.01135 | 245.5387 | 23.69465 | 457.2626 | -0.0003528076 | 0.5105209 | 0.9507344 | 2.044192
[8 empty] | 12.06057 | 245.2732 | 24.51881 | 456.4384 | 8.400182e-05 | 0.5099687 | 0.9490208 | 2.033648
[8 empty] | 12.11047 | 244.5072 | 27.96263 | 452.9946 | 1.120024e-05 | 0.5083761 | 0.9418605 | 2.018943
[8 empty] | 12.16071 | 244.8597 | 26.0494 | 454.9079 | -0.0003808082 | 0.5091091 | 0.9458384 | 2.0135
[8 empty] | 12.21027 | 244.8296 | 26.54978 | 454.4075 | -0.0001344029 | 0.5090465 | 0.944798 | 2.005081
[8 empty] | 12.26052 | 244.9761 | 26.01996 | 454.9373 | -0.0002688058 | 0.509351 | 0.9458996 | 1.998059
[8 empty] | 12.31008 | 245.1815 | 26.66752 | 454.2897 | 0.0003528076 | 0.509778 | 0.9445532 | 1.991683
[8 empty] | 12.35964 | 245.0042 | 26.81469 | 454.1426 | 3.920085e-05 | 0.5094095 | 0.9442472 | 1.982262
[8 empty] | 12.41023 | 245.239 | 27.0796 | 453.8777 | 0.0002072045 | 0.5098976 | 0.9436965 | 1.976073
[8 empty] | 12.45979 | 245.4443 | 27.37394 | 453.5833 | 0.0001232027 | 0.5103247 | 0.9430845 | 1.969861
[8 empty] | 12.5097 | 245.1493 | 28.72792 | 452.2293 | 0.0002072045 | 0.5097113 | 0.9402693 | 1.959645
[8 empty] | 12.5596 | 245.2664 | 27.72716 | 453.2301 | 0.0002912063 | 0.5099547 | 0.9423501 | 1.952791
[8 empty] | 12.60916 | 244.7948 | 29.37548 | 451.5818 | -0.0002128046 | 0.5089741 | 0.9389229 | 1.941375
[8 empty] | 12.65872 | 244.6764 | 30.52342 | 450.4338 | 0.0001064023 | 0.5087279 | 0.9365361 | 1.932839
[8 empty] | 12.70897 | 244.764 | 31.28871 | 449.6685 | 0.000184804 | 0.5089101 | 0.9349449 | 1.925887
[8 empty] | 12.75853 | 244.6456 | 31.73023 | 449.227 | 0.000184804 | 0.508664 | 0.9340269 | 1.917478
[8 empty] | 12.80878 | 244.7627 | 32.93704 | 448.0202 | -5.600121e-05 | 0.5089074 | 0.9315177 | 1.91087
[8 empty] | 12.85902 | 244.4383 | 34.11441 | 446.8429 | 0.0001512033 | 0.5082328 | 0.9290698 | 1.90088
[8 empty] | 12.90824 | 244.1433 | 33.96724 | 446.99 | 0.0002856062 | 0.5076195 | 0.9293758 | 1.891347
[8 empty] | 12.95848 | 243.9071 | 36.29255 | 444.6647 | 0.000229605 | 0.5071285 | 0.924541 | 1.882191
[8 empty] | 13.00805 | 243.7593 | 37.46993 | 443.4873 | 7.280158e-05 | 0.5068212 | 0.922093 | 1.873884
[8 empty] | 13.05795 | 243.8764 | 36.61633 | 444.3409 | -0.0004256092 | 0.5070646 | 0.9238678 | 1.867619
[8 empty] | 13.10751 | 243.5814 | 37.85257 | 443.1047 | -0.0001792039 | 0.5064513 | 0.9212974 | 1.858307
[8 empty] | 13.15741 | 243.3453 | 37.85257 | 443.1047 | -0.0004032087 | 0.5059603 | 0.9212974 | 1.849464
[8 empty] | 13.20732 | 243.6979 | 36.99898 | 443.9583 | 0.0003976086 | 0.5066934 | 0.9230722 | 1.845145
[8 empty] | 13.25722 | 243.9033 | 37.23445 | 443.7228 | 0.0002352051 | 0.5071205 | 0.9225826 | 1.839749
[8 empty] | 13.30678 | 243.6672 | 37.23445 | 443.7228 | 0.0001904041 | 0.5066295 | 0.9225826 | 1.831122
[8 empty] | 13.35703 | 243.9903 | 35.85104 | 445.1062 | -9.520206e-05 | 0.5073014 | 0.925459 | 1.826653
[8 empty] | 13.40727 | 244.1074 | 37.52879 | 443.4285 | 0.0002688058 | 0.5075448 | 0.9219706 | 1.820681
[8 empty] | 13.45649 | 243.9596 | 38.7356 | 442.2217 | 0.0007280158 | 0.5072375 | 0.9194614 | 1.812923
[8 empty] | 13.50605 | 244.0178 | 37.64653 | 443.3107 | 0.0001456032 | 0.5073586 | 0.9217258 | 1.806702
[8 empty] | 13.5563 | 243.8994 | 39.05938 | 441.8979 | -0.0002688058 | 0.5071125 | 0.9187882 | 1.799133
[8 empty] | 13.60621 | 244.046 | 38.05861 | 442.8986 | 0.0009576207 | 0.5074172 | 0.920869 | 1.79361
[8 empty] | 13.65577 | 244.1631 | 38.29409 | 442.6632 | 0.0004256092 | 0.5076607 | 0.9203794 | 1.787958
[8 empty] | 13.70567 | 243.6621 | 39.73637 | 441.2209 | -0.000140003 | 0.506619 | 0.9173807 | 1.777793
[8 empty] | 13.75557 | 243.9852 | 38.32352 | 442.6337 | -0.0001680036 | 0.5072909 | 0.9203182 | 1.773692
[8 empty] | 13.80548 | 244.1318 | 39.05938 | 441.8979 | 0.0004256092 | 0.5075956 | 0.9187882 | 1.768343
[8 empty] | 13.85504 | 243.6308 | 40.76657 | 440.1907 | -0.0002912063 | 0.5065539 | 0.9152387 | 1.758401
[8 empty] | 13.90528 | 243.8067 | 40.73714 | 440.2201 | 0.0002520055 | 0.5069198 | 0.9152999 | 1.753313
[8 empty] | 13.9545 | 243.3646 | 41.67904 | 439.2782 | -3.360073e-05 | 0.5060005 | 0.9133415 | 1.74396
[8 empty] | 14.00475 | 243.364 | 43.73944 | 437.2178 | 0.000140003 | 0.5059992 | 0.9090575 | 1.737698
[8 empty] | 14.05431 | 243.1573 | 44.26926 | 436.688 | 3.360073e-05 | 0.5055695 | 0.9079559 | 1.7301
[8 empty] | 14.10421 | 242.8624 | 45.00512 | 435.9521 | -0.0001736038 | 0.5049562 | 0.9064259 | 1.721888
[8 empty] | 14.15446 | 242.6851 | 46.21193 | 434.7453 | 0.0002632057 | 0.5045878 | 0.9039168 | 1.714523
[8 empty] | 14.20402 | 242.6551 | 47.00666 | 433.9506 | -0.0001736038 | 0.5045253 | 0.9022644 | 1.708329
[8 empty] | 14.25392 | 242.5368 | 47.33043 | 433.6268 | 0.0002184047 | 0.5042792 | 0.9015912 | 1.701518
[8 empty] | 14.30382 | 242.4773 | 46.94779 | 434.0095 | 0.0003360073 | 0.5041556 | 0.9023868 | 1.695166
[8 empty] | 14.35373 | 242.7121 | 47.91912 | 433.0381 | 2.240049e-05 | 0.5046439 | 0.9003672 | 1.690909
[8 empty] | 14.40329 | 242.0051 | 48.47837 | 432.4789 | -0.0002968064 | 0.5031738 | 0.8992044 | 1.680181
[8 empty] | 14.45354 | 242.0928 | 48.30177 | 432.6555 | 0.0004872106 | 0.5033562 | 0.8995716 | 1.674947
[8 empty] | 14.50276 | 241.7684 | 49.3614 | 431.5959 | -0.0004872106 | 0.5026817 | 0.8973684 | 1.667026
[8 empty] | 14.55266 | 241.8856 | 48.53724 | 432.42 | 0.0002800061 | 0.5029253 | 0.899082 | 1.662115
[8 empty] | 14.60325 | 241.7672 | 49.71462 | 431.2426 | 5.040109e-05 | 0.5026792 | 0.896634 | 1.655547
[8 empty] | 14.65247 | 241.5017 | 50.06783 | 430.8894 | -0.000369608 | 0.5021272 | 0.8958996 | 1.648173
[8 empty] | 14.70271 | 241.9721 | 50.15613 | 430.8011 | 0.0002744059 | 0.5031051 | 0.895716 | 1.64574
[8 empty] | 14.75227 | 241.942 | 50.36217 | 430.5951 | 0.0002912063 | 0.5030427 | 0.8952876 | 1.640008
[8 empty] | 14.80218 | 241.6177 | 51.39237 | 429.5649 | 0.0004312093 | 0.5023683 | 0.8931457 | 1.632287
[8 empty] | 14.85174 | 241.3227 | 52.62862 | 428.3286 | -0.0003976086 | 0.5017551 | 0.8905753 | 1.624854
[8 empty] | 14.90198 | 241.3222 | 51.53955 | 429.4177 | 0.000229605 | 0.5017538 | 0.8928397 | 1.619371
[8 empty] | 14.95155 | 240.9684 | 54.57128 | 426.386 | -0.0003136068 | 0.5010182 | 0.8865361 | 1.611637
[8 empty] | 15.00179 | 240.9089 | 54.77732 | 426.1799 | -1.120024e-05 | 0.5008946 | 0.8861077 | 1.605843
[8 empty] | 15.05101 | 240.3785 | 56.21961 | 424.7377 | -0.0002016044 | 0.4997918 | 0.8831089 | 1.597068
[8 empty] | 15.10091 | 240.2896 | 55.74866 | 425.2086 | 0.0001344029 | 0.499607 | 0.8840881 | 1.591201
[8 empty] | 15.1515 | 240.1124 | 57.77963 | 423.1776 | 0.0002464053 | 0.4992386 | 0.8798654 | 1.584719
[8 empty] | 15.20072 | 239.582 | 59.28078 | 421.6765 | -0.0005656123 | 0.4981358 | 0.8767442 | 1.576098
[8 empty] | 15.25097 | 239.9347 | 58.83926 | 422.118 | 4.480097e-05 | 0.498869 | 0.8776622 | 1.573218
[8 empty] | 15.30087 | 239.7575 | 58.98644 | 421.9708 | 0.0001456032 | 0.4985006 | 0.8773562 | 1.566929
[8 empty] | 15.35043 | 239.4331 | 60.25211 | 420.7052 | 0.0003920085 | 0.4978262 | 0.8747246 | 1.559757
[8 empty] | 15.39999 | 239.0205 | 60.81137 | 420.1459 | 0.0002464053 | 0.4969682 | 0.8735618 | 1.552058
[8 empty] | 15.45024 | 239.0199 | 60.22268 | 420.7346 | 0.0003416074 | 0.496967 | 0.8747858 | 1.547007
[8 empty] | 15.4998 | 238.9016 | 61.7827 | 419.1746 | -1.120024e-05 | 0.496721 | 0.8715422 | 1.541297
[8 empty] | 15.55004 | 238.8716 | 61.9593 | 418.998 | 0.0003808082 | 0.4966586 | 0.871175 | 1.536124
[8 empty] | 15.59927 | 238.5767 | 60.45815 | 420.4991 | 0.0001456032 | 0.4960455 | 0.8742962 | 1.529386
[8 empty] | 15.64917 | 238.6939 | 61.63553 | 419.3217 | 3.920085e-05 | 0.4962891 | 0.8718482 | 1.525258
[8 empty] | 15.69907 | 238.605 | 61.9593 | 418.998 | -0.0003136068 | 0.4961043 | 0.871175 | 1.519843
[8 empty] | 15.74897 | 238.7516 | 60.25211 | 420.7052 | -0.0004760103 | 0.4964092 | 0.8747246 | 1.515958
[8 empty] | 15.79922 | 238.3389 | 62.87177 | 418.0855 | 0.0003136068 | 0.4955512 | 0.8692778 | 1.508526
[8 empty] | 15.84878 | 238.3973 | 63.25442 | 417.7028 | -0.0006048131 | 0.4956724 | 0.8684823 | 1.504176
[8 empty] | 15.89868 | 237.8963 | 64.37292 | 416.5843 | -0.0002072045 | 0.4946309 | 0.8661567 | 1.496304
[8 empty] | 15.94824 | 238.1901 | 64.52009 | 416.4372 | -0.0004088089 | 0.4952417 | 0.8658507 | 1.493496
[8 empty] | 15.99815 | 237.6892 | 65.90351 | 415.0538 | -8.400182e-05 | 0.4942002 | 0.8629743 | 1.485706
[8 empty] | 16.04874 | 237.7475 | 65.16765 | 415.7896 | 0.0001008022 | 0.4943214 | 0.8645043 | 1.481386
[8 empty] | 16.09796 | 237.7175 | 65.6386 | 415.3187 | 0.0002744059 | 0.4942591 | 0.8635251 | 1.476671
[8 empty] | 16.14752 | 237.2166 | 66.25672 | 414.7005 | 1.120024e-05 | 0.4932176 | 0.8622399 | 1.469036
[8 empty] | 16.19742 | 237.5104 | 65.8152 | 415.1421 | -0.0003024066 | 0.4938284 | 0.8631579 | 1.466324
[8 empty] | 16.24801 | 237.3921 | 67.58127 | 413.376 | -0.0002408052 | 0.4935825 | 0.8594859 | 1.461031
[8 empty] | 16.29757 | 237.2738 | 66.99258 | 413.9647 | 0.0001624035 | 0.4933366 | 0.8607099 | 1.455862
[8 empty] | 16.34748 | 237.1555 | 67.81674 | 413.1405 | -4.480097e-05 | 0.4930906 | 0.8589963 | 1.450694
[8 empty] | 16.39704 | 237.155 | 67.22805 | 413.7292 | -7.280158e-05 | 0.4930895 | 0.8602203 | 1.446306
[8 empty] | 16.44694 | 237.0367 | 67.34579 | 413.6115 | 0.0005320115 | 0.4928436 | 0.8599755 | 1.441198
[8 empty] | 16.49684 | 237.1833 | 66.25672 | 414.7005 | 0.0005824126 | 0.4931485 | 0.8622399 | 1.437728
[8 empty] | 16.54675 | 237.0356 | 66.28615 | 414.6711 | -0.0001456032 | 0.4928414 | 0.8621787 | 1.432499
[8 empty] | 16.59631 | 237.2411 | 66.19785 | 414.7594 | 0.0001288028 | 0.4932686 | 0.8623623 | 1.429459
[8 empty] | 16.64655 | 237.5938 | 65.07935 | 415.8779 | 0.0006720146 | 0.4940019 | 0.8646879 | 1.427263
[8 empty] | 16.69577 | 237.5933 | 64.90274 | 416.0545 | 0.0004872106 | 0.4940008 | 0.8650551 | 1.423053
[8 empty] | 16.74602 | 237.9754 | 63.60763 | 417.3496 | 0.0001008022 | 0.4947953 | 0.8677479 | 1.421064
[8 empty] | 16.79592 | 238.1809 | 62.45969 | 418.4976 | 0.0005880127 | 0.4952226 | 0.8701346 | 1.418066
[8 empty] | 16.84548 | 238.5925 | 60.34042 | 420.6168 | -6.160133e-05 | 0.4960783 | 0.874541 | 1.416337
[8 empty] | 16.89573 | 238.4153 | 63.01894 | 417.9383 | 0.0006664144 | 0.49571 | 0.8689718 | 1.411077
[8 empty] | 16.94529 | 238.3265 | 64.785 | 416.1723 | -0.0005320115 | 0.4955253 | 0.8652999 | 1.406425
[8 empty] | 16.99451 | 237.4135 | 67.6107 | 413.3466 | 0.0006664144 | 0.4936271 | 0.8594247 | 1.39698
[8 empty] | 17.04475 | 237.0009 | 69.31789 | 411.6394 | -7.84017e-05 | 0.4927692 | 0.8558752 | 1.390441
[8 empty] | 17.095 | 236.8238 | 71.23112 | 409.7261 | 0.0002968064 | 0.4924009 | 0.8518972 | 1.385318
[8 empty] | 17.14456 | 235.9403 | 74.93985 | 406.0174 | -0.0005208113 | 0.4905639 | 0.844186 | 1.37616
[8 empty] | 17.19447 | 235.4099 | 75.76401 | 405.1932 | -0.0005600121 | 0.4894612 | 0.8424725 | 1.369081
[8 empty] | 17.24403 | 234.8207 | 77.08856 | 403.8687 | -0.0003976086 | 0.4882362 | 0.8397185 | 1.36173
[8 empty] | 17.29427 | 234.4964 | 78.82519 | 402.1321 | -7.280158e-05 | 0.4875619 | 0.8361077 | 1.355898
[8 empty] | 17.34349 | 233.6718 | 81.20937 | 399.7479 | 0.0001456032 | 0.4858473 | 0.8311506 | 1.347296
[8 empty] | 17.39374 | 233.9067 | 80.38521 | 400.5721 | -0.0001960042 | 0.4863358 | 0.8328641 | 1.344755
[8 empty] | 17.44398 | 233.6707 | 80.50294 | 400.4543 | 0.0002408052 | 0.4858451 | 0.8326193 | 1.339528
[8 empty] | 17.49354 | 233.3465 | 81.53315 | 399.4241 | -0.0003528076 | 0.4851709 | 0.8304774 | 1.33388
[8 empty] | 17.54345 | 232.9633 | 82.21014 | 398.7471 | -0.0004928107 | 0.4843743 | 0.8290698 | 1.327901
[8 empty] | 17.59335 | 232.7862 | 82.71052 | 398.2467 | 0.0001680036 | 0.484006 | 0.8280294 | 1.323128
[8 empty] | 17.64291 | 232.197 | 84.09394 | 396.8633 | -5.040109e-05 | 0.482781 | 0.825153 | 1.316071
[8 empty] | 17.69282 | 232.2848 | 83.50525 | 397.452 | 0.0001624035 | 0.4829636 | 0.826377 | 1.312856
[8 empty] | 17.74272 | 231.7545 | 85.27131 | 395.686 | -0.0001288028 | 0.4818609 | 0.822705 | 1.306174
[8 empty] | 17.79296 | 231.6363 | 84.68262 | 396.2746 | 0.0004592099 | 0.4816151 | 0.823929 | 1.301821
[8 empty] | 17.84218 | 231.6064 | 84.44715 | 396.5101 | 0.0001960042 | 0.4815529 | 0.8244186 | 1.298062
[8 empty] | 17.89243 | 231.1349 | 86.33095 | 394.6263 | 9.520206e-05 | 0.4805727 | 0.8205018 | 1.291782
[8 empty] | 17.94234 | 231.1344 | 86.56642 | 394.3908 | 0.0005432118 | 0.4805716 | 0.8200122 | 1.288187
[8 empty] | 17.99224 | 230.9279 | 86.71359 | 394.2437 | 0.000324807 | 0.4801422 | 0.8197062 | 1.283466
[8 empty] | 18.04248 | 230.9274 | 86.24264 | 394.7146 | 0.0002184047 | 0.4801412 | 0.8206854 | 1.279889
[8 empty] | 18.0917 | 230.6031 | 88.56796 | 392.3893 | 1.680036e-05 | 0.479467 | 0.8158507 | 1.274615
[8 empty] | 18.14195 | 230.5732 | 86.71359 | 394.2437 | 6.160133e-05 | 0.4794048 | 0.8197062 | 1.27092
[8 empty] | 18.19151 | 230.661 | 86.27208 | 394.6852 | 0.0003080067 | 0.4795874 | 0.8206242 | 1.26794
[8 empty] | 18.24107 | 230.2485 | 87.8321 | 393.1252 | -0.0005208113 | 0.4787296 | 0.8173807 | 1.262233
[8 empty] | 18.29131 | 230.5718 | 87.33171 | 393.6255 | 0.0001008022 | 0.4794018 | 0.8184211 | 1.260533
[8 empty] | 18.34054 | 230.0709 | 88.50909 | 392.4482 | 0.0003920085 | 0.4783604 | 0.8159731 | 1.254419
[8 empty] | 18.39044 | 229.3346 | 90.7461 | 390.2112 | 0.0002856062 | 0.4768295 | 0.8113219 | 1.247012
[8 empty] | 18.44 | 229.3636 | 91.15818 | 389.7991 | 0.0004704102 | 0.4768897 | 0.8104651 | 1.243817
[8 empty] | 18.49025 | 229.0099 | 92.01177 | 388.9455 | 0.0002352051 | 0.4761543 | 0.8086903 | 1.238524
[8 empty] | 18.54049 | 228.98 | 92.27668 | 388.6806 | 0.0003304072 | 0.4760921 | 0.8081395 | 1.235007
[8 empty] | 18.59073 | 228.5085 | 93.7484 | 387.2089 | 0.0007896171 | 0.475112 | 0.8050796 | 1.229133
[8 empty] | 18.63995 | 228.1843 | 94.63143 | 386.3258 | -0.0001568034 | 0.4744378 | 0.8032436 | 1.224148
[8 empty] | 18.6902 | 227.9778 | 94.66087 | 386.2964 | 6.160133e-05 | 0.4740084 | 0.8031824 | 1.219752
[8 empty] | 18.73942 | 227.5064 | 96.22089 | 384.7364 | 1.680036e-05 | 0.4730283 | 0.7999388 | 1.214033
[8 empty] | 18.78933 | 227.6825 | 95.89711 | 385.0602 | 6.720146e-05 | 0.4733945 | 0.800612 | 1.211746
[8 empty] | 18.83923 | 227.3583 | 96.33862 | 384.6186 | 8.960194e-05 | 0.4727204 | 0.799694 | 1.206815
[8 empty] | 18.88879 | 227.1224 | 97.01561 | 383.9416 | 0.0001904041 | 0.4722298 | 0.7982864 | 1.202399
[8 empty] | 18.93903 | 226.8864 | 96.51523 | 384.442 | -0.0001176025 | 0.4717393 | 0.7993268 | 1.197964
[8 empty] | 18.98894 | 226.9448 | 96.95675 | 384.0005 | -0.0002520055 | 0.4718607 | 0.7984088 | 1.195123
[8 empty] | 19.0385 | 227.121 | 96.22089 | 384.7364 | 0.0002520055 | 0.472227 | 0.7999388 | 1.192937
[8 empty] | 19.08874 | 226.8262 | 96.6624 | 384.2949 | 0.0003808082 | 0.471614 | 0.7990208 | 1.188253
[8 empty] | 19.13831 | 226.8846 | 96.75071 | 384.2066 | -2.240049e-05 | 0.4717355 | 0.7988372 | 1.185481
[8 empty] | 19.18753 | 226.5898 | 96.98618 | 383.9711 | 2.240049e-05 | 0.4711226 | 0.7983476 | 1.180903
[8 empty] | 19.23777 | 226.5305 | 97.75147 | 383.2058 | 0.0002072045 | 0.4709992 | 0.7967564 | 1.177511
[8 empty] | 19.28767 | 226.2063 | 98.60507 | 382.3522 | 0.0002240049 | 0.4703251 | 0.7949816 | 1.172783
[8 empty] | 19.33758 | 226.3824 | 98.4579 | 382.4994 | -0.0003528076 | 0.4706914 | 0.7952876 | 1.170668
[8 empty] | 19.38748 | 226.0288 | 99.04658 | 381.9107 | -3.360073e-05 | 0.4699561 | 0.7940636 | 1.16583
[8 empty] | 19.43704 | 225.8517 | 99.07602 | 381.8812 | -0.0002856062 | 0.469588 | 0.7940024 | 1.161947
[8 empty] | 19.48694 | 225.3804 | 100.1945 | 380.7627 | -0.0001344029 | 0.4686079 | 0.7916769 | 1.156552
[8 empty] | 19.53719 | 224.9384 | 103.0497 | 377.9076 | 8.400182e-05 | 0.467689 | 0.7857405 | 1.151315
[8 empty] | 19.5871 | 225.0851 | 101.9017 | 379.0555 | 0.0007896171 | 0.467994 | 0.7881273 | 1.149131
[8 empty] | 19.63666 | 224.6432 | 102.6964 | 378.2608 | -3.360073e-05 | 0.4670752 | 0.7864749 | 1.14398
[8 empty] | 19.68656 | 224.1718 | 103.8738 | 377.0834 | 0.0001624035 | 0.4660951 | 0.7840269 | 1.138686
[8 empty] | 19.73646 | 224.0242 | 104.021 | 376.9363 | 0.0003024066 | 0.4657882 | 0.7837209 | 1.135059
[8 empty] | 19.78602 | 223.7589 | 104.9335 | 376.0238 | -0.0002912063 | 0.4652365 | 0.7818237 | 1.130875
[8 empty] | 19.83593 | 223.523 | 106.4935 | 374.4638 | -5.600121e-06 | 0.464746 | 0.7785802 | 1.126841
[8 empty] | 19.88583 | 223.8169 | 105.4338 | 375.5234 | -0.0008456183 | 0.4653571 | 0.7807834 | 1.125491
[8 empty] | 19.93574 | 223.6398 | 105.1395 | 375.8178 | 2.240049e-05 | 0.464989 | 0.7813953 | 1.121785
[8 empty] | 19.9853 | 222.7564 | 105.581 | 375.3763 | 0.0003864084 | 0.4631522 | 0.7804774 | 1.114583
[8 empty] | 20.0352 | 222.6677 | 107.9946 | 372.9626 | -0.0002072045 | 0.4629677 | 0.775459 | 1.111364
[8 empty] | 20.08545 | 222.9027 | 107.5237 | 373.4336 | 0.0004648101 | 0.4634564 | 0.7764382 | 1.109754
[8 empty] | 20.13501 | 222.5197 | 106.9644 | 373.9928 | -0.0001064023 | 0.4626599 | 0.777601 | 1.10512
[8 empty] | 20.18525 | 222.3426 | 107.2882 | 373.6691 | 0.0001680036 | 0.4622919 | 0.7769278 | 1.101492
[8 empty] | 20.23481 | 222.4305 | 107.3176 | 373.6396 | -0.0001120024 | 0.4624746 | 0.7768666 | 1.099229
[8 empty] | 20.28471 | 222.1358 | 107.8475 | 373.1098 | 0.0009352203 | 0.4618618 | 0.775765 | 1.095071
[8 empty] | 20.33428 | 221.9882 | 108.966 | 371.9913 | 0.0001120024 | 0.4615549 | 0.7734394 | 1.091676
[8 empty] | 20.38453 | 221.8112 | 108.495 | 372.4623 | -0.0004032087 | 0.4611869 | 0.7744186 | 1.088117
[8 empty] | 20.43443 | 221.8696 | 109.0543 | 371.903 | -0.0003416074 | 0.4613084 | 0.7732558 | 1.085746
[8 empty] | 20.48399 | 221.6926 | 108.7599 | 372.1973 | 0.0004200091 | 0.4609404 | 0.7738678 | 1.082255
[8 empty] | 20.53355 | 221.339 | 109.0837 | 371.8736 | -0.0001344029 | 0.4602051 | 0.7731946 | 1.07792
[8 empty] | 20.58345 | 221.0737 | 109.6135 | 371.3437 | -0.0004032087 | 0.4596535 | 0.772093 | 1.074018
[8 empty] | 20.6337 | 220.8967 | 110.9086 | 370.0486 | 0.0003640079 | 0.4592855 | 0.7694002 | 1.070545
[8 empty] | 20.68326 | 220.7197 | 111.0852 | 369.872 | -0.0002520055 | 0.4589174 | 0.769033 | 1.067124
[8 empty] | 20.73351 | 220.6015 | 112.763 | 368.1943 | 0.000554412 | 0.4586718 | 0.7655447 | 1.063968
[8 empty] | 20.78307 | 220.1596 | 113.7932 | 367.1641 | -0.0002240049 | 0.457753 | 0.7634027 | 1.059304
[8 empty] | 20.83297 | 219.8649 | 113.6755 | 367.2818 | 0.0005040109 | 0.4571402 | 0.7636475 | 1.055352
[8 empty] | 20.88253 | 219.8645 | 113.9404 | 367.0169 | -0.000229605 | 0.4571394 | 0.7630967 | 1.052846
[8 empty] | 20.93244 | 219.1577 | 118.1495 | 362.8078 | -7.84017e-05 | 0.4556698 | 0.7543452 | 1.046959
[8 empty] | 20.98268 | 219.1867 | 116.3834 | 364.5738 | 0.0002800061 | 0.4557301 | 0.7580171 | 1.04459
[8 empty] | 21.03258 | 219.3924 | 115.1472 | 365.8101 | 2.240049e-05 | 0.4561577 | 0.7605875 | 1.04309
[8 empty] | 21.0818 | 218.8622 | 115.5004 | 365.4569 | 3.360073e-05 | 0.4550554 | 0.7598531 | 1.038139
[8 empty] | 21.13205 | 218.5969 | 116.5895 | 364.3678 | 0.0002352051 | 0.4545037 | 0.7575887 | 1.034415
[8 empty] | 21.18195 | 218.3316 | 119.5035 | 361.4538 | 9.520206e-05 | 0.4539522 | 0.75153 | 1.030726
[8 empty] | 21.23152 | 218.861 | 115.677 | 365.2803 | -0.000509611 | 0.455053 | 0.7594859 | 1.030814
[8 empty] | 21.28142 | 218.4486 | 115.3532 | 365.604 | 0.0001456032 | 0.4541954 | 0.7601591 | 1.026458
[8 empty] | 21.33132 | 218.4482 | 116.7955 | 364.1618 | -0.000324807 | 0.4541946 | 0.7571603 | 1.024055
[8 empty] | 21.38088 | 218.2123 | 115.5004 | 365.4569 | -0.0006272136 | 0.4537042 | 0.7598531 | 1.020578
[8 empty] | 21.43147 | 217.8882 | 117.9434 | 363.0138 | 0.000599213 | 0.4530302 | 0.7547736 | 1.016657
[8 empty] | 21.48069 | 217.7406 | 118.385 | 362.5723 | 0.0001008022 | 0.4527235 | 0.7538556 | 1.013641
[8 empty] | 21.53094 | 217.3576 | 119.5329 | 361.4244 | 0.0002184047 | 0.4519271 | 0.7514688 | 1.009496
[8 empty] | 21.5805 | 217.4161 | 118.8559 | 362.1014 | 0.0001232027 | 0.4520487 | 0.7528764 | 1.007449
[8 empty] | 21.63074 | 217.0331 | 119.0031 | 361.9542 | -5.600121e-05 | 0.4512524 | 0.7525704 | 1.003338
[8 empty] | 21.67996 | 216.7973 | 120.0627 | 360.8946 | -0.0001680036 | 0.450762 | 0.7503672 | 0.9999721
[8 empty] | 21.72952 | 216.3848 | 122.0642 | 358.893 | 0.0001680036 | 0.4499045 | 0.7462056 | 0.9957933
[8 empty] | 21.77977 | 216.5316 | 120.9752 | 359.9821 | -0.0001960042 | 0.4502097 | 0.74847 | 0.9941701
[8 empty] | 21.83001 | 215.9426 | 122.4763 | 358.4809 | 0.000644014 | 0.4489849 | 0.7453488 | 0.9891835
[8 empty] | 21.87923 | 215.4713 | 123.6537 | 357.3036 | -0.0002576056 | 0.448005 | 0.7429009 | 0.9848042
[8 empty] | 21.92914 | 215.3826 | 123.7126 | 357.2447 | -5.040109e-05 | 0.4478207 | 0.7427785 | 0.9821585
[8 empty] | 21.97904 | 215.0879 | 124.8016 | 356.1556 | -7.280158e-05 | 0.4472079 | 0.7405141 | 0.9785878
[8 empty] | 22.02895 | 214.6166 | 125.8024 | 355.1549 | -0.000184804 | 0.446228 | 0.7384333 | 0.9742314
[8 empty] | 22.07919 | 214.1747 | 127.9217 | 353.0356 | 0.0004424096 | 0.4453093 | 0.7340269 | 0.9700131
[8 empty] | 22.12909 | 214.3804 | 125.5081 | 355.4492 | 0.0003136068 | 0.4457369 | 0.7390453 | 0.9687552
[8 empty] | 22.17865 | 213.6736 | 127.9805 | 352.9767 | 0.000184804 | 0.4442674 | 0.7339045 | 0.9634036
[8 empty] | 22.22821 | 213.7322 | 126.7149 | 354.2424 | 4.480097e-05 | 0.4443891 | 0.7365361 | 0.9615189
[8 empty] | 22.27846 | 213.9084 | 127.127 | 353.8303 | 0.0003192069 | 0.4447555 | 0.7356793 | 0.9601413
[8 empty] | 22.32803 | 213.702 | 127.4507 | 353.5065 | -0.0001680036 | 0.4443264 | 0.7350061 | 0.9570857
[8 empty] | 22.37827 | 213.5251 | 127.1858 | 353.7714 | -0.0002632057 | 0.4439585 | 0.7355569 | 0.9541461
[8 empty] | 22.42749 | 213.201 | 126.4205 | 354.5367 | -5.600121e-06 | 0.4432846 | 0.7371481 | 0.950607
[8 empty] | 22.47773 | 213.23 | 127.8334 | 353.1239 | 0.0002576056 | 0.4433451 | 0.7342105 | 0.9486115
[8 empty] | 22.52729 | 212.8176 | 128.9519 | 352.0054 | -0.0002184047 | 0.4424876 | 0.7318849 | 0.9446938
[8 empty] | 22.5772 | 212.4935 | 128.8047 | 352.1526 | -0.000509611 | 0.4418137 | 0.7321909 | 0.9411701
[8 empty] | 22.62744 | 212.4637 | 129.2462 | 351.711 | 0.0005264114 | 0.4417518 | 0.7312729 | 0.9389487
[8 empty] | 22.67701 | 212.7283 | 128.5987 | 352.3586 | 0.0001120024 | 0.4423019 | 0.7326193 | 0.9380631
[8 empty] | 22.72691 | 211.7861 | 131.4832 | 349.474 | 0.0006496141 | 0.4403428 | 0.7266218 | 0.9318574
[8 empty] | 22.77647 | 211.6386 | 132.0719 | 348.8853 | -0.0003640079 | 0.4400362 | 0.7253978 | 0.9291821
[8 empty] | 22.82672 | 211.9915 | 130.6296 | 350.3276 | 0.0002184047 | 0.4407699 | 0.7283966 | 0.9286828
[8 empty] | 22.87628 | 211.4025 | 131.9542 | 349.0031 | -0.0005768125 | 0.4395452 | 0.7256426 | 0.924096
[8 empty] | 22.92652 | 211.5493 | 131.5127 | 349.4446 | -5.600121e-05 | 0.4398505 | 0.7265606 | 0.9227113
[8 empty] | 22.97574 | 211.0486 | 132.3074 | 348.6499 | 0.0002184047 | 0.4388094 | 0.7249082 | 0.9185554
[8 empty] | 23.02599 | 210.5184 | 134.8388 | 346.1185 | 0.0002128046 | 0.4377072 | 0.719645 | 0.9142487
[8 empty] | 23.07555 | 210.3121 | 135.4863 | 345.471 | 0.0004648101 | 0.4372781 | 0.7182987 | 0.9113906
[8 empty] | 23.12545 | 209.8408 | 136.4282 | 344.5291 | -0.0002352051 | 0.4362983 | 0.7163403 | 0.907386
[8 empty] | 23.1757 | 209.8405 | 136.1044 | 344.8528 | -0.0003416074 | 0.4362976 | 0.7170135 | 0.9054174
[8 empty] | 23.22526 | 209.3104 | 137.1641 | 343.7932 | -0.0003808082 | 0.4351953 | 0.7148103 | 0.9012028
[8 empty] | 23.27516 | 209.1629 | 137.6939 | 343.2634 | 0.0003472075 | 0.4348887 | 0.7137087 | 0.8986369
[8 empty] | 23.32472 | 208.515 | 139.9309 | 341.0264 | -0.0004984108 | 0.4335417 | 0.7090575 | 0.8939498
[8 empty] | 23.37428 | 208.397 | 140.0192 | 340.9381 | 0.0001176025 | 0.4332962 | 0.7088739 | 0.8915493
[8 empty] | 23.42453 | 208.3378 | 138.8124 | 342.1449 | -0.0003472075 | 0.4331732 | 0.7113831 | 0.8893844
[8 empty] | 23.47478 | 208.308 | 138.2237 | 342.7336 | 0.0003360073 | 0.4331113 | 0.7126071 | 0.8873539
[8 empty] | 23.524 | 208.0134 | 138.0471 | 342.9102 | -0.0003416074 | 0.4324987 | 0.7129743 | 0.8842447
[8 empty] | 23.57424 | 207.8365 | 138.783 | 342.1743 | 0.0003640079 | 0.4321309 | 0.7114443 | 0.8816096
[8 empty] | 23.6238 | 207.5713 | 140.4901 | 340.4671 | -0.0005432118 | 0.4315794 | 0.7078947 | 0.8786374
[8 empty] | 23.67371 | 207.3649 | 140.2547 | 340.7026 | -0.0001512033 | 0.4311504 | 0.7083843 | 0.8759137
[8 empty] | 23.72395 | 207.4235 | 140.4901 | 340.4671 | 0.0005040109 | 0.4312722 | 0.7078947 | 0.8743055
[8 empty] | 23.77385 | 207.6292 | 139.4305 | 341.5268 | 0.0001568034 | 0.4317 | 0.7100979 | 0.8733357
[8 empty] | 23.82341 | 207.2757 | 139.0184 | 341.9388 | 0 | 0.430965 | 0.7109547 | 0.870035
[8 empty] | 23.87298 | 206.9222 | 140.9317 | 340.0256 | -0.0006160133 | 0.4302299 | 0.7069767 | 0.8667478
[8 empty] | 23.92288 | 206.8336 | 141.6087 | 339.3486 | 0.0004984108 | 0.4300457 | 0.7055692 | 0.8645694
[8 empty] | 23.97279 | 206.8039 | 141.0788 | 339.8784 | -1.120024e-05 | 0.4299839 | 0.7066707 | 0.8626457
[8 empty] | 24.02269 | 206.2738 | 142.4622 | 338.495 | 0.0003976086 | 0.4288817 | 0.7037944 | 0.858647
[8 empty] | 24.07225 | 205.9792 | 142.6094 | 338.3478 | -2.800061e-05 | 0.4282691 | 0.7034884 | 0.8556553
[8 empty] | 24.12249 | 205.6845 | 144.0811 | 336.8761 | 1.120024e-05 | 0.4276565 | 0.7004284 | 0.8526516
[8 empty] | 24.17206 | 205.4193 | 144.4638 | 336.4935 | -0.0003864084 | 0.4271052 | 0.6996328 | 0.8498063
[8 empty] | 24.2223 | 205.419 | 143.9634 | 336.9939 | 0.0005824126 | 0.4271046 | 0.7006732 | 0.8480424
[8 empty] | 24.27153 | 204.7418 | 145.5234 | 335.4338 | -0.0001456032 | 0.4256964 | 0.6974296 | 0.8435321
[8 empty] | 24.32211 | 204.8592 | 145.4057 | 335.5516 | 0.0002408052 | 0.4259406 | 0.6976744 | 0.8422606
[8 empty] | 24.37167 | 204.5646 | 145.4646 | 335.4927 | 2.800061e-05 | 0.425328 | 0.697552 | 0.8393389
[8 empty] | 24.42123 | 204.0639 | 147.4955 | 333.4617 | -0.0002352051 | 0.4242871 | 0.6933293 | 0.8355854
[8 empty] | 24.47148 | 204.2697 | 145.2879 | 335.6693 | 3.360073e-05 | 0.4247149 | 0.6979192 | 0.8347107
[8 empty] | 24.52104 | 204.3872 | 145.4057 | 335.5516 | -0.000414409 | 0.4249591 | 0.6976744 | 0.8335026
[8 empty] | 24.57094 | 204.0043 | 146.5242 | 334.4331 | 3.360073e-05 | 0.424163 | 0.6953488 | 0.8302514
[8 empty] | 24.6205 | 203.9157 | 145.5823 | 335.375 | 0.0005600121 | 0.4239788 | 0.6973072 | 0.8282203
[8 empty] | 24.67075 | 204.1509 | 144.8464 | 336.1108 | 0.0004480097 | 0.4244678 | 0.6988372 | 0.8274868
[8 empty] | 24.72031 | 203.7974 | 146.5831 | 334.3742 | 0.0001904041 | 0.4237329 | 0.6952264 | 0.8243979
[8 empty] | 24.77022 | 203.5617 | 146.9068 | 334.0504 | -0.0001232027 | 0.4232427 | 0.6945532 | 0.8217853
[8 empty] | 24.82046 | 203.2376 | 148.1725 | 332.7847 | 0.0001176025 | 0.422569 | 0.6919217 | 0.8188162
[8 empty] | 24.87036 | 203.414 | 146.6714 | 334.2859 | 0.0002856062 | 0.4229356 | 0.6950428 | 0.8178823
[8 empty] | 24.91992 | 203.0016 | 147.525 | 333.4323 | -0.0003808082 | 0.4220783 | 0.6932681 | 0.814601
[8 empty] | 24.96948 | 202.7659 | 148.9084 | 332.0489 | -0.0004256092 | 0.4215882 | 0.6903917 | 0.81204
[8 empty] | 25.01939 | 202.8245 | 147.0834 | 333.8738 | -0.0003640079 | 0.42171 | 0.694186 | 0.8106546
[8 empty] | 25.0693 | 202.5005 | 148.6729 | 332.2844 | -0.0009296201 | 0.4210363 | 0.6908813 | 0.8077482
[8 empty] | 25.1192 | 202.3825 | 149.4676 | 331.4896 | -0.0003920085 | 0.420791 | 0.6892289 | 0.8056738
[8 empty] | 25.16944 | 202.029 | 149.8797 | 331.0776 | 0.0005936129 | 0.4200561 | 0.6883721 | 0.8026611
[8 empty] | 25.219 | 201.911 | 150.7922 | 330.1651 | 0.0008176177 | 0.4198107 | 0.6864749 | 0.8006159
[8 empty] | 25.26925 | 201.587 | 151.7635 | 329.1938 | -0.0002576056 | 0.419137 | 0.6844553 | 0.7977417
[8 empty] | 25.31881 | 201.1158 | 152.0873 | 328.87 | 0.0004256092 | 0.4181573 | 0.6837821 | 0.794319
[8 empty] | 25.36803 | 200.6152 | 154.7658 | 326.1915 | -2.240049e-05 | 0.4171164 | 0.678213 | 0.7908044
[8 empty] | 25.41862 | 200.4383 | 153.5296 | 327.4277 | 7.84017e-05 | 0.4167487 | 0.6807834 | 0.7885347
[8 empty] | 25.46818 | 199.9377 | 154.5303 | 326.4269 | -5.600121e-06 | 0.4157078 | 0.6787026 | 0.7850345
[8 empty] | 25.51774 | 199.8197 | 154.7952 | 326.162 | -0.000140003 | 0.4154625 | 0.6781518 | 0.7830475
[8 empty] | 25.56765 | 199.7017 | 154.1771 | 326.7801 | -8.400182e-05 | 0.4152172 | 0.679437 | 0.7810577
[8 empty] | 25.61755 | 199.6132 | 154.9424 | 326.0148 | 0.000229605 | 0.4150331 | 0.6778458 | 0.7791906
[8 empty] | 25.66745 | 199.3481 | 156.5907 | 324.3665 | 6.160133e-05 | 0.4144818 | 0.6744186 | 0.7766427
[8 empty] | 25.71701 | 199.2595 | 154.5303 | 326.4269 | 3.360073e-05 | 0.4142978 | 0.6787026 | 0.7748017
[8 empty] | 25.76726 | 198.9944 | 154.8835 | 326.0737 | 0.0003528076 | 0.4137465 | 0.6779682 | 0.7722619
[8 empty] | 25.81648 | 198.6115 | 157.2383 | 323.719 | 0.0005712124 | 0.4129504 | 0.6730722 | 0.7693065
[8 empty] | 25.86673 | 199.0233 | 155.3839 | 325.5733 | 0 | 0.4138067 | 0.6769278 | 0.7694042
[8 empty] | 25.91697 | 198.9348 | 155.7371 | 325.2201 | 0.0003360073 | 0.4136226 | 0.6761934 | 0.767571
[8 empty] | 25.96721 | 198.8169 | 155.7077 | 325.2496 | 0.0002016044 | 0.4133774 | 0.6762546 | 0.7656315
[8 empty] | 26.01643 | 198.64 | 156.4436 | 324.5137 | 0.0006216135 | 0.4130097 | 0.6747246 | 0.7635034
[8 empty] | 26.06599 | 198.1689 | 157.3266 | 323.6307 | -0.000184804 | 0.4120301 | 0.6728886 | 0.7602441
[8 empty] | 26.1159 | 198.2864 | 155.6783 | 325.279 | -0.0001176025 | 0.4122744 | 0.6763158 | 0.7592413
[8 empty] | 26.1658 | 198.1095 | 157.1206 | 323.8367 | -1.120024e-05 | 0.4119067 | 0.673317 | 0.7571176
[8 empty] | 26.21571 | 197.6384 | 158.7394 | 322.2178 | -9.520206e-05 | 0.4109271 | 0.669951 | 0.7538789
[8 empty] | 26.26595 | 197.3732 | 159.1515 | 321.8057 | 5.040109e-05 | 0.4103758 | 0.6690942 | 0.7514274
[8 empty] | 26.31517 | 197.1964 | 160.8882 | 320.0691 | 0.0002968064 | 0.4100082 | 0.6654835 | 0.74935
[8 empty] | 26.36542 | 196.9607 | 160.9176 | 320.0397 | 0.0002576056 | 0.4095182 | 0.6654223 | 0.7470281
[8 empty] | 26.41498 | 196.9605 | 160.3878 | 320.5695 | -0.0004536098 | 0.4095177 | 0.6665239 | 0.7456257
[8 empty] | 26.46454 | 196.6954 | 161.7417 | 319.2155 | 0.0002688058 | 0.4089665 | 0.6637087 | 0.7432275
[8 empty] | 26.51478 | 196.4892 | 161.8889 | 319.0683 | -0.0006048131 | 0.4085377 | 0.6634027 | 0.7410413
[8 empty] | 26.56469 | 196.1063 | 162.2421 | 318.7151 | 5.600121e-05 | 0.4077416 | 0.6626683 | 0.738208
[8 empty] | 26.61459 | 196.165 | 161.8301 | 319.1272 | 3.360073e-05 | 0.4078636 | 0.6635251 | 0.7370441
[8 empty] | 26.66415 | 195.4878 | 163.861 | 317.0962 | 0.0001232027 | 0.4064556 | 0.6593023 | 0.7331344
[8 empty] | 26.71406 | 195.6347 | 163.9493 | 317.0079 | -0.0002800061 | 0.4067612 | 0.6591187 | 0.7323151
[8 empty] | 26.7643 | 195.2813 | 163.9493 | 317.0079 | 0.0003640079 | 0.4060264 | 0.6591187 | 0.7296198
[8 empty] | 26.81352 | 194.8985 | 164.8029 | 316.1543 | -0.0002576056 | 0.4052304 | 0.6573439 | 0.7268527
[8 empty] | 26.86377 | 194.9866 | 164.7441 | 316.2132 | 0.0001512033 | 0.4054136 | 0.6574663 | 0.7258212
[8 empty] | 26.91367 | 194.3094 | 166.7456 | 314.2117 | 0.0004536098 | 0.4040056 | 0.6533048 | 0.7219593
[8 empty] | 26.96323 | 194.5447 | 164.8912 | 316.066 | -0.0002240049 | 0.4044948 | 0.6571603 | 0.7215049
[8 empty] | 27.01348 | 194.7211 | 164.4791 | 316.4781 | 0.0004928107 | 0.4048615 | 0.6580171 | 0.7208158
[8 empty] | 27.06304 | 194.3677 | 165.686 | 315.2713 | 0.0002408052 | 0.4041268 | 0.655508 | 0.7181899
[8 empty] | 27.11226 | 193.72 | 168.0113 | 312.946 | 0.0002240049 | 0.40278 | 0.6506732 | 0.714497
[8 empty] | 27.1625 | 193.8375 | 166.1275 | 314.8298 | -0.0002520055 | 0.4030244 | 0.65459 | 0.7136081
[8 empty] | 27.21241 | 193.8668 | 165.892 | 315.0653 | -0.0001456032 | 0.4030852 | 0.6550796 | 0.712407
[8 empty] | 27.26231 | 193.5722 | 166.8633 | 314.0939 | -5.040109e-05 | 0.4024728 | 0.65306 | 0.7100226
[8 empty] | 27.31221 | 193.0422 | 168.1879 | 312.7694 | -0.0005880127 | 0.4013709 | 0.650306 | 0.7067848
[8 empty] | 27.36177 | 192.9537 | 167.3048 | 313.6524 | 0.0001568034 | 0.4011869 | 0.652142 | 0.7051812
[8 empty] | 27.41168 | 192.7181 | 170.3366 | 310.6207 | -0.0001120024 | 0.4006969 | 0.6458384 | 0.7030376
[8 empty] | 27.46193 | 192.6296 | 168.6 | 312.3573 | -0.0001176025 | 0.4005129 | 0.6494492 | 0.7014291
[8 empty] | 27.51149 | 192.6294 | 168.335 | 312.6222 | -0.0001120024 | 0.4005126 | 0.65 | 0.7001648
[8 empty] | 27.56173 | 192.1583 | 170.8664 | 310.0909 | 0.0001456032 | 0.399533 | 0.6447368 | 0.6971791
[8 empty] | 27.61129 | 191.8049 | 170.5426 | 310.4146 | -0.0008680188 | 0.3987983 | 0.64541 | 0.6946479
[8 empty] | 27.66119 | 191.3338 | 173.5155 | 307.4418 | 5.040109e-05 | 0.3978187 | 0.6392289 | 0.6916915
[8 empty] | 27.71076 | 191.4219 | 171.3668 | 309.5905 | 0.0002408052 | 0.398002 | 0.6436965 | 0.6907724
[8 empty] | 27.761 | 191.1274 | 171.5434 | 309.4139 | 0.0003192069 | 0.3973896 | 0.6433293 | 0.6884613
[8 empty] | 27.81057 | 190.8035 | 172.7502 | 308.2071 | 9.520206e-05 | 0.3967161 | 0.6408201 | 0.6860695
[8 empty] | 27.86081 | 190.8916 | 172.5442 | 308.4131 | -0.0001064023 | 0.3968993 | 0.6412485 | 0.6851486
[8 empty] | 27.91003 | 190.3322 | 171.4256 | 309.5316 | 0.0001624035 | 0.3957362 | 0.6435741 | 0.681936
[8 empty] | 27.95993 | 190.2143 | 172.2498 | 308.7075 | -0.0002240049 | 0.3954911 | 0.6418605 | 0.6802972
[8 empty] | 28.01018 | 189.8021 | 176.0468 | 304.9104 | 0.0003808082 | 0.394634 | 0.6339657 | 0.6776051
[8 empty] | 28.05974 | 190.2434 | 172.5736 | 308.3837 | 0.0007056153 | 0.3955516 | 0.6411873 | 0.6779812
[8 empty] | 28.10998 | 189.7429 | 174.0159 | 306.9414 | 0.0008960194 | 0.3945109 | 0.6381885 | 0.6749887
[8 empty] | 28.15954 | 190.0959 | 172.6913 | 308.2659 | -0.0004088089 | 0.395245 | 0.6409425 | 0.6750545
[8 empty] | 28.20945 | 189.6837 | 173.2211 | 307.7361 | 0.0006216135 | 0.3943879 | 0.6398409 | 0.6723989
[8 empty] | 28.25901 | 189.7424 | 173.6332 | 307.324 | 0.0004368095 | 0.39451 | 0.6389841 | 0.6714274
[8 empty] | 28.30926 | 189.5362 | 173.4566 | 307.5006 | 0.0003304072 | 0.3940813 | 0.6393513 | 0.6695074
[8 empty] | 28.3595 | 189.6538 | 173.6332 | 307.324 | 0.0005152112 | 0.3943257 | 0.6389841 | 0.6687358
[8 empty] | 28.40872 | 189.1827 | 174.8695 | 306.0878 | -4.480097e-05 | 0.3933462 | 0.6364137 | 0.6659189
[8 empty] | 28.45828 | 188.8588 | 174.7517 | 306.2055 | 0.0002968064 | 0.3926728 | 0.6366585 | 0.663621
[8 empty] | 28.50853 | 188.6526 | 175.7231 | 305.2342 | 0.0002856062 | 0.3922441 | 0.6346389 | 0.6617282
[8 empty] | 28.55843 | 188.3876 | 177.1948 | 303.7625 | 0.000229605 | 0.391693 | 0.6315789 | 0.6596438
[8 empty] | 28.608 | 188.0931 | 177.6952 | 303.2621 | -0.0002912063 | 0.3910807 | 0.6305386 | 0.6574715
[8 empty] | 28.6579 | 188.093 | 176.2823 | 304.6749 | 0.0006608143 | 0.3910804 | 0.6334761 | 0.6563261
[8 empty] | 28.70848 | 187.8279 | 177.6657 | 303.2915 | 0.0001120024 | 0.3905293 | 0.6305998 | 0.6542464
[8 empty] | 28.7577 | 187.4157 | 179.0786 | 301.8787 | 0.0002464053 | 0.3896722 | 0.6276622 | 0.6516933
[8 empty] | 28.80726 | 187.1212 | 179.6084 | 301.3489 | -0.0001344029 | 0.38906 | 0.6265606 | 0.6495498
[8 empty] | 28.85717 | 187.1505 | 178.1661 | 302.7911 | -0.000229605 | 0.3891209 | 0.6295594 | 0.6485281
[8 empty] | 28.90707 | 187.0327 | 179.8439 | 301.1134 | 0.000369608 | 0.3888758 | 0.626071 | 0.6470008
[8 empty] | 28.95697 | 186.7087 | 179.4612 | 301.496 | 0.0001120024 | 0.3882024 | 0.6268666 | 0.6447672
[8 empty] | 29.00654 | 186.5909 | 178.8431 | 302.1142 | 6.720146e-05 | 0.3879573 | 0.6281518 | 0.6432591
[8 empty] | 29.05644 | 186.2375 | 178.6665 | 302.2908 | 0.0005376116 | 0.3872227 | 0.628519 | 0.6409383
[8 empty] | 29.10669 | 186.0903 | 180.1677 | 300.7896 | 5.600121e-05 | 0.3869164 | 0.6253978 | 0.6393259
[8 empty] | 29.15625 | 186.0313 | 179.8733 | 301.084 | -0.0001456032 | 0.3867938 | 0.6260098 | 0.6380368
[8 empty] | 29.20649 | 186.2666 | 178.6665 | 302.2908 | 0.0003640079 | 0.3872831 | 0.628519 | 0.637745
[8 empty] | 29.25571 | 185.3835 | 179.9616 | 300.9957 | -0.0001904041 | 0.3854469 | 0.6258262 | 0.6336533
[8 empty] | 29.30596 | 185.5305 | 180.5209 | 300.4364 | 0.000184804 | 0.3857526 | 0.6246634 | 0.6330687
[8 empty] | 29.35621 | 185.8248 | 179.1669 | 301.7904 | -0.0002520055 | 0.3863644 | 0.6274786 | 0.6329874
[8 empty] | 29.40577 | 185.442 | 179.7261 | 301.2311 | 0.0004928107 | 0.3855685 | 0.6263158 | 0.6306189
[8 empty] | 29.45567 | 185.3241 | 181.7865 | 299.1707 | -5.040109e-05 | 0.3853235 | 0.6220318 | 0.6291504
[8 empty] | 29.50523 | 184.9414 | 182.2869 | 298.6703 | -3.360073e-05 | 0.3845277 | 0.6209914 | 0.6267964
[8 empty] | 29.55479 | 184.7352 | 181.5216 | 299.4356 | -5.040109e-05 | 0.3840991 | 0.6225826 | 0.6250478
[8 empty] | 29.60469 | 184.6174 | 182.1986 | 298.7586 | 0.0002688058 | 0.3838541 | 0.621175 | 0.6235961
[8 empty] | 29.65494 | 184.3818 | 184.1707 | 296.7865 | 0.000184804 | 0.3833642 | 0.6170747 | 0.6217451
[8 empty] | 29.7045 | 184.0874 | 184.1707 | 296.7865 | 0 | 0.382752 | 0.6170747 | 0.6197165
[8 empty] | 29.75475 | 183.8224 | 185.2598 | 295.6975 | 0.0001568034 | 0.382201 | 0.6148103 | 0.6177793
[8 empty] | 29.80397 | 183.0864 | 185.3775 | 295.5797 | -0.0005320115 | 0.3806708 | 0.6145655 | 0.6142897
[8 empty] | 29.85421 | 183.3512 | 184.9949 | 295.9624 | 0.0005152112 | 0.3812214 | 0.6153611 | 0.6141429
[8 empty] | 29.90377 | 183.1745 | 185.5247 | 295.4326 | -0.0001792039 | 0.380854 | 0.6142595 | 0.6125341
[8 empty] | 29.95402 | 182.9095 | 186.1134 | 294.8439 | 5.040109e-05 | 0.380303 | 0.6130355 | 0.610622
[8 empty] | 30.00392 | 182.8211 | 186.2606 | 294.6967 | 6.160133e-05 | 0.3801192 | 0.6127295 | 0.6093118
[8 empty] | 30.05348 | 182.7916 | 185.2304 | 295.7269 | 0.0004088089 | 0.3800578 | 0.6148715 | 0.6082087
[8 empty] | 30.10373 | 182.6737 | 185.1715 | 295.7858 | 1.680036e-05 | 0.3798128 | 0.6149939 | 0.6068022
[8 empty] | 30.1526 | 182.2616 | 185.613 | 295.3443 | -0.0004984108 | 0.3789559 | 0.6140759 | 0.6044516
[8 empty] | 30.2032 | 181.9966 | 187.3202 | 293.6371 | 0.0005320115 | 0.3784049 | 0.6105263 | 0.6025617