## General
ID | Test identification
Test identification | Location | NWZ-BH-5020
Test identification | Sample | 44-3
Test identification | Depth | 73.05 | [m]
Test identification | Test number | DSS23
Specimen Visual Description
Specimen Visual Description | Very stiff extremely high strength very dark grey CLAY
Initial Specimen Conditions
Initial Specimen Conditions | Test start date | 16/07/2024
Initial Specimen Conditions | Type of sample | Undisturbed
Initial Specimen Conditions | Specimen orientation | Vertical
Initial Specimen Conditions | Diameter | 65.82 | [mm]
Initial Specimen Conditions | Length | 19.49 | [mm]
Initial Specimen Conditions | Water content | 18.72386 | [%]
Initial Specimen Conditions | Bulk density | 2.143981 | [Mg/m³]
Initial Specimen Conditions | Dry density | 1.805856 | [Mg/m³]
Initial Specimen Conditions | Void ratio | 0.4951362 | [-]
Initial Specimen Conditions | Degree of saturation | 100 | [%]
Initial Specimen Conditions | Assumed particle density | 2.7 | [Mg/m³]
Initial Specimen Conditions | Torvane | 106 | [kPa]
Initial Specimen Conditions | Pocket penetrometer | 417 | [kPa]
Initial Specimen Conditions | Torvane 90° | - | [kPa]
Initial Specimen Conditions | Pocket penetrometer 90° | - | [kPa]
Consolidation - 1
Consolidation - 1 | svc | 1750.065 | [kPa]
Consolidation - 1 | Vertical strain | 7.843299 | [%]
Consolidation - 1 | Bulk density | 2.241344 | [Mg/m³]
Consolidation - 1 | Dry density | 1.959549 | [Mg/m³]
Consolidation - 1 | Void ratio | 0.3778682 | [-]
Consolidation - 1 | Water content | 14.3806 | [%]
Consolidation - 2
Consolidation - 2 | svc | 729.9507 | [kPa]
Consolidation - 2 | Vertical strain | 7.028214 | [%]
Consolidation - 2 | Bulk density | 2.230459 | [Mg/m³]
Consolidation - 2 | Dry density | 1.942366 | [Mg/m³]
Consolidation - 2 | Void ratio | 0.3900574 | [-]
Consolidation - 2 | Water content | 14.83206 | [%]
Stress Controlled Cyclic Loading - Constant Vertical Stress
Stress Controlled Cyclic Loading - Constant Vertical Stress | sv |  | [kPa]
Stress Controlled Cyclic Loading - Constant Vertical Stress | Reference stress |  | [kPa]
Stress Controlled Cyclic Loading - Constant Vertical Stress | Mean tav |  | [kPa]
Stress Controlled Cyclic Loading - Constant Vertical Stress | Mean tcy |  | [kPa]
Stress Controlled Cyclic Loading - Constant Vertical Stress | Frequency |  | [Hz]
Stress Controlled Cyclic Loading - Constant Vertical Stress | Number of cycles applied (N) |  | [-]
Stress Controlled Cyclic Loading - Constant Vertical Stress | Vertical strain |  | [%]
Stress Controlled Cyclic Loading - Constant Vertical Stress | Bulk density |  | [Mg/m³]
Stress Controlled Cyclic Loading - Constant Vertical Stress | Dry density |  | [Mg/m³]
Stress Controlled Cyclic Loading - Constant Vertical Stress | Void ratio |  | [-]
Stress Controlled Cyclic Loading - Constant Vertical Stress | Cycle | gav | gcy | G | l
Stress Controlled Cyclic Loading - Constant Vertical Stress | [-] | [%] | [%] | [MPa] | [%]
Stress Controlled Cyclic Loading - Constant Vertical Stress
Stress Controlled Cyclic Loading - Constant Vertical Stress
Stress Controlled Cyclic Loading - Constant Vertical Stress
Stress Controlled Cyclic Loading - Constant Vertical Stress
Stress Controlled Cyclic Loading - Constant Vertical Stress
Stress Controlled Cyclic Loading - Constant Vertical Stress
Stress Controlled Cyclic Loading - Constant Vertical Stress
Stress Controlled Cyclic Loading - Constant Vertical Stress
Stress Controlled Cyclic Loading - Constant Vertical Stress
Stress Controlled Cyclic Loading - Constant Vertical Stress
Stress Controlled Cyclic Loading - Constant Vertical Stress
Stress Controlled Cyclic Loading - Constant Vertical Stress
Stress Controlled Cyclic Loading - Constant Vertical Stress
Stress Controlled Cyclic Loading - Constant Vertical Stress
Stress Controlled Cyclic Loading - Constant Vertical Stress
Stress Controlled Cyclic Loading - Constant Vertical Stress
Stress Controlled Cyclic Loading - Constant Vertical Stress
Stress Controlled Cyclic Loading - Constant Vertical Stress
Stress Controlled Cyclic Loading - Constant Vertical Stress
Stress Controlled Cyclic Loading - Constant Vertical Stress
Stress Controlled Cyclic Loading - Constant Vertical Stress
Stress Controlled Cyclic Loading - Constant Vertical Stress
Stress Controlled Cyclic Loading - Constant Vertical Stress
Stress Controlled Cyclic Loading - Constant Vertical Stress
Stress Controlled Cyclic Loading - Constant Vertical Stress
Stress Controlled Cyclic Loading - Constant Vertical Stress
Stress Controlled Cyclic Loading - Constant Vertical Stress
Stress Controlled Cyclic Loading - Constant Vertical Stress
Stress Controlled Cyclic Loading - Constant Vertical Stress
Stress Controlled Cyclic Loading - Constant Vertical Stress
Consolidation - 3
Consolidation - 3 | svc |  | [kPa]
Consolidation - 3 | Vertical strain |  | [%]
Consolidation - 3 | Bulk density |  | [Mg/m³]
Consolidation - 3 | Dry density |  | [Mg/m³]
Consolidation - 3 | Void ratio |  | [-]
Consolidation - 3 | Water content |  | [%]
Shearing - Constant Vertical Stress
At peak shear stress
Shearing - Constant Vertical Stress - At peak shear stress | Shear stress |  | [kPa]
Shearing - Constant Vertical Stress - At peak shear stress | Shear strain |  | [%]
Shearing - Constant Vertical Stress - At peak shear stress | Vertical stress |  | [kPa]
Shearing - Constant Vertical Stress - At peak shear stress | Vertical strain |  | [%]
Shearing - Constant Vertical Stress - At peak shear stress | Bulk density |  | [Mg/m³]
Shearing - Constant Vertical Stress - At peak shear stress | Dry density |  | [Mg/m³]
Shearing - Constant Vertical Stress - At peak shear stress | Void ratio |  | [-]
Shearing - Constant Vertical Stress - At peak shear stress | Rate of strain |  | [%/hour]
At 15 % shear strain
Shearing - Constant Vertical Stress - At 15 % shear strain | Shear stress |  | [kPa]
Shearing - Constant Vertical Stress - At 15 % shear strain | Vertical stress |  | [kPa]
Shearing - Constant Vertical Stress - At 15 % shear strain | Vertical strain |  | [%]
Shearing - Constant Vertical Stress - At 15 % shear strain | Bulk density |  | [Mg/m³]
Shearing - Constant Vertical Stress - At 15 % shear strain | Dry density |  | [Mg/m³]
Shearing - Constant Vertical Stress - At 15 % shear strain | Void ratio |  | [-]
Shearing - Constant Volume
At peak shear stress
Shearing - Constant Volume - At peak shear stress | Shear stress | 388.6165 | [kPa]
Shearing - Constant Volume - At peak shear stress | Shear strain | 7.984426 | [%]
Shearing - Constant Volume - At peak shear stress | Shear induced -Dsv | -154.0311 | [kPa]
Shearing - Constant Volume - At peak shear stress | Vertical stress | 884.0112 | [kPa]
Shearing - Constant Volume - At peak shear stress | Vertical strain | 0.0004139019 | [%]
Shearing - Constant Volume - At peak shear stress | Rate of strain | 3.013163 | [%/hour]
At 15 % shear strain
Shearing - Constant Volume - At 15 % shear strain | Shear stress | 372.2653 | [kPa]
Shearing - Constant Volume - At 15 % shear strain | Shear induced -Dsv | 9.198959 | [kPa]
Shearing - Constant Volume - At 15 % shear strain | Vertical stress | 720.7811 | [kPa]
Shearing - Constant Volume - At 15 % shear strain | Vertical strain | 0.0004414954 | [%]
Final Specimen Conditions
Final Specimen Conditions | Water content | 14.83183 | [%]
Final Specimen Conditions | Bulk Density | 2.230464 | [Mg/m³]
Final Specimen Conditions | Dry density | 1.942374 | [Mg/m³]
Final Specimen Conditions | Void ratio | 0.3900513 | [-]

## Consolidation - 1
Consolidation - 1
Root Time | Vertical Strain | Vertical Consolidation Stress
[minutes0.5] | [%] | [kPa]
0 | 0 | 7.376801
0.4082483 | 0.1142124 | 8.522997
0.8164966 | 0.9460493 | 14.13642
1.224745 | 2.436434 | 24.09951
1.632993 | 3.334633 | 37.7657
2.041241 | 3.915623 | 55.31131
2.44949 | 4.244033 | 76.6482
2.857738 | 4.491693 | 101.8351
3.265986 | 4.694987 | 130.9309
3.674235 | 4.858753 | 163.8179
4.082483 | 4.988892 | 200.7313
4.490731 | 5.092535 | 241.4359
4.898979 | 5.173674 | 285.8143
5.307228 | 5.241981 | 334.3072
5.715476 | 5.305321 | 386.5914
6.123724 | 5.36803 | 442.755
6.531973 | 5.429995 | 502.7981
6.940221 | 5.497794 | 566.6324
7.348469 | 5.573602 | 634.4343
7.756718 | 5.657101 | 706.0863
8.164966 | 5.750359 | 781.6764
8.573214 | 5.853781 | 861.0285
8.981462 | 5.969312 | 944.1718
9.389711 | 6.100462 | 1031.43
9.797959 | 6.249487 | 1122.391
10.20621 | 6.412494 | 1217.29
10.61446 | 6.579636 | 1316.01
11.0227 | 6.755372 | 1418.697
11.43095 | 6.940826 | 1525.029
11.8392 | 7.13452 | 1635.446
12.24745 | 7.338117 | 1749.742
12.6557 | 7.456234 | 1749.918
13.06395 | 7.517111 | 1749.889
13.47219 | 7.555603 | 1749.977
13.88044 | 7.583145 | 1749.918
14.28869 | 7.604761 | 1750.007
14.69694 | 7.623309 | 1749.977
15.10519 | 7.63786 | 1749.918
15.51344 | 7.651119 | 1750.007
15.92168 | 7.662796 | 1749.948
16.32993 | 7.673576 | 1749.977
16.73818 | 7.683833 | 1750.036
17.14643 | 7.69077 | 1750.007
17.55468 | 7.702996 | 1750.007
17.96292 | 7.708748 | 1749.918
18.37117 | 7.715069 | 1749.948
18.77942 | 7.720877 | 1749.948
19.18767 | 7.726824 | 1749.948
19.59592 | 7.732591 | 1749.918
20.00417 | 7.738086 | 1749.948
20.41241 | 7.743135 | 1750.065
20.82066 | 7.748707 | 1750.036
21.22891 | 7.753335 | 1749.918
21.63716 | 7.758061 | 1749.977
22.04541 | 7.762145 | 1750.036
22.45366 | 7.766414 | 1750.007
22.8619 | 7.770477 | 1749.948
23.27015 | 7.774792 | 1749.977
23.6784 | 7.778594 | 1749.948
24.08665 | 7.782309 | 1749.977
24.4949 | 7.786136 | 1749.948
24.90315 | 7.790021 | 1750.036
25.31139 | 7.792919 | 1750.095
25.71964 | 7.795926 | 1749.948
26.12789 | 7.799066 | 1750.036
26.53614 | 7.802863 | 1749.948
26.94439 | 7.805823 | 1749.889
27.35264 | 7.809354 | 1750.007
27.76088 | 7.811442 | 1750.007
28.16913 | 7.814787 | 1749.889
28.57738 | 7.817322 | 1750.036
28.98563 | 7.81999 | 1749.977
29.39388 | 7.822006 | 1750.065
29.80213 | 7.823838 | 1750.095
30.21037 | 7.827394 | 1749.918
30.61862 | 7.829923 | 1749.977
31.02687 | 7.832247 | 1750.007
31.43512 | 7.834474 | 1750.007
31.84337 | 7.836819 | 1750.065
32.25161 | 7.839636 | 1750.065
32.65986 | 7.841257 | 1749.948
32.95654 | 7.843299 | 1750.065

## Consolidation - 2
Consolidation - 2
Root Time | Vertical Strain | Vertical Consolidation Stress
[minutes0.5] | [%] | [kPa]
32.95654 | 7.843474 | 1750.036
32.95907 | 7.843971 | 1749.095
32.96665 | 7.84313 | 1745.539
32.97929 | 7.842314 | 1739.985
32.99697 | 7.840575 | 1731.961
33.01969 | 7.837748 | 1721.763
33.04744 | 7.833961 | 1709.449
33.08021 | 7.830221 | 1694.519
33.11797 | 7.825187 | 1677.649
33.16072 | 7.819159 | 1658.399
33.20843 | 7.811719 | 1636.827
33.26109 | 7.804166 | 1612.992
33.31866 | 7.794618 | 1586.865
33.38113 | 7.784028 | 1558.504
33.44847 | 7.771211 | 1527.968
33.52064 | 7.757958 | 1495.139
33.59762 | 7.742201 | 1459.989
33.67937 | 7.724715 | 1422.606
33.76586 | 7.7049 | 1382.871
33.85705 | 7.682971 | 1341.05
33.95291 | 7.659041 | 1296.789
34.05339 | 7.631283 | 1250.324
34.15845 | 7.601914 | 1201.566
34.26806 | 7.567804 | 1150.634
34.38217 | 7.532186 | 1097.292
34.50072 | 7.492986 | 1041.775
34.62369 | 7.451529 | 983.9654
34.75102 | 7.407086 | 923.8635
34.88266 | 7.361493 | 861.4987
35.01857 | 7.314674 | 796.9003
35.15869 | 7.266142 | 730.1858
35.30297 | 7.237476 | 730.0388
35.45138 | 7.215865 | 729.98
35.60384 | 7.197424 | 729.9213
35.76031 | 7.181693 | 729.98
35.92075 | 7.166532 | 730.0094
36.08508 | 7.153566 | 729.8331
36.25328 | 7.141062 | 729.7743
36.42527 | 7.131632 | 729.98
36.601 | 7.12118 | 730.0388
36.78043 | 7.112181 | 730.0682
36.9635 | 7.104736 | 730.0094
37.15015 | 7.09747 | 730.0976
37.34033 | 7.091724 | 729.9507
37.53398 | 7.086254 | 729.9507
37.73107 | 7.081447 | 730.0388
37.93152 | 7.077199 | 729.8919
38.13529 | 7.072868 | 729.9213
38.34232 | 7.069425 | 729.98
38.55256 | 7.066475 | 730.0682
38.76596 | 7.064171 | 729.98
38.98247 | 7.061806 | 729.9213
39.20204 | 7.060231 | 730.0388
39.42461 | 7.057512 | 730.0388
39.65014 | 7.056634 | 730.0682
39.87857 | 7.055054 | 730.0388
40.10985 | 7.053345 | 729.8919
40.34394 | 7.052488 | 729.98
40.58078 | 7.050446 | 729.9507
40.82034 | 7.049051 | 729.98
41.06255 | 7.047783 | 730.0094
41.30738 | 7.046408 | 730.0094
41.55478 | 7.045357 | 730.0682
41.8047 | 7.045705 | 729.9213
42.0571 | 7.044838 | 730.0094
42.31194 | 7.043735 | 730.0682
42.56916 | 7.042545 | 730.0388
42.82873 | 7.041144 | 729.98
43.0906 | 7.039456 | 729.98
43.35474 | 7.039205 | 729.98
43.6211 | 7.038363 | 730.0388
43.88963 | 7.037963 | 730.0094
44.16031 | 7.037773 | 729.8625
44.4331 | 7.035875 | 729.9213
44.70794 | 7.035336 | 729.98
44.98481 | 7.035264 | 729.98
45.26367 | 7.034962 | 729.9507
45.54448 | 7.034618 | 729.9507
45.82721 | 7.033838 | 729.98
46.11182 | 7.033258 | 730.1564
46.39828 | 7.032673 | 730.0976
46.68654 | 7.032268 | 730.0094
46.97659 | 7.031365 | 730.0094
47.26838 | 7.031555 | 730.0682
47.56189 | 7.030554 | 730.0682
47.85708 | 7.030544 | 730.0682
48.15392 | 7.029636 | 730.0388
48.45238 | 7.029877 | 729.8919
48.75244 | 7.030349 | 730.1858
49.05405 | 7.029225 | 729.98
49.3572 | 7.028486 | 729.9507
49.66186 | 7.028538 | 729.9507
49.96799 | 7.028035 | 729.98
50.27557 | 7.028307 | 729.9213
50.58458 | 7.02805 | 730.0094
50.89499 | 7.028004 | 729.9507
51.20677 | 7.02844 | 729.9213
51.21767 | 7.028214 | 729.9507

## Cyclic Preshear
Stress Controlled Cyclic Loading - Constant Vertical Stress
Number of Cycles | Shear Stress | Shear Strain | Shear induced -DVertical Stress | Shear induced -Δσv/σvc | Vertical stress | Vertical strain | Vertical stress / consolidation Stress | Shear Stress / Consolidation Stress | Number of Cycles | Shear modulus | Damping ratio
[-] | [kPa] | [%] | [kPa] | [-] | [kPa] | [%] | [-] | [-] | [-] | [MPa] | [%]

## Consolidation - 3
Consolidation - 3
Root Time | Vertical Strain | Vertical Consolidation Stress
[minutes0.5] | [%] | [kPa]

## Shearing
Shearing Stage - Constant Vertical Stress | [7 empty] | Shearing Stage - Constant Volume
Shear Strain | Shear Stress | Shear Induced -DVertical Stress | Vertical Stress | Shear Induced ΔVertical Strain | Shear Stress / Consolidation Stress | Vertical Stress / Consolidation Stress | Shear Modulus | Shear Strain | Shear Stress | Shear induced -DVertical Stress | Vertical Stress | Shear Induced DVertical Strain | Shear Stress / Consolidation Stress | Vertical Stress / Consolidation Stress | Shear Modulus
[%] | [kPa] | [kPa] | [kPa] | [%] | [-] | [-] | [MPa] | [%] | [kPa] | [kPa] | [kPa] | [%] | [-] | [-] | [MPa]
[8 empty] | 0 | -0.1432745 | 0 | 729.98 | 0 | -0.0001962718 | 1
[8 empty] | 0.04951435 | 38.03279 | 2.792016 | 727.188 | 0.0002648972 | 0.05210114 | 0.9961752 | 77.10102
[8 empty] | 0.09970751 | 64.24726 | -2.116055 | 732.0961 | 0.0009161029 | 0.08801235 | 1.002899 | 64.57942
[8 empty] | 0.1495585 | 83.70212 | -8.669946 | 738.65 | 0.0001600421 | 0.1146636 | 1.011877 | 56.06194
[8 empty] | 0.2000828 | 99.3657 | -13.54863 | 743.5287 | 0.0009161029 | 0.1361211 | 1.01856 | 49.7339
[8 empty] | 0.2502704 | 113.119 | -18.86815 | 748.8482 | 0.0005463505 | 0.1549617 | 1.025847 | 45.25594
[8 empty] | 0.3008002 | 125.2852 | -25.24571 | 755.2257 | 0.0006236122 | 0.1716282 | 1.034584 | 41.69826
[8 empty] | 0.3506512 | 136.3052 | -30.47706 | 760.4571 | 0.0004856449 | 0.1867246 | 1.041751 | 38.91288
[8 empty] | 0.4008389 | 146.5023 | -36.38438 | 766.3644 | 0.0006567244 | 0.2006936 | 1.049843 | 36.58468
[8 empty] | 0.4510265 | 156.0823 | -41.85086 | 771.8309 | 0.0005132384 | 0.2138172 | 1.057332 | 34.63778
[8 empty] | 0.5015563 | 164.6042 | -49.31583 | 779.2959 | 0.0006622431 | 0.2254913 | 1.067558 | 32.84725
[8 empty] | 0.5517439 | 173.4788 | -53.66549 | 783.6455 | -5.518692e-06 | 0.2376486 | 1.073516 | 31.46787
[8 empty] | 0.6015949 | 181.1484 | -59.63159 | 789.6116 | 0.0006236122 | 0.2481553 | 1.081689 | 30.13517
[8 empty] | 0.6524558 | 188.6417 | -67.77252 | 797.7526 | 0.0005573879 | 0.2584203 | 1.092842 | 28.93451
[8 empty] | 0.7023124 | 195.5178 | -71.79891 | 801.7789 | 0.0005077197 | 0.2678399 | 1.098357 | 27.85955
[8 empty] | 0.7531733 | 202.482 | -80.20435 | 810.1844 | 0.0004525328 | 0.2773802 | 1.109872 | 26.90288
[8 empty] | 0.8026876 | 208.3589 | -83.93683 | 813.9169 | 0.0006236122 | 0.2854309 | 1.114985 | 25.9755
[8 empty] | 0.8528753 | 214.5003 | -87.28725 | 817.2673 | 0.0006787991 | 0.293844 | 1.119575 | 25.16705
[8 empty] | 0.9030629 | 220.6122 | -93.89992 | 823.88 | 0.0007670982 | 0.3022168 | 1.128634 | 24.4452
[8 empty] | 0.9535927 | 225.4017 | -91.90142 | 821.8815 | 0.0009216216 | 0.3087779 | 1.125896 | 23.65213
[8 empty] | 1.003444 | 230.7201 | -96.04536 | 826.0254 | 0.0005960188 | 0.3160636 | 1.131573 | 23.00711
[8 empty] | 1.053631 | 235.7447 | -102.3054 | 832.2854 | 0.0003642337 | 0.3229468 | 1.140148 | 22.38809
[8 empty] | 1.104156 | 240.7399 | -106.8901 | 836.8702 | 0.0003476776 | 0.3297897 | 1.146429 | 21.81605
[8 empty] | 1.154685 | 245.5587 | -107.7131 | 837.6931 | 0.001318967 | 0.336391 | 1.147556 | 21.27869
[8 empty] | 1.204536 | 249.6134 | -109.4177 | 839.3977 | 0.000573944 | 0.3419455 | 1.149891 | 20.73467
[8 empty] | 1.255061 | 253.7857 | -111.4455 | 841.4256 | 0.001153407 | 0.3476611 | 1.152669 | 20.2324
[8 empty] | 1.304912 | 257.8698 | -117.059 | 847.039 | 0.000286972 | 0.353256 | 1.160359 | 19.77245
[8 empty] | 1.355778 | 261.6306 | -118.6166 | 848.5967 | 0.001037514 | 0.3584079 | 1.162493 | 19.30802
[8 empty] | 1.405629 | 265.2151 | -119.2044 | 849.1844 | 0.0007505421 | 0.3633183 | 1.163298 | 18.87826
[8 empty] | 1.455817 | 268.829 | -121.6144 | 851.5944 | 0.001539715 | 0.3682689 | 1.1666 | 18.47569
[8 empty] | 1.505668 | 272.2077 | -122.9075 | 852.8875 | 4.966823e-05 | 0.3728975 | 1.168371 | 18.08839
[8 empty] | 1.556198 | 275.4395 | -125.435 | 855.4151 | 0.0003200841 | 0.3773248 | 1.171833 | 17.70873
[8 empty] | 1.606722 | 278.7007 | -128.374 | 858.354 | 0.0006015375 | 0.3817923 | 1.17586 | 17.35484
[8 empty] | 1.656236 | 281.3742 | -126.6106 | 856.5906 | 0.0005684253 | 0.3854546 | 1.173444 | 16.99742
[8 empty] | 1.707434 | 284.9292 | -129.961 | 859.9411 | 0.001037514 | 0.3903247 | 1.178034 | 16.69596
[8 empty] | 1.756954 | 288.0729 | -140.1592 | 870.1393 | 0.0006787991 | 0.3946312 | 1.192004 | 16.40431
[8 empty] | 1.807141 | 290.8051 | -141.2466 | 871.2267 | -0.0001490047 | 0.3983741 | 1.193494 | 16.09992
[8 empty] | 1.857666 | 293.5079 | -144.0387 | 874.0187 | 0.0006070561 | 0.4020766 | 1.197319 | 15.80754
[8 empty] | 1.907853 | 296.1226 | -146.1547 | 876.1348 | 0.001274818 | 0.4056584 | 1.200217 | 15.52875
[8 empty] | 1.95771 | 298.3845 | -144.5677 | 874.5477 | 0.0008112478 | 0.4087571 | 1.198043 | 15.24883
[8 empty] | 2.007897 | 301.2049 | -149.0349 | 879.0149 | 0.0002262664 | 0.4126207 | 1.204163 | 15.00815
[8 empty] | 2.058085 | 303.4669 | -152.3853 | 882.3654 | 0.0001876355 | 0.4157194 | 1.208753 | 14.75207
[8 empty] | 2.108609 | 305.7582 | -147.6242 | 877.6042 | 0.0009436964 | 0.4188583 | 1.20223 | 14.50726
[8 empty] | 2.159139 | 308.7256 | -153.2082 | 883.1883 | 0.0008333225 | 0.4229233 | 1.20988 | 14.30518
[8 empty] | 2.209327 | 310.6055 | -154.0311 | 884.0112 | 0.0006677618 | 0.4254986 | 1.211007 | 14.06531
[8 empty] | 2.259178 | 312.7499 | -151.3567 | 881.3367 | 0.000143486 | 0.4284362 | 1.207344 | 13.84987
[8 empty] | 2.310039 | 314.7474 | -150.2987 | 880.2787 | 0.0005518692 | 0.4311725 | 1.205894 | 13.6314
[8 empty] | 2.359895 | 316.5391 | -151.2097 | 881.1898 | 0.0003752711 | 0.4336271 | 1.207142 | 13.41934
[8 empty] | 2.409746 | 318.2133 | -149.5051 | 879.4852 | 0.0006401683 | 0.4359206 | 1.204807 | 13.21121
[8 empty] | 2.459934 | 319.8875 | -146.8601 | 876.8401 | 0.0004414954 | 0.438214 | 1.201184 | 13.00973
[8 empty] | 2.510458 | 322.0613 | -151.2391 | 881.2192 | 0.0003918271 | 0.4411919 | 1.207183 | 12.83449
[8 empty] | 2.560309 | 323.1183 | -147.2715 | 877.2516 | 0.0004966823 | 0.4426399 | 1.201747 | 12.62588
[8 empty] | 2.611175 | 325.1452 | -153.0319 | 883.0119 | 0.001114776 | 0.4454165 | 1.209638 | 12.45755
[8 empty] | 2.661026 | 326.937 | -153.2964 | 883.2764 | 0.0005132384 | 0.4478711 | 1.210001 | 12.29151
[8 empty] | 2.711214 | 328.376 | -152.6204 | 882.6005 | 0.0005629066 | 0.4498425 | 1.209075 | 12.11706
[8 empty] | 2.761402 | 329.58 | -147.0658 | 877.0458 | 0.0001655608 | 0.4514918 | 1.201465 | 11.94043
[8 empty] | 2.811932 | 331.2542 | -149.1231 | 879.1031 | 0.001158925 | 0.4537853 | 1.204284 | 11.7854
[8 empty] | 2.861783 | 332.517 | -146.6837 | 876.6638 | 0.00071743 | 0.4555151 | 1.200942 | 11.62423
[8 empty] | 2.912643 | 334.2793 | -150.4456 | 880.4256 | 0.001363117 | 0.4579294 | 1.206095 | 11.48176
[8 empty] | 2.962494 | 335.3951 | -149.6521 | 879.6321 | 0.0005573879 | 0.459458 | 1.205008 | 11.32621
[8 empty] | 3.012688 | 337.0693 | -153.1494 | 883.1295 | 0.0004856449 | 0.4617515 | 1.2098 | 11.19308
[8 empty] | 3.062539 | 338.6554 | -155.8239 | 885.8039 | 0.0005077197 | 0.4639242 | 1.213463 | 11.06267
[8 empty] | 3.113063 | 339.8006 | -155.3537 | 885.3337 | 0.001020958 | 0.465493 | 1.212819 | 10.91992
[8 empty] | 3.162914 | 341.034 | -156.9995 | 886.9795 | 0.0003476776 | 0.4671826 | 1.215074 | 10.7868
[8 empty] | 3.213444 | 342.6788 | -159.6152 | 889.5952 | 0.0004470141 | 0.4694358 | 1.218657 | 10.66837
[8 empty] | 3.263295 | 343.5889 | -157.0583 | 887.0383 | 0.0002262664 | 0.4706826 | 1.215154 | 10.53329
[8 empty] | 3.314156 | 345.0868 | -162.0545 | 892.0346 | 0.0008995468 | 0.4727345 | 1.221999 | 10.41683
[8 empty] | 3.364007 | 345.9675 | -160.1148 | 890.0948 | 0.0009712898 | 0.473941 | 1.219341 | 10.28865
[8 empty] | 3.414536 | 347.3184 | -159.9972 | 889.9773 | 0.001136851 | 0.4757916 | 1.21918 | 10.17595
[8 empty] | 3.464724 | 348.1109 | -155.6182 | 885.5982 | 0.0007615795 | 0.4768773 | 1.213181 | 10.05143
[8 empty] | 3.514575 | 349.2562 | -158.5865 | 888.5666 | 0.0006898365 | 0.4784462 | 1.217248 | 9.941442
[8 empty] | 3.564763 | 350.1663 | -156.3235 | 886.3036 | 0.0009105842 | 0.4796929 | 1.214148 | 9.827008
[8 empty] | 3.615292 | 351.3115 | -154.854 | 884.8341 | 0.001263781 | 0.4812617 | 1.212135 | 9.721336
[8 empty] | 3.665143 | 352.1922 | -153.6785 | 883.6585 | 0.00105407 | 0.4824682 | 1.210524 | 9.613142
[8 empty] | 3.716004 | 353.2786 | -154.1487 | 884.1287 | 0.0005297945 | 0.4839565 | 1.211168 | 9.510804
[8 empty] | 3.765855 | 354.2475 | -151.7094 | 881.6894 | 0.0003256028 | 0.4852838 | 1.207827 | 9.410632
[8 empty] | 3.816049 | 355.2752 | -152.1796 | 882.1596 | 0.0003531963 | 0.4866916 | 1.208471 | 9.313782
[8 empty] | 3.866573 | 356.2441 | -153.3846 | 883.3646 | 0.0009050655 | 0.4880189 | 1.210122 | 9.217137
[8 empty] | 3.916424 | 356.6839 | -153.5903 | 883.5703 | 0.000430458 | 0.4886215 | 1.210403 | 9.111047
[8 empty] | 3.966611 | 357.5353 | -151.4742 | 881.4543 | 0.0003807898 | 0.4897877 | 1.207505 | 9.017232
[8 empty] | 4.017478 | 358.7981 | -154.854 | 884.8341 | 0.001385192 | 0.4915176 | 1.212135 | 8.934494
[8 empty] | 4.067329 | 359.4731 | -153.8548 | 883.8348 | 0.000789173 | 0.4924423 | 1.210766 | 8.841585
[8 empty] | 4.11718 | 360.1187 | -156.8819 | 886.862 | 0.0008829908 | 0.4933267 | 1.214913 | 8.750212
[8 empty] | 4.167368 | 361.2933 | -157.8812 | 887.8612 | 0.0006567244 | 0.4949359 | 1.216282 | 8.673019
[8 empty] | 4.218228 | 361.7626 | -155.4712 | 885.4513 | 0.0005960188 | 0.4955787 | 1.21298 | 8.579569
[8 empty] | 4.268422 | 362.9078 | -157.9694 | 887.9494 | 0.0006180935 | 0.4971476 | 1.216402 | 8.505511
[8 empty] | 4.318946 | 363.7885 | -160.1442 | 890.1242 | 0.001087182 | 0.4983541 | 1.219382 | 8.426404
[8 empty] | 4.368797 | 364.2578 | -160.7026 | 890.6826 | 0.000573944 | 0.498997 | 1.220147 | 8.340994
[8 empty] | 4.418648 | 364.5802 | -156.4705 | 886.4505 | 0.0002373038 | 0.4994385 | 1.214349 | 8.254187
[8 empty] | 4.469514 | 365.696 | -159.5858 | 889.5658 | 0.0002373038 | 0.5009671 | 1.218617 | 8.185213
[8 empty] | 4.519365 | 366.3416 | -159.7621 | 889.7422 | 0.0009602524 | 0.5018516 | 1.218858 | 8.109212
[8 empty] | 4.569216 | 366.7815 | -158.3808 | 888.3608 | 0.0007339861 | 0.5024542 | 1.216966 | 8.030367
[8 empty] | 4.619404 | 367.6329 | -159.2037 | 889.1838 | 0.0007395048 | 0.5036205 | 1.218093 | 7.96155
[8 empty] | 4.669934 | 368.1904 | -155.7651 | 885.7452 | 0.001065108 | 0.5043841 | 1.213383 | 7.887342
[8 empty] | 4.719785 | 368.6009 | -154.1193 | 884.0993 | 0.000789173 | 0.5049465 | 1.211128 | 7.812732
[8 empty] | 4.769972 | 369.2465 | -156.6174 | 886.5975 | 0.0009602524 | 0.505831 | 1.21455 | 7.744066
[8 empty] | 4.82117 | 370.3036 | -155.4125 | 885.3925 | 0.000789173 | 0.5072791 | 1.2129 | 7.683754
[8 empty] | 4.87069 | 370.4202 | -154.4132 | 884.3932 | 0.0002924907 | 0.5074388 | 1.211531 | 7.608029
[8 empty] | 4.920877 | 371.4185 | -155.6182 | 885.5982 | 0.0008995468 | 0.5088064 | 1.213181 | 7.550723
[8 empty] | 4.971402 | 371.8584 | -154.0017 | 883.9818 | 0.0007339861 | 0.5094091 | 1.210967 | 7.482833
[8 empty] | 5.021589 | 372.3571 | -156.3235 | 886.3036 | 0.0008940281 | 0.5100922 | 1.214148 | 7.417978
[8 empty] | 5.071446 | 372.8852 | -155.53 | 885.51 | 0.0006015375 | 0.5108156 | 1.213061 | 7.355466
[8 empty] | 5.12197 | 373.1782 | -153.4433 | 883.4234 | 0.0009823272 | 0.511217 | 1.210202 | 7.28863
[8 empty] | 5.171821 | 373.4712 | -152.2971 | 882.2772 | 0.001236187 | 0.5116183 | 1.208632 | 7.22404
[8 empty] | 5.222009 | 374.0874 | -152.8262 | 882.8062 | 0.0003973458 | 0.5124625 | 1.209357 | 7.166413
[8 empty] | 5.272875 | 374.9682 | -153.0319 | 883.0119 | 0.0008664347 | 0.5136691 | 1.209638 | 7.113983
[8 empty] | 5.322726 | 375.2906 | -153.1494 | 883.1295 | 0.0006898365 | 0.5141107 | 1.2098 | 7.053412
[8 empty] | 5.373587 | 375.7892 | -152.6792 | 882.6593 | 0.0004525328 | 0.5147939 | 1.209155 | 6.995932
[8 empty] | 5.423438 | 376.1704 | -152.5323 | 882.5123 | 0.0005684253 | 0.515316 | 1.208954 | 6.938655
[8 empty] | 5.473289 | 376.5809 | -152.738 | 882.718 | 0.0006070561 | 0.5158784 | 1.209236 | 6.882959
[8 empty] | 5.523482 | 376.7564 | -150.7983 | 880.7783 | 0.0007395048 | 0.5161187 | 1.206579 | 6.823587
[8 empty] | 5.574343 | 377.7253 | -154.9716 | 884.9516 | 0.0006236122 | 0.5174461 | 1.212296 | 6.77871
[8 empty] | 5.624194 | 377.695 | -151.004 | 880.984 | 0.0008333225 | 0.5174046 | 1.20686 | 6.718087
[8 empty] | 5.674045 | 378.1937 | -147.8887 | 877.8687 | 0.0008664347 | 0.5180878 | 1.202593 | 6.667853
[8 empty] | 5.724238 | 378.8982 | -155.9709 | 885.9509 | 0.0003918271 | 0.5190528 | 1.213665 | 6.621692
[8 empty] | 5.774763 | 379.0736 | -153.1494 | 883.1295 | 0.0005132384 | 0.5192931 | 1.2098 | 6.566796
[8 empty] | 5.82495 | 379.3372 | -152.5323 | 882.5123 | 0.0005242758 | 0.5196542 | 1.208954 | 6.514742
[8 empty] | 5.875475 | 379.7184 | -150.4456 | 880.4256 | 0.0001269299 | 0.5201764 | 1.206095 | 6.465208
[8 empty] | 5.925668 | 380.0408 | -151.2685 | 881.2486 | 0.000358715 | 0.520618 | 1.207223 | 6.415885
[8 empty] | 5.975519 | 380.0399 | -145.3318 | 875.3118 | 0.001169963 | 0.5206168 | 1.19909 | 6.362345
[8 empty] | 6.02638 | 380.8325 | -149.3288 | 879.3088 | 0.0009712898 | 0.5217026 | 1.204566 | 6.321801
[8 empty] | 6.076231 | 381.0373 | -147.007 | 876.9871 | 0.0006898365 | 0.5219832 | 1.201385 | 6.273307
[8 empty] | 6.126087 | 381.2422 | -147.8593 | 877.8394 | 0.0008112478 | 0.5222638 | 1.202553 | 6.225596
[8 empty] | 6.176275 | 381.5352 | -148.065 | 878.0451 | 0.0004139019 | 0.5226652 | 1.202834 | 6.179752
[8 empty] | 6.226799 | 381.8869 | -147.2421 | 877.2222 | 0.0003752711 | 0.5231471 | 1.201707 | 6.135258
[8 empty] | 6.276987 | 382.033 | -146.5368 | 876.5168 | 0.0008829908 | 0.5233472 | 1.200741 | 6.088531
[8 empty] | 6.326843 | 382.4436 | -147.8299 | 877.81 | 0.0002593785 | 0.5239096 | 1.202512 | 6.047042
[8 empty] | 6.377704 | 382.7072 | -147.683 | 877.663 | 0.0001986729 | 0.5242708 | 1.202311 | 6.002951
[8 empty] | 6.427892 | 383.2941 | -149.0643 | 879.0443 | -7.726169e-05 | 0.5250748 | 1.204203 | 5.965212
[8 empty] | 6.477743 | 383.4402 | -149.0055 | 878.9855 | 0.0006346496 | 0.5252749 | 1.204123 | 5.92156
[8 empty] | 6.528273 | 383.6744 | -149.5933 | 879.5733 | 0.001252743 | 0.5255958 | 1.204928 | 5.879315
[8 empty] | 6.578124 | 383.8793 | -150.7983 | 880.7783 | 0.0004635701 | 0.5258764 | 1.206579 | 5.837874
[8 empty] | 6.628648 | 384.2017 | -151.4448 | 881.4249 | 0.0001324486 | 0.526318 | 1.207464 | 5.79824
[8 empty] | 6.678836 | 384.1126 | -150.4456 | 880.4256 | 0.0009381777 | 0.5261961 | 1.206095 | 5.753337
[8 empty] | 6.729029 | 384.3469 | -151.8563 | 881.8363 | 0.0006622431 | 0.526517 | 1.208028 | 5.713903
[8 empty] | 6.77888 | 384.6105 | -149.4464 | 879.4264 | 0.0007284674 | 0.5268781 | 1.204727 | 5.675772
[8 empty] | 6.829741 | 384.9035 | -148.3589 | 878.339 | 0.0003642337 | 0.5272795 | 1.203237 | 5.637795
[8 empty] | 6.879592 | 384.9321 | -146.7131 | 876.6932 | 0.0009050655 | 0.5273186 | 1.200982 | 5.597357
[8 empty] | 6.929785 | 385.1663 | -144.3913 | 874.3714 | 0.001120295 | 0.5276395 | 1.197802 | 5.560196
[8 empty] | 6.980309 | 385.5769 | -146.8601 | 876.8401 | 0.001285855 | 0.528202 | 1.201184 | 5.525832
[8 empty] | 7.03016 | 385.8699 | -148.2414 | 878.2214 | 0.0002428225 | 0.5286034 | 1.203076 | 5.490817
[8 empty] | 7.080684 | 386.0454 | -146.9482 | 876.9283 | 0.0009161029 | 0.5288438 | 1.201304 | 5.454115
[8 empty] | 7.130872 | 386.0152 | -145.42 | 875.4 | 0.0003697524 | 0.5288023 | 1.199211 | 5.415305
[8 empty] | 7.181065 | 386.22 | -145.7726 | 875.7527 | 0.0009381777 | 0.529083 | 1.199694 | 5.380306
[8 empty] | 7.231253 | 386.4837 | -146.1253 | 876.1054 | 0.0009216216 | 0.5294442 | 1.200177 | 5.346611
[8 empty] | 7.281104 | 386.5122 | -143.8917 | 873.8717 | 0.0001655608 | 0.5294833 | 1.197117 | 5.310397
[8 empty] | 7.331628 | 386.7465 | -145.3318 | 875.3118 | 0.000789173 | 0.5298042 | 1.19909 | 5.276997
[8 empty] | 7.381485 | 386.5693 | -141.6581 | 871.6381 | 0.0005242758 | 0.5295615 | 1.194057 | 5.238954
[8 empty] | 7.431672 | 386.7154 | -145.5669 | 875.547 | 0.0008995468 | 0.5297616 | 1.199412 | 5.20554
[8 empty] | 7.482196 | 387.2436 | -150.2987 | 880.2787 | 0.0008443599 | 0.5304851 | 1.205894 | 5.177448
[8 empty] | 7.532384 | 387.5366 | -152.1502 | 882.1302 | 0.0003752711 | 0.5308866 | 1.208431 | 5.146842
[8 empty] | 7.583251 | 387.7709 | -152.0033 | 881.9833 | 0.0007284674 | 0.5312075 | 1.208229 | 5.115407
[8 empty] | 7.632765 | 387.6819 | -154.2075 | 884.1875 | 0.0003807898 | 0.5310856 | 1.211249 | 5.081057
[8 empty] | 7.683289 | 387.8574 | -156.1472 | 886.1272 | 0.0009768085 | 0.531326 | 1.213906 | 5.049929
[8 empty] | 7.733813 | 388.0623 | -157.5579 | 887.5379 | 0.0002483412 | 0.5316067 | 1.215839 | 5.019587
[8 empty] | 7.78367 | 387.9733 | -156.2648 | 886.2448 | 0.0009933646 | 0.5314847 | 1.214067 | 4.986292
[8 empty] | 7.833521 | 388.0018 | -156.8232 | 886.8032 | 0.0007008739 | 0.5315239 | 1.214832 | 4.954925
[8 empty] | 7.884045 | 388.2361 | -156.9995 | 886.9795 | 0.0009492151 | 0.5318448 | 1.215074 | 4.926143
[8 empty] | 7.934233 | 388.2059 | -155.7063 | 885.6864 | 0.0008829908 | 0.5318034 | 1.213302 | 4.894602
[8 empty] | 7.984426 | 388.6165 | -154.0311 | 884.0112 | 0.0004139019 | 0.5323659 | 1.211007 | 4.868976
[8 empty] | 8.034277 | 388.1454 | -144.3913 | 874.3714 | 0.000358715 | 0.5317206 | 1.197802 | 4.832902
[8 empty] | 8.085138 | 388.2622 | -141.9814 | 871.9614 | 0.001070626 | 0.5318805 | 1.1945 | 4.803943
[8 empty] | 8.134989 | 388.0262 | -137.0145 | 866.9946 | 0.0004856449 | 0.5315573 | 1.187696 | 4.771605
[8 empty] | 8.18484 | 387.9666 | -134.0168 | 863.9968 | 0.0004139019 | 0.5314757 | 1.18359 | 4.741814
[8 empty] | 8.236043 | 388.3772 | -134.8691 | 864.8491 | 0.00071743 | 0.5320382 | 1.184757 | 4.71732
[8 empty] | 8.285557 | 388.1119 | -130.1667 | 860.1468 | 0.0006180935 | 0.5316747 | 1.178315 | 4.685927
[8 empty] | 8.336082 | 388.1699 | -132.9294 | 862.9094 | -2.759346e-05 | 0.5317541 | 1.1821 | 4.658222
[8 empty] | 8.386275 | 388.4042 | -131.7832 | 861.7632 | 0.001048552 | 0.5320751 | 1.18053 | 4.633135
[8 empty] | 8.436462 | 388.1683 | -133.3408 | 863.3209 | 0.001473491 | 0.5317519 | 1.182664 | 4.602777
[8 empty] | 8.486313 | 388.1381 | -132.6355 | 862.6155 | 0.0004414954 | 0.5317105 | 1.181697 | 4.575383
[8 empty] | 8.537174 | 388.4311 | -131.5481 | 861.5281 | 0.0006401683 | 0.532112 | 1.180208 | 4.551558
[8 empty] | 8.587368 | 388.4009 | -133.1645 | 863.1445 | 0.0006236122 | 0.5320706 | 1.182422 | 4.524602
[8 empty] | 8.636882 | 388.165 | -131.0778 | 861.0579 | 8.278038e-05 | 0.5317474 | 1.179564 | 4.495932
[8 empty] | 8.688079 | 388.2818 | -132.5767 | 862.5567 | 0.001059589 | 0.5319074 | 1.181617 | 4.470781
[8 empty] | 8.737594 | 388.281 | -132.7236 | 862.7037 | 0.0008443599 | 0.5319063 | 1.181818 | 4.445437
[8 empty] | 8.787781 | 388.1626 | -133.282 | 863.2621 | 0.0006677618 | 0.5317441 | 1.182583 | 4.418702
[8 empty] | 8.838648 | 388.3969 | -132.6355 | 862.6155 | 0.0009602524 | 0.5320651 | 1.181697 | 4.395923
[8 empty] | 8.888162 | 388.308 | -135.1924 | 865.1724 | 0.001114776 | 0.5319433 | 1.1852 | 4.370434
[8 empty] | 8.938687 | 388.1602 | -131.4893 | 861.4693 | 0.001136851 | 0.5317408 | 1.180127 | 4.344078
[8 empty] | 8.988538 | 388.4239 | -134.2813 | 864.2613 | 0.0003863085 | 0.5321021 | 1.183952 | 4.322919
[8 empty] | 9.039404 | 388.1292 | -131.2248 | 861.2048 | 0.0004414954 | 0.5316984 | 1.179765 | 4.295333
[8 empty] | 9.089592 | 388.3929 | -129.2851 | 859.2651 | 0.0002593785 | 0.5320597 | 1.177108 | 4.274518
[8 empty] | 9.139443 | 388.4803 | -127.5511 | 857.5311 | 0.0008664347 | 0.5321794 | 1.174732 | 4.252159
[8 empty] | 9.18963 | 388.1269 | -125.4056 | 855.3857 | 0.001087182 | 0.5316952 | 1.171793 | 4.22509
[8 empty] | 9.239823 | 387.7734 | -120.5857 | 850.5658 | 0.0003476776 | 0.531211 | 1.16519 | 4.198313
[8 empty] | 9.290011 | 387.9489 | -119.2926 | 849.2726 | 0.0007339861 | 0.5314514 | 1.163419 | 4.177522
[8 empty] | 9.340535 | 387.86 | -118.3815 | 848.3615 | 0.0008002104 | 0.5313296 | 1.162171 | 4.153972
[8 empty] | 9.390723 | 387.7416 | -117.1765 | 847.1566 | 0.0006070561 | 0.5311675 | 1.16052 | 4.130512
[8 empty] | 9.440579 | 387.6821 | -114.7666 | 844.7466 | -0.0003918271 | 0.5310859 | 1.157219 | 4.108067
[8 empty] | 9.491104 | 387.358 | -112.915 | 842.8951 | 0.001109257 | 0.5306419 | 1.154682 | 4.082784
[8 empty] | 9.541291 | 387.5336 | -114.5315 | 844.5115 | 0.0005573879 | 0.5308824 | 1.156897 | 4.063149
[8 empty] | 9.591142 | 387.2389 | -112.1803 | 842.1603 | 0 | 0.5304788 | 1.153676 | 4.038958
[8 empty] | 9.642009 | 387.5614 | -114.2082 | 844.1882 | 0.0007726169 | 0.5309206 | 1.156454 | 4.020995
[8 empty] | 9.69186 | 386.8553 | -112.3272 | 842.3073 | 0.0005905001 | 0.5299533 | 1.153877 | 3.993027
[8 empty] | 9.742721 | 387.266 | -117.2647 | 847.2447 | 0.00105407 | 0.5305158 | 1.160641 | 3.976397
[8 empty] | 9.792572 | 387.0007 | -117.4116 | 847.3917 | 0.0008333225 | 0.5301525 | 1.160842 | 3.953445
[8 empty] | 9.842765 | 387.2938 | -118.4403 | 848.4203 | 0.0008333225 | 0.530554 | 1.162251 | 3.936263
[8 empty] | 9.892616 | 386.911 | -118.1758 | 848.1558 | 0.0003697524 | 0.5300296 | 1.161889 | 3.912558
[8 empty] | 9.94314 | 387.116 | -117.4116 | 847.3917 | 0.0008940281 | 0.5303104 | 1.160842 | 3.894738
[8 empty] | 9.993328 | 386.8507 | -117.8231 | 847.8031 | 0.0005297945 | 0.529947 | 1.161406 | 3.872524
[8 empty] | 10.04318 | 386.5854 | -116.7357 | 846.7157 | 0.0008443599 | 0.5295836 | 1.159916 | 3.850661
[8 empty] | 10.09337 | 386.5847 | -114.796 | 844.776 | 9.381777e-05 | 0.5295825 | 1.157259 | 3.831504
[8 empty] | 10.14423 | 386.7603 | -113.0326 | 843.0126 | 0.0002648972 | 0.5298231 | 1.154843 | 3.814025
[8 empty] | 10.19408 | 386.4362 | -111.8864 | 841.8664 | 0.0002207477 | 0.5293792 | 1.153273 | 3.792195
[8 empty] | 10.24461 | 386.4649 | -110.1818 | 840.1618 | 0.0006898365 | 0.5294184 | 1.150938 | 3.773772
[8 empty] | 10.2948 | 386.3759 | -108.918 | 838.8981 | 0.0002373038 | 0.5292966 | 1.149207 | 3.754509
[8 empty] | 10.34465 | 386.3752 | -108.4184 | 838.3984 | 0.0007726169 | 0.5292956 | 1.148522 | 3.736408
[8 empty] | 10.39484 | 386.3744 | -105.8909 | 835.8709 | 7.1743e-05 | 0.5292945 | 1.14506 | 3.718361
[8 empty] | 10.44536 | 386.2267 | -103.5691 | 833.5492 | 0.0004580515 | 0.5290922 | 1.141879 | 3.698962
[8 empty] | 10.49522 | 385.7852 | -100.3656 | 830.3457 | 0.0006346496 | 0.5284873 | 1.137491 | 3.677183
[8 empty] | 10.54541 | 385.8138 | -99.33701 | 829.317 | 0.0004139019 | 0.5285265 | 1.136082 | 3.659954
[8 empty] | 10.59593 | 385.8131 | -97.80874 | 827.7888 | 0.0007395048 | 0.5285255 | 1.133988 | 3.642495
[8 empty] | 10.64612 | 385.489 | -96.01598 | 825.996 | 0.0005849814 | 0.5280816 | 1.131532 | 3.62228
[8 empty] | 10.69665 | 385.694 | -96.16292 | 826.143 | 0.001252743 | 0.5283624 | 1.131734 | 3.607085
[8 empty] | 10.7465 | 385.4582 | -97.10339 | 827.0834 | 0.0003807898 | 0.5280393 | 1.133022 | 3.588158
[8 empty] | 10.79703 | 385.428 | -97.16217 | 827.1422 | 0.0007119113 | 0.5279981 | 1.133103 | 3.571088
[8 empty] | 10.84654 | 385.251 | -97.48546 | 827.4655 | 5.518692e-06 | 0.5277555 | 1.133545 | 3.553154
[8 empty] | 10.89741 | 385.3678 | -98.36715 | 828.3472 | 0.0003256028 | 0.5279155 | 1.134753 | 3.537641
[8 empty] | 10.94759 | 384.985 | -99.77785 | 829.7579 | 0.0004470141 | 0.5273911 | 1.136686 | 3.517926
[8 empty] | 10.99812 | 385.1606 | -99.27823 | 829.2583 | 0.0008057291 | 0.5276317 | 1.136001 | 3.503362
[8 empty] | 11.04797 | 384.8072 | -98.83738 | 828.8174 | 0.0006291309 | 0.5271476 | 1.135397 | 3.484355
[8 empty] | 11.09816 | 384.6008 | -94.60527 | 824.5853 | 0.0009547338 | 0.5268648 | 1.1296 | 3.466737
[8 empty] | 11.14835 | 384.7176 | -94.22321 | 824.2032 | 0.0009823272 | 0.5270248 | 1.129076 | 3.452178
[8 empty] | 11.19887 | 384.6581 | -92.93006 | 822.9101 | 0.0009768085 | 0.5269433 | 1.127305 | 3.436072
[8 empty] | 11.24906 | 384.628 | -91.04912 | 821.0292 | 0.001153407 | 0.5269021 | 1.124728 | 3.420474
[8 empty] | 11.29858 | 384.1571 | -87.11091 | 817.091 | 0.0005187571 | 0.5262569 | 1.119333 | 3.401316
[8 empty] | 11.34944 | 384.4208 | -85.55326 | 815.5333 | 0.001324486 | 0.5266183 | 1.117199 | 3.388396
[8 empty] | 11.39929 | 383.6854 | -82.49674 | 812.4768 | 0.0002538598 | 0.5256108 | 1.113012 | 3.367127
[8 empty] | 11.44948 | 383.9492 | -82.17345 | 812.1535 | 0.001175481 | 0.5259722 | 1.112569 | 3.354671
[8 empty] | 11.50001 | 383.7721 | -78.70547 | 808.6855 | 0.0008829908 | 0.5257296 | 1.107819 | 3.338393
[8 empty] | 11.5502 | 383.8008 | -77.97073 | 807.9508 | 0.0004083832 | 0.5257689 | 1.106812 | 3.324134
[8 empty] | 11.60005 | 383.4474 | -77.52989 | 807.5099 | 0.0002593785 | 0.5252848 | 1.106208 | 3.306802
[8 empty] | 11.65091 | 383.5349 | -76.44247 | 806.4225 | 0.0008112478 | 0.5254046 | 1.104719 | 3.293117
[8 empty] | 11.7011 | 383.4166 | -77.03026 | 807.0103 | 0.001147888 | 0.5252426 | 1.105524 | 3.277982
[8 empty] | 11.75163 | 383.269 | -75.502 | 805.482 | 0.0008498786 | 0.5250403 | 1.10343 | 3.262631
[8 empty] | 11.80148 | 383.0625 | -74.53214 | 804.5122 | 0.0004746075 | 0.5247576 | 1.102102 | 3.2471
[8 empty] | 11.85167 | 383.0325 | -76.50125 | 806.4813 | 0.0007284674 | 0.5247163 | 1.104799 | 3.233096
[8 empty] | 11.90185 | 382.9142 | -76.94209 | 806.9221 | 0.001136851 | 0.5245543 | 1.105403 | 3.218469
[8 empty] | 11.95205 | 382.9135 | -75.26688 | 805.2469 | 0.001037514 | 0.5245534 | 1.103108 | 3.204947
[8 empty] | 12.00224 | 382.5014 | -74.20886 | 804.1889 | 0.0009492151 | 0.5239888 | 1.101659 | 3.188111
[8 empty] | 12.05242 | 382.677 | -78.47036 | 808.4504 | 0.001280337 | 0.5242294 | 1.107497 | 3.176293
[8 empty] | 12.10227 | 382.1473 | -75.47261 | 805.4527 | 0.0004083832 | 0.5235038 | 1.10339 | 3.158833
[8 empty] | 12.1528 | 382.2348 | -75.53139 | 805.5114 | 0.000789173 | 0.5236236 | 1.10347 | 3.146419
[8 empty] | 12.20265 | 381.9108 | -76.06041 | 806.0404 | 0.0007615795 | 0.5231798 | 1.104195 | 3.13091
[8 empty] | 12.25352 | 381.9395 | -74.88482 | 804.8649 | 0.0005794627 | 0.5232191 | 1.102585 | 3.118148
[8 empty] | 12.30337 | 381.6743 | -73.06266 | 803.0427 | 0.0003642337 | 0.5228558 | 1.100089 | 3.103359
[8 empty] | 12.3539 | 381.85 | -70.6821 | 800.6621 | 0.0008443599 | 0.5230965 | 1.096827 | 3.092087
[8 empty] | 12.40442 | 381.9669 | -69.09506 | 799.0751 | 0.0004139019 | 0.5232566 | 1.094653 | 3.080435
[8 empty] | 12.45427 | 381.2902 | -63.54042 | 793.5205 | 0.0004249393 | 0.5223297 | 1.087044 | 3.062672
[8 empty] | 12.50446 | 381.2014 | -61.80643 | 791.7865 | 0.0006512057 | 0.5222079 | 1.084669 | 3.049669
[8 empty] | 12.55432 | 380.9656 | -58.22089 | 788.2009 | 2.759346e-05 | 0.5218849 | 1.079757 | 3.03568
[8 empty] | 12.60484 | 380.9649 | -55.81094 | 785.791 | 0.0008112478 | 0.521884 | 1.076455 | 3.023507
[8 empty] | 12.65469 | 380.7291 | -53.78305 | 783.7631 | 0.001037514 | 0.521561 | 1.073677 | 3.009733
[8 empty] | 12.70555 | 380.7872 | -51.667 | 781.647 | 0.001175481 | 0.5216406 | 1.070779 | 2.998142
[8 empty] | 12.75541 | 380.2869 | -49.13949 | 779.1195 | 0.001065108 | 0.5209553 | 1.067316 | 2.982501
[8 empty] | 12.8056 | 380.4626 | -47.6994 | 777.6794 | 0.0006843178 | 0.5211959 | 1.065343 | 2.972184
[8 empty] | 12.85578 | 380.0505 | -46.90588 | 776.8859 | 4.414954e-05 | 0.5206314 | 1.064256 | 2.957375
[8 empty] | 12.90631 | 380.138 | -46.28869 | 776.2687 | 0.0007119113 | 0.5207512 | 1.063411 | 2.946476
[8 empty] | 12.95616 | 379.5202 | -44.76043 | 774.7405 | 0.0001600421 | 0.5199048 | 1.061317 | 2.93037
[8 empty] | 13.00635 | 379.784 | -48.19902 | 778.1791 | 0.0001876355 | 0.5202663 | 1.066028 | 2.92109
[8 empty] | 13.05721 | 379.5188 | -44.73104 | 774.7111 | 0.0008222851 | 0.519903 | 1.061277 | 2.907681
[8 empty] | 13.10706 | 379.43 | -46.43564 | 776.4157 | 0.001401748 | 0.5197814 | 1.063612 | 2.895944
[8 empty] | 13.15692 | 378.9885 | -44.81921 | 774.7993 | 0.000358715 | 0.5191766 | 1.061398 | 2.881616
[8 empty] | 13.20744 | 378.9291 | -43.49668 | 773.4767 | 0.0008112478 | 0.5190951 | 1.059586 | 2.870142
[8 empty] | 13.25763 | 378.7521 | -41.70391 | 771.6839 | 0.0004911636 | 0.5188527 | 1.05713 | 2.857941
[8 empty] | 13.30849 | 378.9572 | -39.14701 | 769.127 | 0.0009547338 | 0.5191336 | 1.053628 | 2.84856
[8 empty] | 13.35834 | 378.6626 | -36.11988 | 766.0999 | 0.001302411 | 0.5187301 | 1.049481 | 2.835725
[8 empty] | 13.4082 | 378.515 | -34.15077 | 764.1308 | 0.000860916 | 0.5185279 | 1.046783 | 2.82408
[8 empty] | 13.45873 | 378.3381 | -32.44617 | 762.4262 | 0.0008719534 | 0.5182855 | 1.044448 | 2.812163
[8 empty] | 13.50891 | 378.3962 | -29.47782 | 759.4579 | 0.0008829908 | 0.5183651 | 1.040382 | 2.802146
[8 empty] | 13.55876 | 377.7196 | -25.21632 | 755.1964 | 0.0009547338 | 0.5174383 | 1.034544 | 2.786853
[8 empty] | 13.60896 | 377.4251 | -19.33839 | 749.3184 | 0.0002207477 | 0.5170348 | 1.026492 | 2.774411
[8 empty] | 13.65982 | 377.6595 | -20.7197 | 750.6997 | 0.0005849814 | 0.517356 | 1.028384 | 2.765797
[8 empty] | 13.70967 | 377.1887 | -16.42881 | 746.4089 | 0.0008719534 | 0.5167109 | 1.022506 | 2.752305
[8 empty] | 13.75952 | 376.806 | -14.81238 | 744.7924 | 0.0006291309 | 0.5161867 | 1.020291 | 2.739552
[8 empty] | 13.81039 | 377.0405 | -14.54788 | 744.5279 | 0.0003090468 | 0.5165079 | 1.019929 | 2.73116
[8 empty] | 13.86057 | 376.7165 | -10.28638 | 740.2664 | 0.0002041916 | 0.5160642 | 1.014091 | 2.718934
[8 empty] | 13.91042 | 376.2457 | -9.14018 | 739.1202 | 0.0003697524 | 0.5154191 | 1.012521 | 2.705805
[8 empty] | 13.96095 | 376.1863 | -7.318022 | 737.2981 | 0.001512122 | 0.5153377 | 1.010025 | 2.695587
[8 empty] | 14.01114 | 376.0975 | -8.199711 | 738.1798 | 0.0008002104 | 0.5152161 | 1.011233 | 2.685297
[8 empty] | 14.06099 | 376.185 | -8.669946 | 738.65 | 0.0009050655 | 0.515336 | 1.011877 | 2.676399
[8 empty] | 14.11118 | 375.6848 | -8.640556 | 738.6206 | 0.00109822 | 0.5146508 | 1.011837 | 2.663335
[8 empty] | 14.16171 | 375.4196 | -7.964594 | 737.9446 | 0.0008112478 | 0.5142876 | 1.010911 | 2.651961
[8 empty] | 14.21156 | 375.1839 | -6.553891 | 736.5339 | 0.0008829908 | 0.5139646 | 1.008978 | 2.640999
[8 empty] | 14.26175 | 375.1833 | -6.436333 | 736.4164 | 0.0007284674 | 0.5139638 | 1.008817 | 2.631701
[8 empty] | 14.31227 | 374.7712 | -1.381313 | 731.3614 | 0.0009933646 | 0.5133993 | 1.001892 | 2.619531
[8 empty] | 14.36212 | 374.5355 | 2.321782 | 727.6583 | 0.000286972 | 0.5130764 | 0.9968194 | 2.608798
[8 empty] | 14.41265 | 374.917 | 1.64582 | 728.3342 | 0.000573944 | 0.5135989 | 0.9977454 | 2.602299
[8 empty] | 14.46284 | 374.7988 | 4.643564 | 725.3365 | 0.0005463505 | 0.513437 | 0.9936388 | 2.592451
[8 empty] | 14.51303 | 374.2104 | 5.672202 | 724.3078 | -0.0001379673 | 0.512631 | 0.9922296 | 2.579431
[8 empty] | 14.56389 | 374.2685 | 6.67145 | 723.3086 | 0.00130793 | 0.5127107 | 0.9908608 | 2.570823
[8 empty] | 14.61374 | 373.9447 | 9.610414 | 720.3696 | 0.0008498786 | 0.512267 | 0.9868347 | 2.559837
[8 empty] | 14.66393 | 373.7971 | 10.786 | 719.194 | 0.001169963 | 0.5120648 | 0.9852243 | 2.550069
[8 empty] | 14.71379 | 373.7083 | 12.22609 | 717.7539 | 0.0007946917 | 0.5119432 | 0.9832515 | 2.540825
[8 empty] | 14.76431 | 373.2963 | 12.34365 | 717.6364 | 0.0002704159 | 0.5113788 | 0.9830904 | 2.52934
[8 empty] | 14.81416 | 372.9136 | 14.69482 | 715.2852 | 0.0008829908 | 0.5108546 | 0.9798696 | 2.518245
[8 empty] | 14.86435 | 372.7367 | 11.78525 | 718.1948 | 0.0006898365 | 0.5106122 | 0.9838554 | 2.508551
[8 empty] | 14.91522 | 373.1475 | 10.66844 | 719.3116 | 0.0005849814 | 0.511175 | 0.9853853 | 2.502752
[8 empty] | 14.96507 | 372.2653 | 9.198959 | 720.7811 | -0.0005077197 | 0.5099664 | 0.9873983 | 2.488519
[8 empty] | 15.01525 | 372.3822 | 6.847788 | 723.1323 | 0.0005960188 | 0.5101266 | 0.9906192 | 2.48098
[8 empty] | 15.06578 | 372.2053 | 2.556899 | 727.4231 | 0.0002814533 | 0.5098842 | 0.9964973 | 2.471485
[8 empty] | 15.11597 | 372.1753 | -0.8522997 | 730.8323 | 0.0002207477 | 0.5098432 | 1.001168 | 2.463081
[8 empty] | 15.16616 | 371.9102 | -5.231357 | 735.2114 | -0.0001821168 | 0.50948 | 1.007166 | 2.453182
[8 empty] | 15.21601 | 371.6745 | -11.40318 | 741.3832 | 7.1743e-05 | 0.5091571 | 1.015621 | 2.443596
[8 empty] | 15.2662 | 371.3213 | -13.60741 | 743.5874 | 0.0003256028 | 0.5086732 | 1.018641 | 2.433248
[8 empty] | 15.31639 | 371.1444 | -18.28036 | 748.2604 | 0.0003476776 | 0.5084308 | 1.025042 | 2.42412
[8 empty] | 15.36658 | 371.0262 | -19.42656 | 749.4066 | 0.0007284674 | 0.508269 | 1.026612 | 2.415434
[8 empty] | 15.4171 | 370.8493 | -5.907319 | 735.8874 | 0.0007008739 | 0.5080266 | 1.008092 | 2.40637
[8 empty] | 15.4673 | 370.9957 | 7.876425 | 722.1036 | 0.0004635701 | 0.5082272 | 0.9892101 | 2.399508
[8 empty] | 15.51782 | 371.0833 | 19.10327 | 710.8768 | 0.0007450235 | 0.5083472 | 0.9738304 | 2.39226
[8 empty] | 15.56801 | 370.8476 | 27.2442 | 702.7358 | 0.0003421589 | 0.5080243 | 0.9626782 | 2.383034
[8 empty] | 15.61752 | 370.318 | 38.91189 | 691.0681 | 0.000215229 | 0.5072988 | 0.9466946 | 2.372087
[8 empty] | 15.66873 | 370.435 | 42.73255 | 687.2475 | 0.0007395048 | 0.5074591 | 0.9414607 | 2.365082
[8 empty] | 15.71824 | 369.9348 | 48.87498 | 681.1051 | 5.518692e-06 | 0.5067739 | 0.9330461 | 2.35445
[8 empty] | 15.76876 | 369.5816 | 52.69564 | 677.2844 | 0.0008829908 | 0.50629 | 0.9278122 | 2.344666
[8 empty] | 15.81861 | 369.2577 | 59.07319 | 670.9069 | 0.0003311215 | 0.5058463 | 0.9190756 | 2.33523
[8 empty] | 15.86914 | 368.9633 | 62.95262 | 667.0274 | 0.0008940281 | 0.5054429 | 0.9137612 | 2.325938
[8 empty] | 15.91933 | 368.8451 | 66.00915 | 663.9709 | 0.0006953552 | 0.5052811 | 0.909574 | 2.317864
[8 empty] | 15.96952 | 368.7564 | 70.03553 | 659.9445 | 0.0002814533 | 0.5051596 | 0.9040583 | 2.310024
[8 empty] | 16.02004 | 368.3738 | 70.62332 | 659.3567 | 0.000789173 | 0.5046354 | 0.9032531 | 2.30035
[8 empty] | 16.0699 | 367.9324 | 74.35581 | 655.6242 | 0.0007505421 | 0.5040308 | 0.8981399 | 2.290467
[8 empty] | 16.12076 | 367.8437 | 74.70848 | 655.2716 | 0.001164444 | 0.5039092 | 0.8976568 | 2.28269
[8 empty] | 16.17061 | 367.8725 | 75.56078 | 654.4193 | 0.0004194206 | 0.5039487 | 0.8964893 | 2.275831
[8 empty] | 16.22046 | 367.196 | 76.79515 | 653.1849 | 0.0007560608 | 0.503022 | 0.8947983 | 2.264666
[8 empty] | 16.27065 | 367.1073 | 76.6482 | 653.3318 | 0.0006070561 | 0.5029004 | 0.8949996 | 2.257135
[8 empty] | 16.32118 | 366.4602 | 79.17571 | 650.8043 | 0.0003752711 | 0.5020139 | 0.8915372 | 2.246182
[8 empty] | 16.37103 | 366.7535 | 77.88256 | 652.0975 | 0.0006677618 | 0.5024158 | 0.8933086 | 2.241134
[8 empty] | 16.42122 | 366.4003 | 78.20585 | 651.7742 | 0.0007615795 | 0.5019319 | 0.8928658 | 2.232134
[8 empty] | 16.47141 | 366.3998 | 78.23524 | 651.7448 | 0.0001490047 | 0.5019312 | 0.8928255 | 2.225329
[8 empty] | 16.52227 | 366.2523 | 79.11693 | 650.8631 | 0.0004028645 | 0.5017291 | 0.8916177 | 2.217585
[8 empty] | 16.57212 | 365.8697 | 80.88031 | 649.0997 | 0.0008057291 | 0.501205 | 0.889202 | 2.208606
[8 empty] | 16.62265 | 365.781 | 80.55702 | 649.423 | 0.0008940281 | 0.5010835 | 0.8896449 | 2.201359
[8 empty] | 16.6725 | 365.6629 | 81.35054 | 648.6295 | 0.0008498786 | 0.5009217 | 0.8885579 | 2.194069
[8 empty] | 16.72269 | 365.3684 | 85.14181 | 644.8382 | 0.000502201 | 0.5005184 | 0.8833642 | 2.185723
[8 empty] | 16.77322 | 365.3973 | 87.63993 | 642.3401 | 0.0005353131 | 0.5005579 | 0.879942 | 2.179311
[8 empty] | 16.82341 | 364.8384 | 89.87354 | 640.1065 | 7.1743e-05 | 0.4997922 | 0.8768822 | 2.169487
[8 empty] | 16.87359 | 364.7497 | 92.95945 | 637.0206 | 0.0002041916 | 0.4996707 | 0.8726548 | 2.162509
[8 empty] | 16.92345 | 364.3965 | 98.74921 | 631.2308 | 0.0002704159 | 0.4991869 | 0.8647234 | 2.154051
[8 empty] | 16.97364 | 363.9551 | 100.4244 | 629.5556 | 0.0007119113 | 0.4985823 | 0.8624285 | 2.145082
[8 empty] | 17.02416 | 364.2191 | 101.071 | 628.909 | 0.0003642337 | 0.4989439 | 0.8615428 | 2.140266
[8 empty] | 17.07469 | 364.1304 | 100.4244 | 629.5556 | 0 | 0.4988224 | 0.8624285 | 2.133414
[8 empty] | 17.12488 | 363.6596 | 102.1584 | 627.8216 | 0.0007781356 | 0.4981775 | 0.8600531 | 2.124412
[8 empty] | 17.17473 | 363.424 | 103.8336 | 626.1464 | 0.0006567244 | 0.4978547 | 0.8577583 | 2.116873
[8 empty] | 17.22559 | 363.3647 | 105.2443 | 624.7357 | 0.0005242758 | 0.4977735 | 0.8558258 | 2.110279
[8 empty] | 17.2751 | 363.0115 | 105.0092 | 624.9708 | 0.0008167664 | 0.4972896 | 0.8561478 | 2.102186
[8 empty] | 17.32563 | 362.6877 | 104.4508 | 625.5292 | 0.0001600421 | 0.4968461 | 0.8569128 | 2.094186
[8 empty] | 17.37549 | 362.5109 | 105.9203 | 624.0598 | 0.0005794627 | 0.4966038 | 0.8548998 | 2.08716
[8 empty] | 17.42601 | 362.2165 | 106.5962 | 623.3838 | 0.0008057291 | 0.4962005 | 0.8539737 | 2.079419
[8 empty] | 17.47586 | 361.9221 | 107.3898 | 622.5903 | 0.0004966823 | 0.4957972 | 0.8528867 | 2.071803
[8 empty] | 17.52673 | 362.0097 | 105.1268 | 624.8533 | 0.001136851 | 0.4959173 | 0.8559868 | 2.06629
[8 empty] | 17.57658 | 362.0974 | 106.4199 | 623.5601 | 0.0003697524 | 0.4960374 | 0.8542153 | 2.060928
[8 empty] | 17.6271 | 361.9205 | 107.0371 | 622.9429 | 0.0004911636 | 0.4957951 | 0.8533698 | 2.054018
[8 empty] | 17.67695 | 361.4792 | 109.2119 | 620.7681 | 0.0005629066 | 0.4951905 | 0.8503905 | 2.045728
[8 empty] | 17.72748 | 361.2436 | 113.2383 | 616.7417 | 0.0008885094 | 0.4948678 | 0.8448748 | 2.038569
[8 empty] | 17.77767 | 361.4194 | 112.3272 | 617.6528 | 0.001136851 | 0.4951086 | 0.8461229 | 2.033802
[8 empty] | 17.8282 | 361.0662 | 115.5307 | 614.4493 | 0.001114776 | 0.4946248 | 0.8417344 | 2.026058
[8 empty] | 17.87805 | 360.5661 | 118.3521 | 611.6279 | 0.0003476776 | 0.4939397 | 0.8378694 | 2.017611
[8 empty] | 17.92823 | 360.4775 | 119.4689 | 610.5111 | 0.001076145 | 0.4938183 | 0.8363395 | 2.011468
[8 empty] | 17.97809 | 360.2125 | 122.0846 | 607.8954 | 0.0007670982 | 0.4934552 | 0.8327563 | 2.004416
[8 empty] | 18.02861 | 359.7711 | 127.3747 | 602.6053 | 0.0003200841 | 0.4928507 | 0.8255093 | 1.996351
[8 empty] | 18.07847 | 359.7707 | 125.1117 | 604.8683 | 5.518692e-05 | 0.49285 | 0.8286094 | 1.990843
[8 empty] | 18.12899 | 359.4175 | 129.7847 | 600.1954 | 1.655608e-05 | 0.4923662 | 0.8222079 | 1.983347
[8 empty] | 18.17952 | 359.7109 | 130.0786 | 599.9015 | 0.0006898365 | 0.4927681 | 0.8218053 | 1.979448
[8 empty] | 18.22971 | 359.1226 | 131.695 | 598.285 | 0.0008222851 | 0.4919623 | 0.8195909 | 1.970772
[8 empty] | 18.27956 | 358.6519 | 135.1042 | 594.8758 | 0.0006512057 | 0.4913174 | 0.8149207 | 1.962822
[8 empty] | 18.33008 | 358.5633 | 136.75 | 593.23 | 0.001059589 | 0.491196 | 0.8126661 | 1.956928
[8 empty] | 18.37994 | 358.2101 | 138.8955 | 591.0846 | 0.0008940281 | 0.4907122 | 0.809727 | 1.949699
[8 empty] | 18.43013 | 357.9745 | 137.7493 | 592.2308 | 0.0006567244 | 0.4903895 | 0.8112972 | 1.943111
[8 empty] | 18.48031 | 357.9741 | 138.0432 | 591.9369 | 0.00071743 | 0.4903888 | 0.8108946 | 1.937831
[8 empty] | 18.5305 | 357.7973 | 139.9241 | 590.0559 | 0.0004966823 | 0.4901466 | 0.8083179 | 1.931629
[8 empty] | 18.58103 | 357.6792 | 137.8668 | 592.1132 | 0.0005353131 | 0.4899849 | 0.8111362 | 1.925741
[8 empty] | 18.63156 | 357.5024 | 139.8653 | 590.1147 | 0.0006677618 | 0.4897427 | 0.8083984 | 1.91957
[8 empty] | 18.68174 | 357.2374 | 139.2481 | 590.7319 | 0.0008057291 | 0.4893797 | 0.8092439 | 1.912994
[8 empty] | 18.73193 | 357.237 | 138.631 | 591.3491 | 0.0005353131 | 0.4893791 | 0.8100894 | 1.907867
[8 empty] | 18.78212 | 356.7957 | 139.8947 | 590.0853 | 0.0009878459 | 0.4887746 | 0.8083582 | 1.900418
[8 empty] | 18.83198 | 356.5307 | 140.7176 | 589.2624 | 0.0003476776 | 0.4884116 | 0.8072309 | 1.893981
[8 empty] | 18.88216 | 356.3833 | 143.2451 | 586.7349 | 0.0009933646 | 0.4882096 | 0.8037684 | 1.888166
[8 empty] | 18.93302 | 356.5886 | 143.8329 | 586.1471 | 0.0009878459 | 0.4884908 | 0.8029632 | 1.884178
[8 empty] | 18.98288 | 356.1179 | 149.1231 | 580.857 | 0.0003973458 | 0.487846 | 0.7957162 | 1.87675
[8 empty] | 19.03273 | 355.6178 | 154.1193 | 575.8607 | 0.0004083832 | 0.487161 | 0.7888719 | 1.869207
[8 empty] | 19.08292 | 356.0288 | 150.475 | 579.5051 | 0.0003090468 | 0.487724 | 0.7938642 | 1.866444
[8 empty] | 19.13344 | 355.0585 | 154.9422 | 575.0378 | 0.000358715 | 0.4863948 | 0.7877446 | 1.856445
[8 empty] | 19.18397 | 355.4107 | 154.0311 | 575.9489 | 0.0004249393 | 0.4868773 | 0.7889927 | 1.853391
[8 empty] | 19.2345 | 355.2633 | 154.0605 | 575.9195 | 0.0007063926 | 0.4866754 | 0.7889524 | 1.847756
[8 empty] | 19.28401 | 354.5869 | 154.3544 | 575.6256 | 0.0009050655 | 0.4857488 | 0.7885498 | 1.839504
[8 empty] | 19.3342 | 354.0575 | 164.8465 | 565.1335 | 0.000358715 | 0.4850235 | 0.7741767 | 1.831991
[8 empty] | 19.38506 | 354.1746 | 158.1457 | 571.8344 | 0.0004470141 | 0.4851839 | 0.7833561 | 1.827788
[8 empty] | 19.43492 | 354.0566 | 162.7599 | 567.2202 | 0.00071743 | 0.4850223 | 0.7770352 | 1.822492
[8 empty] | 19.4851 | 353.7035 | 159.2331 | 570.7469 | 0.0005077197 | 0.4845385 | 0.7818665 | 1.815986
[8 empty] | 19.53563 | 353.6442 | 158.2632 | 571.7168 | 0.001567309 | 0.4844574 | 0.7831951 | 1.810986
[8 empty] | 19.58548 | 353.5556 | 158.9098 | 571.0702 | 0.000860916 | 0.484336 | 0.7823094 | 1.805924
[8 empty] | 19.63567 | 353.085 | 157.1171 | 572.863 | 0.0006180935 | 0.4836913 | 0.7847653 | 1.798911
[8 empty] | 19.68653 | 353.3784 | 161.0259 | 568.9542 | 0.0003476776 | 0.4840933 | 0.7794106 | 1.795754
[8 empty] | 19.73639 | 353.1723 | 162.5835 | 567.3965 | 0.0004801262 | 0.4838109 | 0.7772768 | 1.790174
[8 empty] | 19.78657 | 352.8192 | 163.5828 | 566.3973 | 0.001175481 | 0.4833271 | 0.7759079 | 1.783848
[8 empty] | 19.83609 | 352.1134 | 167.8737 | 562.1064 | 0.0002538598 | 0.4823603 | 0.7700298 | 1.775837
[8 empty] | 19.88695 | 352.4069 | 164.2293 | 565.7507 | 0.001330005 | 0.4827623 | 0.7750221 | 1.772771
[8 empty] | 19.93714 | 352.1125 | 166.1397 | 563.8404 | 0.0005077197 | 0.4823591 | 0.7724052 | 1.766832
[8 empty] | 19.98733 | 351.8182 | 168.0794 | 561.9007 | 0.0008774721 | 0.481956 | 0.769748 | 1.760923
[8 empty] | 20.03752 | 351.5239 | 169.5195 | 560.4606 | 0.0004525328 | 0.4815528 | 0.7677752 | 1.755043
[8 empty] | 20.08771 | 351.3472 | 171.6355 | 558.3445 | 0.001219631 | 0.4813106 | 0.7648764 | 1.749779
[8 empty] | 20.13756 | 350.9941 | 173.9279 | 556.0521 | 0.0003531963 | 0.4808269 | 0.761736 | 1.743694
[8 empty] | 20.18842 | 350.9349 | 173.5165 | 556.4636 | 0.0009602524 | 0.4807458 | 0.7622997 | 1.739007
[8 empty] | 20.23828 | 350.6112 | 175.9558 | 554.0242 | 0.001076145 | 0.4803024 | 0.758958 | 1.733124
[8 empty] | 20.28847 | 350.5226 | 177.7486 | 552.2315 | 0.0009436964 | 0.4801811 | 0.7565021 | 1.7284
[8 empty] | 20.33899 | 350.1695 | 180.57 | 549.4101 | -2.759346e-05 | 0.4796974 | 0.7526371 | 1.722371
[8 empty] | 20.38884 | 349.9046 | 180.9814 | 548.9986 | 0.0007395048 | 0.4793345 | 0.7520734 | 1.71686
[8 empty] | 20.43903 | 349.287 | 187.0945 | 542.8856 | 0.0003145655 | 0.4784884 | 0.7436992 | 1.709623
[8 empty] | 20.48922 | 349.6981 | 185.096 | 544.884 | 0.0004746075 | 0.4790515 | 0.7464369 | 1.707441
[8 empty] | 20.53941 | 349.1392 | 182.7742 | 547.2058 | 0.0004856449 | 0.478286 | 0.7496175 | 1.700548
[8 empty] | 20.5896 | 348.7568 | 185.3899 | 544.5902 | 0.0006787991 | 0.4777621 | 0.7460343 | 1.694545
[8 empty] | 20.63978 | 348.727 | 184.0967 | 545.8833 | 0.0004911636 | 0.4777213 | 0.7478058 | 1.690281
[8 empty] | 20.69031 | 348.4621 | 184.4788 | 545.5012 | 0.0005629066 | 0.4773584 | 0.7472824 | 1.684872
[8 empty] | 20.7405 | 348.4911 | 183.4502 | 546.5299 | 0.0004194206 | 0.4773981 | 0.7486915 | 1.680935
[8 empty] | 20.79103 | 348.4907 | 183.0975 | 546.8825 | 0.001169963 | 0.4773975 | 0.7491747 | 1.676848
[8 empty] | 20.84088 | 348.4021 | 182.6567 | 547.3234 | 0.0009768085 | 0.4772762 | 0.7497786 | 1.672412
[8 empty] | 20.89141 | 348.2548 | 183.6265 | 546.3535 | 0.0003200841 | 0.4770744 | 0.74845 | 1.667662
[8 empty] | 20.94193 | 347.9017 | 184.4494 | 545.5306 | 0.0004635701 | 0.4765907 | 0.7473227 | 1.661953
[8 empty] | 20.99178 | 347.578 | 185.4781 | 544.502 | 0.001131332 | 0.4761473 | 0.7459135 | 1.656464
[8 empty] | 21.04163 | 347.1368 | 185.3311 | 544.6489 | 0.0006125748 | 0.4755429 | 0.7461148 | 1.650443
[8 empty] | 21.09183 | 347.1658 | 185.7132 | 544.2669 | 0.0008167664 | 0.4755826 | 0.7455914 | 1.646653
[8 empty] | 21.14235 | 346.9303 | 188.8579 | 541.1222 | 0.0006787991 | 0.47526 | 0.7412835 | 1.641604
[8 empty] | 21.1922 | 346.8418 | 189.3281 | 540.6519 | 0.001302411 | 0.4751387 | 0.7406393 | 1.637324
[8 empty] | 21.24239 | 346.2536 | 193.3839 | 536.5962 | -0.0002317851 | 0.474333 | 0.7350833 | 1.630687
[8 empty] | 21.29292 | 346.312 | 193.6778 | 536.3023 | 0.0007119113 | 0.474413 | 0.7346807 | 1.627091
[8 empty] | 21.34311 | 345.959 | 195.9996 | 533.9805 | 0.0006291309 | 0.4739293 | 0.7315001 | 1.621611
[8 empty] | 21.39397 | 346.0174 | 196.8812 | 533.0988 | 0.0008057291 | 0.4740093 | 0.7302923 | 1.618029
[8 empty] | 21.44382 | 345.5174 | 197.8805 | 532.0996 | 0.0008112478 | 0.4733244 | 0.7289234 | 1.611936
[8 empty] | 21.49368 | 345.2525 | 198.7916 | 531.1885 | 0.0007119113 | 0.4729615 | 0.7276753 | 1.606965
[8 empty] | 21.54386 | 345.1346 | 200.7607 | 529.2194 | 0.0001158925 | 0.4728 | 0.7249779 | 1.602674
[8 empty] | 21.59439 | 344.8109 | 202.9061 | 527.0739 | 0.0007229487 | 0.4723566 | 0.7220388 | 1.597425
[8 empty] | 21.64458 | 344.5754 | 204.6401 | 525.3399 | 0.0006236122 | 0.472034 | 0.7196634 | 1.592633
[8 empty] | 21.69443 | 344.193 | 206.4035 | 523.5766 | 0.0001655608 | 0.4715101 | 0.7172478 | 1.58721
[8 empty] | 21.74462 | 344.1632 | 204.6107 | 525.3693 | 0.0007339861 | 0.4714694 | 0.7197037 | 1.58341
[8 empty] | 21.79481 | 343.6045 | 207.8436 | 522.1365 | 0.0006291309 | 0.4707039 | 0.715275 | 1.5772
[8 empty] | 21.84533 | 343.7511 | 204.6401 | 525.3399 | 0.0006070561 | 0.4709047 | 0.7196634 | 1.574224
[8 empty] | 21.89586 | 343.4274 | 205.4924 | 524.4876 | 0.001181 | 0.4704614 | 0.7184959 | 1.569113
[8 empty] | 21.94605 | 343.6034 | 203.8466 | 526.1335 | 0.0004525328 | 0.4707025 | 0.7207505 | 1.566326
[8 empty] | 21.99624 | 343.4855 | 202.2302 | 527.7499 | 0.001203075 | 0.4705409 | 0.7229648 | 1.562216
[8 empty] | 22.04676 | 343.397 | 202.6416 | 527.3384 | 0.0007946917 | 0.4704197 | 0.7224012 | 1.558235
[8 empty] | 22.09661 | 343.0146 | 203.2294 | 526.7506 | 0.00105407 | 0.4698958 | 0.7215959 | 1.552988
[8 empty] | 22.14647 | 342.6909 | 205.4924 | 524.4876 | 0.0001765982 | 0.4694525 | 0.7184959 | 1.548031
[8 empty] | 22.19666 | 342.6612 | 205.4924 | 524.4876 | 0.0004856449 | 0.4694117 | 0.7184959 | 1.544397
[8 empty] | 22.24718 | 342.4257 | 205.3161 | 524.664 | 0.001650089 | 0.4690892 | 0.7187374 | 1.539831
[8 empty] | 22.29703 | 341.9551 | 208.3432 | 521.6368 | 0.0001600421 | 0.4684445 | 0.7145905 | 1.534278
[8 empty] | 22.3479 | 342.2193 | 208.3138 | 521.6662 | 0.001109257 | 0.4688064 | 0.7146308 | 1.531968
[8 empty] | 22.39775 | 341.8075 | 209.8715 | 520.1086 | 0.0003863085 | 0.4682423 | 0.712497 | 1.52672
[8 empty] | 22.44794 | 341.3076 | 212.399 | 517.5811 | 0.0004083832 | 0.4675574 | 0.7090345 | 1.521079
[8 empty] | 22.49812 | 341.1897 | 213.6921 | 516.2879 | 0.00071743 | 0.4673959 | 0.7072631 | 1.517162
[8 empty] | 22.54865 | 340.9836 | 214.3681 | 515.612 | 0.0001269299 | 0.4671136 | 0.7063371 | 1.512848
[8 empty] | 22.59884 | 340.6012 | 217.0425 | 512.9375 | 0.0005463505 | 0.4665897 | 0.7026733 | 1.507796
[8 empty] | 22.64869 | 340.3658 | 217.7479 | 512.2321 | 0.0006512057 | 0.4662672 | 0.7017071 | 1.503438
[8 empty] | 22.69854 | 340.1891 | 217.5128 | 512.4673 | 0.0006567244 | 0.4660252 | 0.7020291 | 1.499358
[8 empty] | 22.74907 | 339.9536 | 217.8654 | 512.1146 | 0.0006732805 | 0.4657027 | 0.701546 | 1.494992
[8 empty] | 22.79926 | 339.4831 | 216.6605 | 513.3196 | 0.0004359767 | 0.465058 | 0.7031967 | 1.489638
[8 empty] | 22.84978 | 339.1889 | 216.1609 | 513.8192 | 0.0008774721 | 0.464655 | 0.7038811 | 1.485056
[8 empty] | 22.90031 | 339.7763 | 212.6635 | 517.3166 | 0.0006622431 | 0.4654597 | 0.7086722 | 1.484345
[8 empty] | 22.95084 | 339.7172 | 214.2505 | 515.7295 | 8.829908e-05 | 0.4653788 | 0.7064981 | 1.48082
[8 empty] | 23.00002 | 339.3642 | 215.0147 | 514.9654 | 0.001015439 | 0.4648952 | 0.7054513 | 1.476119
[8 empty] | 23.05088 | 339.4815 | 212.5165 | 517.4635 | 0.001026477 | 0.4650558 | 0.7088735 | 1.47337
[8 empty] | 23.10073 | 339.393 | 213.6921 | 516.2879 | 0.001125813 | 0.4649346 | 0.7072631 | 1.469808
[8 empty] | 23.15058 | 339.187 | 214.8971 | 515.0829 | 0.0006291309 | 0.4646524 | 0.7056124 | 1.465753
[8 empty] | 23.20111 | 338.8927 | 217.4834 | 512.4967 | 0.0006070561 | 0.4642493 | 0.7020694 | 1.461292
[8 empty] | 23.2513 | 338.7161 | 215.3379 | 514.6421 | 0.0006346496 | 0.4640073 | 0.7050085 | 1.457378
[8 empty] | 23.30216 | 338.5688 | 215.3673 | 514.6127 | 0.001445897 | 0.4638056 | 0.7049682 | 1.453565
[8 empty] | 23.35201 | 338.3334 | 215.044 | 514.936 | 0.0002538598 | 0.4634831 | 0.7054111 | 1.449454
[8 empty] | 23.40187 | 337.5984 | 220.3048 | 509.6752 | 2.207477e-05 | 0.4624762 | 0.6982044 | 1.443225
[8 empty] | 23.45273 | 337.892 | 220.922 | 509.0581 | 0.0007339861 | 0.4628783 | 0.6973589 | 1.441347
[8 empty] | 23.50291 | 337.7741 | 222.0388 | 507.9413 | 0.001037514 | 0.4627169 | 0.695829 | 1.437768
[8 empty] | 23.5531 | 337.5387 | 223.7434 | 506.2367 | 0.0006622431 | 0.4623944 | 0.6934938 | 1.433705
[8 empty] | 23.60329 | 336.98 | 228.4751 | 501.5049 | -0.0006622431 | 0.461629 | 0.6870118 | 1.428289
[8 empty] | 23.65315 | 336.5682 | 226.3884 | 503.5916 | 0.0003973458 | 0.461065 | 0.6898704 | 1.423538
[8 empty] | 23.70333 | 336.1565 | 234.0591 | 495.9209 | 0.0009216216 | 0.4605009 | 0.6793623 | 1.418787
[8 empty] | 23.75352 | 336.0386 | 231.561 | 498.419 | 0.0004525328 | 0.4603395 | 0.6827844 | 1.415293
[8 empty] | 23.80405 | 335.8326 | 233.8828 | 496.0972 | 0.0009878459 | 0.4600572 | 0.6796038 | 1.411423
[8 empty] | 23.85424 | 335.7148 | 231.032 | 498.948 | 0.0007063926 | 0.4598958 | 0.6835091 | 1.40796
[8 empty] | 23.90409 | 335.4793 | 231.2671 | 498.7129 | 0.0008829908 | 0.4595733 | 0.6831871 | 1.404039
[8 empty] | 23.95461 | 335.626 | 229.3274 | 500.6526 | 0.0005408318 | 0.4597742 | 0.6858443 | 1.401689
[8 empty] | 24.00481 | 335.6845 | 227.1232 | 502.8569 | 0.001120295 | 0.4598544 | 0.6888638 | 1.399002
[8 empty] | 24.05567 | 335.6254 | 227.5346 | 502.4454 | 0.001192038 | 0.4597734 | 0.6883002 | 1.395799
[8 empty] | 24.10518 | 335.3019 | 227.1526 | 502.8275 | 0.0008940281 | 0.4593302 | 0.6888236 | 1.391589
[8 empty] | 24.15537 | 335.0077 | 227.5934 | 502.3866 | 0.0006346496 | 0.4589272 | 0.6882197 | 1.38748
[8 empty] | 24.20624 | 335.1838 | 226.0358 | 503.9443 | 0.0009657711 | 0.4591684 | 0.6903535 | 1.385292
[8 empty] | 24.25609 | 334.39 | 228.7102 | 501.2698 | 0.001324486 | 0.458081 | 0.6866897 | 1.379172
[8 empty] | 24.30594 | 334.4191 | 229.974 | 500.0061 | 4.966823e-05 | 0.4581208 | 0.6849585 | 1.376463
[8 empty] | 24.3568 | 334.5951 | 225.8007 | 504.1794 | 0.0009050655 | 0.458362 | 0.6906756 | 1.374312
[8 empty] | 24.40666 | 334.3891 | 228.4751 | 501.5049 | 0.000932659 | 0.4580798 | 0.6870118 | 1.370661
[8 empty] | 24.45651 | 333.9186 | 229.0335 | 500.9465 | 0.0004194206 | 0.4574353 | 0.6862469 | 1.365943
[8 empty] | 24.50703 | 333.8302 | 232.0019 | 497.9782 | 0.0003973458 | 0.4573141 | 0.6821805 | 1.362766
[8 empty] | 24.55756 | 334.065 | 231.3553 | 498.6247 | 0.0005518692 | 0.4576358663 | 0.6830663 | 1.360919
[8 empty] | 24.60775 | 333.8591 | 230.6793 | 499.3007 | 0.000573944 | 0.4573537 | 0.6839923 | 1.357306
[8 empty] | 24.6576 | 333.7706 | 232.1782 | 497.8018 | 0.001335524 | 0.4572325 | 0.681939 | 1.354203
[8 empty] | 24.70812 | 333.3883 | 234.7351 | 495.2449 | 0.0007395048 | 0.4567088 | 0.6784363 | 1.349886
[8 empty] | 24.75831 | 333.1529 | 235.4405 | 494.5396 | 0.0009933646 | 0.4563863 | 0.67747 | 1.346199
[8 empty] | 24.8085 | 333.1821 | 236.1458 | 493.8342 | 0.001114776 | 0.4564263 | 0.6765037 | 1.343593
[8 empty] | 24.85869 | 332.6528 | 238.2325 | 491.7476 | 0.0007395048 | 0.4557012 | 0.6736452 | 1.338751
[8 empty] | 24.90888 | 332.535 | 238.35 | 491.63 | 0.0005849814 | 0.4555398 | 0.6734842 | 1.335581
[8 empty] | 24.95873 | 331.9175 | 246.491 | 483.4891 | -0.000143486 | 0.454694 | 0.6623319 | 1.33044
[8 empty] | 25.0096 | 332.2406 | 240.1722 | 489.8078 | 0.0009050655 | 0.4551365 | 0.670988 | 1.329025
[8 empty] | 25.05945 | 332.064 | 240.3191 | 489.6609 | 0.0005684253 | 0.4548946 | 0.6707867 | 1.325677
[8 empty] | 25.10964 | 331.4172 | 245.0215 | 484.9586 | 0.0005077197 | 0.4540085 | 0.664345 | 1.320451
[8 empty] | 25.16016 | 331.7696 | 241.4947 | 488.4853 | 0.00139071 | 0.4544913 | 0.6691763 | 1.3192
[8 empty] | 25.21001 | 332.0926 | 239.4375 | 490.5426 | 0.0005297945 | 0.4549339 | 0.6719945 | 1.317873
[8 empty] | 25.2602 | 331.5046 | 240.8775 | 489.1025 | 3.863085e-05 | 0.4541283 | 0.6700217 | 1.312926
[8 empty] | 25.31107 | 331.5044 | 240.231 | 489.7491 | 0.0006180935 | 0.454128 | 0.6709075 | 1.310287
[8 empty] | 25.36092 | 331.1514 | 244.757 | 485.2231 | 0.000358715 | 0.4536445 | 0.6647073 | 1.30632
[8 empty] | 25.41077 | 331.1218 | 241.2008 | 488.7792 | 0.0004746075 | 0.4536039 | 0.6695789 | 1.303641
[8 empty] | 25.46096 | 330.9452 | 242.7879 | 487.1922 | 0.0005794627 | 0.4533621 | 0.6674048 | 1.300377
[8 empty] | 25.51148 | 330.6511 | 244.4925 | 485.4876 | 0.00109822 | 0.4529591 | 0.6650697 | 1.296649
[8 empty] | 25.56167 | 330.7097 | 243.552 | 486.428 | 0.0005242758 | 0.4530393 | 0.666358 | 1.294332
[8 empty] | 25.6122 | 330.7682 | 245.0215 | 484.9586 | 0.0001158925 | 0.4531195 | 0.664345 | 1.292007
[8 empty] | 25.66205 | 330.3565 | 243.1112 | 486.8689 | 0.0002373038 | 0.4525556 | 0.6669619 | 1.287893
[8 empty] | 25.71224 | 330.5914 | 244.4043 | 485.5757 | 0.0004249393 | 0.4528773 | 0.6651904 | 1.286293
[8 empty] | 25.76243 | 330.2385 | 245.4035 | 484.5765 | 0.0004139019 | 0.4523939 | 0.6638216 | 1.282417
[8 empty] | 25.81295 | 329.8268 | 246.2265 | 483.7536 | 0.0005463505 | 0.4518299 | 0.6626943 | 1.278312
[8 empty] | 25.86315 | 329.4152 | 250.1941 | 479.786 | 0.0008829908 | 0.451266 | 0.657259 | 1.27424
[8 empty] | 25.913 | 329.268 | 249.812 | 480.168 | 0.0005794627 | 0.4510644 | 0.6577824 | 1.27122
[8 empty] | 25.96352 | 328.9151 | 253.5445 | 476.4356 | 0.000789173 | 0.450581 | 0.6526693 | 1.267387
[8 empty] | 26.01371 | 328.6504 | 255.1021 | 474.8779 | 0.0005132384 | 0.4502183 | 0.6505355 | 1.263925
[8 empty] | 26.06458 | 328.6795 | 252.1044 | 477.8757 | 0.000860916 | 0.4502583 | 0.6546421 | 1.26157
[8 empty] | 26.11409 | 328.2091 | 252.1044 | 477.8757 | 0.001203075 | 0.4496138 | 0.6546421 | 1.257376
[8 empty] | 26.16461 | 328.4734 | 252.0162 | 477.9638 | 0.0009547338 | 0.4499759 | 0.6547629 | 1.255958
[8 empty] | 26.21446 | 327.8854 | 255.7193 | 474.2607 | -0.0001490047 | 0.4491704 | 0.64969 | 1.251327
[8 empty] | 26.26499 | 328.4436 | 250.5173 | 479.4627 | 0.0008774721 | 0.449935 | 0.6568162 | 1.251045
[8 empty] | 26.31518 | 328.2377 | 250.1353 | 479.8448 | 0.0006125748 | 0.4496529 | 0.6573396 | 1.247876
[8 empty] | 26.36503 | 328.1493 | 249.6944 | 480.2856 | 0.0004194206 | 0.4495319 | 0.6579435 | 1.245182
[8 empty] | 26.41556 | 328.0315 | 252.5158 | 477.4642 | 0.0005353131 | 0.4493705 | 0.6540784 | 1.242354
[8 empty] | 26.46541 | 328.237 | 248.9009 | 481.0791 | 0.0004911636 | 0.4496521 | 0.6590305 | 1.240791
[8 empty] | 26.5156 | 327.796 | 251.2521 | 478.728 | 0.0003752711 | 0.4490479 | 0.6558096 | 1.236779
[8 empty] | 26.56646 | 327.7958 | 250.6643 | 479.3157 | 0.001230668 | 0.4490476 | 0.6566149 | 1.23441
[8 empty] | 26.61665 | 327.7074 | 251.5166 | 478.4634 | 0.000645687 | 0.4489266 | 0.6554473 | 1.23175
[8 empty] | 26.66718 | 327.3252 | 253.7502 | 476.2298 | 0.0008885094 | 0.4484029 | 0.6523875 | 1.227983
[8 empty] | 26.71703 | 327.0017 | 258.0117 | 471.9683 | 0.001401748 | 0.4479598 | 0.6465496 | 1.224481
[8 empty] | 26.76688 | 326.2374 | 261.4209 | 468.5591 | 0.0003421589 | 0.4469127 | 0.6418794 | 1.219345
[8 empty] | 26.81707 | 326.3548 | 260.8331 | 469.1469 | 0.0004083832 | 0.4470735 | 0.6426846 | 1.217501
[8 empty] | 26.86759 | 325.8843 | 263.8015 | 466.1786 | 0.0003200841 | 0.4464291 | 0.6386182 | 1.21346
[8 empty] | 26.91779 | 325.8548 | 258.7758 | 471.2042 | 0.0004028645 | 0.4463886 | 0.6455029 | 1.211088
[8 empty] | 26.96764 | 325.7664 | 257.5709 | 472.4092 | 0.0003366402 | 0.4462675 | 0.6471536 | 1.208521
[8 empty] | 27.01783 | 325.6487 | 257.5415 | 472.4386 | 0.0004911636 | 0.4461063 | 0.6471938 | 1.205841
[8 empty] | 27.06835 | 325.5015 | 258.7464 | 471.2336 | 0.0008719534 | 0.4459047 | 0.6455431 | 1.203046
[8 empty] | 27.11854 | 324.8548 | 262.1556 | 467.8244 | 0.0007560608 | 0.4450187 | 0.6408729 | 1.198435
[8 empty] | 27.16907 | 325.6775 | 254.867 | 475.113 | 0.0007284674 | 0.4461458 | 0.6508576 | 1.199234
[8 empty] | 27.21892 | 325.354 | 255.1315 | 474.8485 | 0.0006622431 | 0.4457027 | 0.6504952 | 1.19585
[8 empty] | 27.26944 | 325.6478 | 254.0441 | 475.9359 | 0.0007395048 | 0.446105 | 0.6519849 | 1.194711
[8 empty] | 27.3193 | 325.4125 | 255.6899 | 474.2901 | 0.000860916 | 0.4457827 | 0.6497303 | 1.19167
[8 empty] | 27.36949 | 325.2948 | 254.9258 | 475.0542 | 0.0005353131 | 0.4456214 | 0.650777 | 1.189054
[8 empty] | 27.42001 | 325.0595 | 258.4232 | 471.5569 | 0.0006346496 | 0.4452991 | 0.645986 | 1.186005
[8 empty] | 27.47054 | 325.1181 | 256.2483 | 473.7317 | 0.001335524 | 0.4453794 | 0.6489653 | 1.184037
[8 empty] | 27.52039 | 324.5889 | 260.1572 | 469.8229 | 0.0009823272 | 0.4446545 | 0.6436106 | 1.179969
[8 empty] | 27.57058 | 324.5887 | 258.335 | 471.645 | 0.001181 | 0.4446543 | 0.6461068 | 1.177821
[8 empty] | 27.62077 | 324.2359 | 262.5965 | 467.3835 | 0.0007284674 | 0.4441709 | 0.6402689 | 1.174403
[8 empty] | 27.67095 | 323.7361 | 266.7698 | 463.2102 | 0.0008002104 | 0.4434863 | 0.6345519 | 1.170467
[8 empty] | 27.72148 | 323.6478 | 266.2408 | 463.7392 | 0.0008222851 | 0.4433653 | 0.6352766 | 1.168015
[8 empty] | 27.77134 | 323.4419 | 264.3599 | 465.6202 | -0.0001324486 | 0.4430832 | 0.6378533 | 1.165177
[8 empty] | 27.82186 | 323.9708 | 260.2453 | 469.7347 | 0.0005960188 | 0.4438077 | 0.6434898 | 1.164962
[8 empty] | 27.87171 | 323.7355 | 257.8354 | 472.1447 | 0.0005849814 | 0.4434854 | 0.6467912 | 1.162034
[8 empty] | 27.92258 | 323.8529 | 258.2762 | 471.7038 | 0.000860916 | 0.4436462 | 0.6461873 | 1.160338
[8 empty] | 27.97243 | 323.5295 | 261.7442 | 468.2358 | 0.0004801262 | 0.4432032 | 0.6414365 | 1.157113
[8 empty] | 28.02228 | 323.4705 | 261.5972 | 468.3828 | 0.0009436964 | 0.4431224 | 0.6416378 | 1.154845
[8 empty] | 28.07247 | 323.441 | 258.5995 | 471.3805 | 0.0007339861 | 0.443082 | 0.6457444 | 1.152675
[8 empty] | 28.12299 | 323.1176 | 263.2431 | 466.737 | 0.001214112 | 0.4426389 | 0.6393832 | 1.149454
[8 empty] | 28.17285 | 322.8529 | 265.4179 | 464.5621 | 0.0009436964 | 0.4422764 | 0.6364039 | 1.14648
[8 empty] | 28.22337 | 323.1761 | 261.5091 | 468.471 | 0.0001103738 | 0.442719 | 0.6417586 | 1.145573
[8 empty] | 28.2739 | 323.2347 | 259.9808 | 469.9992 | 0.0006346496 | 0.4427994 | 0.6438522 | 1.143733
[8 empty] | 28.32408 | 323.5285 | 258.1587 | 471.8214 | 0.0007284674 | 0.4432018 | 0.6463483 | 1.142744
[8 empty] | 28.37394 | 323.205 | 259.011 | 470.9691 | 0.0001048552 | 0.4427587 | 0.6451808 | 1.139596
[8 empty] | 28.42446 | 323.0286 | 260.1278 | 469.8523 | 0.000286972 | 0.442517 | 0.6436509 | 1.13695
[8 empty] | 28.47432 | 322.9109 | 258.3644 | 471.6157 | 0.0006125748 | 0.4423558 | 0.6460665 | 1.134546
[8 empty] | 28.5245 | 323.1165 | 254.6319 | 475.3481 | 0.0007615795 | 0.4426374 | 0.6511796 | 1.13327
[8 empty] | 28.5747 | 323.2339 | 255.543 | 474.4371 | 0.001280337 | 0.4427983 | 0.6499316 | 1.131691
[8 empty] | 28.62522 | 323.1456 | 254.5731 | 475.4069 | 0.0007560608 | 0.4426773 | 0.6512602 | 1.129385
[8 empty] | 28.67507 | 323.0573 | 256.9831 | 472.997 | 0.0005849814 | 0.4425564 | 0.6479588 | 1.127113
[8 empty] | 28.72593 | 323.0866 | 259.8339 | 470.1462 | 0.0006291309 | 0.4425964 | 0.6440535 | 1.12522
[8 empty] | 28.77613 | 322.7338 | 261.5972 | 468.3828 | 0.001004402 | 0.4421131 | 0.6416378 | 1.122031
[8 empty] | 28.82631 | 322.5867 | 264.7419 | 465.2381 | 0.0008333225 | 0.4419117 | 0.6373299 | 1.119567
[8 empty] | 28.87616 | 322.3221 | 264.8595 | 465.1205 | 0.0003256028 | 0.4415492 | 0.6371689 | 1.116718
[8 empty] | 28.92635 | 321.7342 | 265.1534 | 464.8266 | 0.000789173 | 0.4407438 | 0.6367662 | 1.112748
[8 empty] | 28.97655 | 322.2043 | 265.2416 | 464.7385 | 0.0004746075 | 0.4413878 | 0.6366455 | 1.112443
[8 empty] | 29.02741 | 322.1454 | 265.0652 | 464.9148 | 0.0008002104 | 0.4413071 | 0.636887 | 1.110291
[8 empty] | 29.07726 | 321.9983 | 265.2122 | 464.7679 | 0.0008774721 | 0.4411057 | 0.6366857 | 1.107882
[8 empty] | 29.12711 | 321.9982 | 266.329 | 463.6511 | 0.0007063926 | 0.4411055 | 0.6351558 | 1.105985
[8 empty] | 29.1773 | 322.0275 | 264.2423 | 465.7377 | 0.0006677618 | 0.4411456 | 0.6380143 | 1.104183
[8 empty] | 29.22783 | 321.3808 | 264.5656 | 465.4144 | 0.0007505421 | 0.4402597 | 0.6375715 | 1.100062
[8 empty] | 29.27835 | 321.5864 | 263.6545 | 466.3255 | 0.0002483412 | 0.4405414 | 0.6388196 | 1.098866
[8 empty] | 29.3282 | 321.2631 | 264.2717 | 465.7083 | 0.0003145655 | 0.4400984 | 0.6379741 | 1.095895
[8 empty] | 29.37839 | 321.2336 | 262.2438 | 467.7362 | 0.0004911636 | 0.440058 | 0.6407521 | 1.093923
[8 empty] | 29.42858 | 321.5861 | 259.2167 | 470.7634 | 0.0004801262 | 0.440541 | 0.6448989 | 1.093255
[8 empty] | 29.47877 | 321.4685 | 258.8934 | 471.0866 | 0.001015439 | 0.4403798 | 0.6453418 | 1.090995
[8 empty] | 29.52963 | 321.5272 | 259.8926 | 470.0874 | 0.00071743 | 0.4404602 | 0.6439729 | 1.089314
[8 empty] | 29.57948 | 321.4095 | 255.8957 | 474.0844 | 0.0006401683 | 0.440299 | 0.6494484 | 1.087081
[8 empty] | 29.62967 | 321.4388 | 259.922 | 470.058 | 0.0007008739 | 0.4403392 | 0.6439327 | 1.085338
[8 empty] | 29.67986 | 321.6738 | 256.0426 | 473.9374 | 0.0002262664 | 0.4406611 | 0.6492471 | 1.084294
[8 empty] | 29.72971 | 321.2917 | 255.4548 | 474.5252 | 0.0004194206 | 0.4401376 | 0.6500523 | 1.081191
[8 empty] | 29.78024 | 320.9977 | 263.5957 | 466.3843 | 0.001109257 | 0.4397349 | 0.6389001 | 1.078369
[8 empty] | 29.8311 | 321.1739 | 262.9492 | 467.0309 | 0.00151764 | 0.4399763 | 0.6397858 | 1.077121
[8 empty] | 29.88062 | 320.7624 | 267.2107 | 462.7694 | -6.622431e-05 | 0.4394126 | 0.633948 | 1.073959
[8 empty] | 29.93047 | 320.7329 | 267.2694 | 462.7106 | 0.0004580515 | 0.4393722 | 0.6338675 | 1.072072
[8 empty] | 29.98167 | 320.7328 | 267.6515 | 462.3285 | 0.0008885094 | 0.4393721 | 0.6333441 | 1.070241
[8 empty] | 30.03119 | 320.2037 | 267.534 | 462.4461 | 0.0004414954 | 0.4386473 | 0.6335051 | 1.066715