## General
ID | Test identification
Test identification | Location | NWZ-BH-5021
Test identification | Sample | 11-2
Test identification | Depth | 9.7 | [m]
Test identification | Test number | DSS38
Specimen Visual Description
Specimen Visual Description | Stiff dark grey silty CLAY
Initial Specimen Conditions
Initial Specimen Conditions | Test start date | 04/07/2024
Initial Specimen Conditions | Type of sample | Undisturbed
Initial Specimen Conditions | Specimen orientation | Vertical
Initial Specimen Conditions | Diameter | 65.76 | [mm]
Initial Specimen Conditions | Length | 19.43 | [mm]
Initial Specimen Conditions | Water content | 17.47326 | [%]
Initial Specimen Conditions | Bulk density | 2.14877 | [Mg/m³]
Initial Specimen Conditions | Dry density | 1.829157 | [Mg/m³]
Initial Specimen Conditions | Void ratio | 0.4760901 | [-]
Initial Specimen Conditions | Degree of saturation | 99.09429 | [%]
Initial Specimen Conditions | Assumed particle density | 2.7 | [Mg/m³]
Initial Specimen Conditions | Torvane | 100 | [kPa]
Initial Specimen Conditions | Pocket penetrometer | 217 | [kPa]
Initial Specimen Conditions | Torvane 90° | - | [kPa]
Initial Specimen Conditions | Pocket penetrometer 90° | - | [kPa]
Consolidation - 1
Consolidation - 1 | svc | 310.1852 | [kPa]
Consolidation - 1 | Vertical strain | 7.885229 | [%]
Consolidation - 1 | Bulk density | 2.247107 | [Mg/m³]
Consolidation - 1 | Dry density | 1.985737 | [Mg/m³]
Consolidation - 1 | Void ratio | 0.359697 | [-]
Consolidation - 1 | Water content | 13.16241 | [%]
Consolidation - 2
Consolidation - 2 | svc | 96.86846 | [kPa]
Consolidation - 2 | Vertical strain | 7.608735 | [%]
Consolidation - 2 | Bulk density | 2.243356 | [Mg/m³]
Consolidation - 2 | Dry density | 1.979763 | [Mg/m³]
Consolidation - 2 | Void ratio | 0.3637993 | [-]
Consolidation - 2 | Water content | 13.31435 | [%]
Stress Controlled Cyclic Loading - Constant Vertical Stress
Stress Controlled Cyclic Loading - Constant Vertical Stress | sv |  | [kPa]
Stress Controlled Cyclic Loading - Constant Vertical Stress | Reference stress |  | [kPa]
Stress Controlled Cyclic Loading - Constant Vertical Stress | Mean tav |  | [kPa]
Stress Controlled Cyclic Loading - Constant Vertical Stress | Mean tcy |  | [kPa]
Stress Controlled Cyclic Loading - Constant Vertical Stress | Frequency |  | [Hz]
Stress Controlled Cyclic Loading - Constant Vertical Stress | Number of cycles applied (N) |  | [-]
Stress Controlled Cyclic Loading - Constant Vertical Stress | Vertical strain |  | [%]
Stress Controlled Cyclic Loading - Constant Vertical Stress | Bulk density |  | [Mg/m³]
Stress Controlled Cyclic Loading - Constant Vertical Stress | Dry density |  | [Mg/m³]
Stress Controlled Cyclic Loading - Constant Vertical Stress | Void ratio |  | [-]
Stress Controlled Cyclic Loading - Constant Vertical Stress | Cycle | gav | gcy | G | l
Stress Controlled Cyclic Loading - Constant Vertical Stress | [-] | [%] | [%] | [MPa] | [%]
Stress Controlled Cyclic Loading - Constant Vertical Stress
Stress Controlled Cyclic Loading - Constant Vertical Stress
Stress Controlled Cyclic Loading - Constant Vertical Stress
Stress Controlled Cyclic Loading - Constant Vertical Stress
Stress Controlled Cyclic Loading - Constant Vertical Stress
Stress Controlled Cyclic Loading - Constant Vertical Stress
Stress Controlled Cyclic Loading - Constant Vertical Stress
Stress Controlled Cyclic Loading - Constant Vertical Stress
Stress Controlled Cyclic Loading - Constant Vertical Stress
Stress Controlled Cyclic Loading - Constant Vertical Stress
Stress Controlled Cyclic Loading - Constant Vertical Stress
Stress Controlled Cyclic Loading - Constant Vertical Stress
Stress Controlled Cyclic Loading - Constant Vertical Stress
Stress Controlled Cyclic Loading - Constant Vertical Stress
Stress Controlled Cyclic Loading - Constant Vertical Stress
Stress Controlled Cyclic Loading - Constant Vertical Stress
Stress Controlled Cyclic Loading - Constant Vertical Stress
Stress Controlled Cyclic Loading - Constant Vertical Stress
Stress Controlled Cyclic Loading - Constant Vertical Stress
Stress Controlled Cyclic Loading - Constant Vertical Stress
Stress Controlled Cyclic Loading - Constant Vertical Stress
Stress Controlled Cyclic Loading - Constant Vertical Stress
Stress Controlled Cyclic Loading - Constant Vertical Stress
Stress Controlled Cyclic Loading - Constant Vertical Stress
Stress Controlled Cyclic Loading - Constant Vertical Stress
Stress Controlled Cyclic Loading - Constant Vertical Stress
Stress Controlled Cyclic Loading - Constant Vertical Stress
Stress Controlled Cyclic Loading - Constant Vertical Stress
Stress Controlled Cyclic Loading - Constant Vertical Stress
Stress Controlled Cyclic Loading - Constant Vertical Stress
Consolidation - 3
Consolidation - 3 | svc |  | [kPa]
Consolidation - 3 | Vertical strain |  | [%]
Consolidation - 3 | Bulk density |  | [Mg/m³]
Consolidation - 3 | Dry density |  | [Mg/m³]
Consolidation - 3 | Void ratio |  | [-]
Consolidation - 3 | Water content |  | [%]
Shearing - Constant Vertical Stress
At peak shear stress
Shearing - Constant Vertical Stress - At peak shear stress | Shear stress |  | [kPa]
Shearing - Constant Vertical Stress - At peak shear stress | Shear strain |  | [%]
Shearing - Constant Vertical Stress - At peak shear stress | Vertical stress |  | [kPa]
Shearing - Constant Vertical Stress - At peak shear stress | Vertical strain |  | [%]
Shearing - Constant Vertical Stress - At peak shear stress | Bulk density |  | [Mg/m³]
Shearing - Constant Vertical Stress - At peak shear stress | Dry density |  | [Mg/m³]
Shearing - Constant Vertical Stress - At peak shear stress | Void ratio |  | [-]
Shearing - Constant Vertical Stress - At peak shear stress | Rate of strain |  | [%/hour]
At 15 % shear strain
Shearing - Constant Vertical Stress - At 15 % shear strain | Shear stress |  | [kPa]
Shearing - Constant Vertical Stress - At 15 % shear strain | Vertical stress |  | [kPa]
Shearing - Constant Vertical Stress - At 15 % shear strain | Vertical strain |  | [%]
Shearing - Constant Vertical Stress - At 15 % shear strain | Bulk density |  | [Mg/m³]
Shearing - Constant Vertical Stress - At 15 % shear strain | Dry density |  | [Mg/m³]
Shearing - Constant Vertical Stress - At 15 % shear strain | Void ratio |  | [-]
Shearing - Constant Volume
At peak shear stress
Shearing - Constant Volume - At peak shear stress | Shear stress | 189.9428 | [kPa]
Shearing - Constant Volume - At peak shear stress | Shear strain | 30.03677 | [%]
Shearing - Constant Volume - At peak shear stress | Shear induced -Dsv | -143.7716 | [kPa]
Shearing - Constant Volume - At peak shear stress | Vertical stress | 240.6401 | [kPa]
Shearing - Constant Volume - At peak shear stress | Vertical strain | 0.001671132 | [%]
Shearing - Constant Volume - At peak shear stress | Rate of strain | 3.008691 | [%/hour]
At 15 % shear strain
Shearing - Constant Volume - At 15 % shear strain | Shear stress | 163.0155 | [kPa]
Shearing - Constant Volume - At 15 % shear strain | Shear induced -Dsv | -107.998 | [kPa]
Shearing - Constant Volume - At 15 % shear strain | Vertical stress | 204.8665 | [kPa]
Shearing - Constant Volume - At 15 % shear strain | Vertical strain | 0.001671132 | [%]
Final Specimen Conditions
Final Specimen Conditions | Water content | 13.3135 | [%]
Final Specimen Conditions | Bulk Density | 2.243377 | [Mg/m³]
Final Specimen Conditions | Dry density | 1.979796 | [Mg/m³]
Final Specimen Conditions | Void ratio | 0.3637765 | [-]

## Consolidation - 1
Consolidation - 1
Root Time | Vertical Strain | Vertical Consolidation Stress
[minutes0.5] | [%] | [kPa]
0 | 0 | 8.597444
0.4082483 | 0.009778693 | 8.744661
0.8164966 | 0.117859 | 10.04017
1.224745 | 0.3458569 | 11.95398
1.632993 | 0.7102419 | 14.92775
2.041241 | 1.247041 | 18.75538
2.44949 | 1.696861 | 23.67241
2.857738 | 1.988163 | 28.85444
3.265986 | 2.243438 | 35.39085
3.674235 | 2.476068 | 42.33947
4.082483 | 2.716933 | 50.46582
4.490731 | 2.977869 | 59.12215
4.898979 | 3.370046 | 68.72067
5.307228 | 3.977869 | 79.23192
5.715476 | 4.60525 | 90.06706
6.123724 | 5.094184 | 102.0505
6.531973 | 5.445188 | 115.6827
6.940221 | 5.74421 | 129.7272
7.348469 | 5.994853 | 144.1838
7.756718 | 6.214617 | 159.3766
8.164966 | 6.412249 | 175.541
8.573214 | 6.5965 | 193.1481
8.981462 | 6.775605 | 211.2557
9.389711 | 6.944416 | 230.0111
9.797959 | 7.107051 | 249.6498
10.20621 | 7.270201 | 270.0834
10.61446 | 7.427689 | 291.842
11.0227 | 7.575914 | 309.8319
11.43095 | 7.634586 | 309.8319
11.8392 | 7.661863 | 310.4502
12.24745 | 7.68245 | 309.8319
12.6557 | 7.69789 | 309.9202
13.06395 | 7.707154 | 309.9202
13.47219 | 7.717447 | 310.1263
13.88044 | 7.727226 | 309.7141
14.28869 | 7.737519 | 309.7141
14.69694 | 7.740093 | 309.6258
15.10519 | 7.746783 | 310.038
15.51344 | 7.751415 | 309.9791
15.92168 | 7.758106 | 309.8319
16.32993 | 7.762738 | 310.3913
16.73818 | 7.765826 | 309.9791
17.14643 | 7.769429 | 309.9202
17.55468 | 7.774575 | 310.038
17.96292 | 7.777663 | 309.9791
18.37117 | 7.783325 | 309.9791
18.77942 | 7.787442 | 310.038
19.18767 | 7.787442 | 310.038
19.59592 | 7.792074 | 309.9202
20.00417 | 7.794133 | 309.9202
20.41241 | 7.796706 | 310.038
20.82066 | 7.799794 | 309.9791
21.22891 | 7.802367 | 310.038
21.63716 | 7.806485 | 309.9202
22.04541 | 7.807514 | 309.9202
22.45366 | 7.810087 | 309.9202
22.8619 | 7.812661 | 309.773
23.27015 | 7.81472 | 309.6258
23.6784 | 7.817293 | 310.038
24.08665 | 7.818322 | 310.303
24.4949 | 7.823469 | 309.9791
24.90315 | 7.825013 | 310.5091
25.31139 | 7.826557 | 310.1852
25.71964 | 7.827586 | 309.7141
26.12789 | 7.831704 | 309.9791
26.53614 | 7.834277 | 310.1263
26.94439 | 7.835306 | 310.303
27.35264 | 7.839938 | 309.6258
27.76088 | 7.840453 | 310.2441
28.16913 | 7.842512 | 309.4197
28.57738 | 7.84457 | 309.5669
28.98563 | 7.849717 | 309.6258
29.39388 | 7.850746 | 310.038
29.80213 | 7.852805 | 310.2441
30.21037 | 7.856922 | 309.7141
30.61862 | 7.857437 | 310.1852
31.02687 | 7.86104 | 309.7141
31.43512 | 7.862069 | 309.9202
31.84337 | 7.863613 | 310.1852
32.25161 | 7.86773 | 309.9202
32.65986 | 7.868245 | 310.1263
33.06811 | 7.870304 | 309.4197
33.47636 | 7.872362 | 309.773
33.88461 | 7.874421 | 310.038
34.29286 | 7.876994 | 309.6258
34.7011 | 7.880082 | 309.9791
35.10935 | 7.882656 | 310.303
35.5176 | 7.882656 | 309.8319
35.6574 | 7.885229 | 310.1852

## Consolidation - 2
Consolidation - 2
Root Time | Vertical Strain | Vertical Consolidation Stress
[minutes0.5] | [%] | [kPa]
35.65763 | 7.886651 | 310.1263
35.65997 | 7.885622 | 310.1263
35.66698 | 7.885622 | 309.3019
35.67866 | 7.886137 | 307.7414
35.695 | 7.886651 | 305.7392
35.71601 | 7.886651 | 303.7077
35.74167 | 7.885622 | 300.2333
35.77196 | 7.884593 | 295.8757
35.80689 | 7.88099 | 291.312
35.84643 | 7.877902 | 286.2478
35.89057 | 7.875329 | 280.5947
35.9393 | 7.869667 | 274.4705
35.99259 | 7.866065 | 267.6396
36.05043 | 7.859889 | 260.1316
36.11279 | 7.853198 | 252.2408
36.17964 | 7.848052 | 243.5844
36.25098 | 7.839817 | 234.5748
36.32676 | 7.829009 | 224.7702
36.40696 | 7.82026 | 213.8467
36.49155 | 7.808423 | 203.306
36.5805 | 7.796071 | 191.5581
36.67379 | 7.780117 | 179.5747
36.77137 | 7.764162 | 167.0907
36.87321 | 7.738944 | 153.8118
36.97927 | 7.714755 | 139.8262
37.08953 | 7.685419 | 125.2518
37.20394 | 7.652481 | 110.0296
37.32247 | 7.612852 | 96.86846
37.44507 | 7.605647 | 96.80958
37.57171 | 7.60153 | 96.80958
37.70234 | 7.601015 | 96.86846
37.83693 | 7.598442 | 96.95679
37.97543 | 7.596383 | 96.95679
38.1178 | 7.594839 | 96.75069
38.264 | 7.59381 | 97.22178
38.41397 | 7.593295 | 96.95679
38.56769 | 7.59278 | 97.01568
38.7251 | 7.59278 | 97.28067
38.88616 | 7.592266 | 97.07457
39.05082 | 7.591236 | 97.22178
39.21904 | 7.590722 | 96.95679
39.39078 | 7.590207 | 97.07457
39.56598 | 7.589692 | 96.95679
39.7446 | 7.589692 | 97.07457
39.9266 | 7.589692 | 97.07457
40.11193 | 7.589692 | 97.01568
40.30054 | 7.587634 | 96.95679
40.49239 | 7.587119 | 97.01568
40.68743 | 7.588148 | 96.80958
40.88561 | 7.587634 | 96.80958
41.0869 | 7.586604 | 96.86846
41.29124 | 7.587119 | 96.86846
41.49859 | 7.587119 | 96.95679
41.70891 | 7.587119 | 96.80958
41.92215 | 7.587119 | 96.80958
42.13826 | 7.587119 | 97.07457
42.35721 | 7.587634 | 96.95679
42.57895 | 7.587119 | 97.07457
42.80343 | 7.581972 | 96.66236
43.03061 | 7.583002 | 97.07457
43.26045 | 7.582487 | 97.07457
43.49291 | 7.583002 | 97.07457
43.72795 | 7.583002 | 97.01568
43.96552 | 7.583002 | 97.07457
44.20558 | 7.581972 | 97.01568
44.4481 | 7.583002 | 96.95679
44.69303 | 7.582487 | 96.80958
44.94033 | 7.582487 | 97.369
45.18997 | 7.582487 | 96.95679
45.4419 | 7.583002 | 96.75069
45.6961 | 7.583516 | 96.86846
45.95251 | 7.582487 | 97.369
46.21111 | 7.583002 | 97.48677
46.47186 | 7.582487 | 97.01568
46.73471 | 7.583002 | 97.07457
46.99965 | 7.584031 | 96.95679
47.26662 | 7.58506 | 96.95679
47.5356 | 7.58506 | 96.95679
47.80655 | 7.58506 | 97.07457
48.07945 | 7.584546 | 97.01568
48.35425 | 7.584546 | 96.95679
48.63092 | 7.584546 | 97.01568
48.90944 | 7.584546 | 97.1629
49.18977 | 7.585575 | 97.1629
49.47188 | 7.58506 | 97.01568
49.75574 | 7.585575 | 96.80958
50.04132 | 7.588663 | 96.95679
50.32859 | 7.587634 | 96.95679
50.61752 | 7.588663 | 97.01568
50.90809 | 7.588663 | 96.86846
51.20026 | 7.587634 | 96.80958
51.49401 | 7.589178 | 96.60347
51.78932 | 7.590207 | 97.07457
52.08615 | 7.590722 | 96.95679
52.38448 | 7.589178 | 96.86846
52.68428 | 7.589692 | 97.07457
52.98553 | 7.589692 | 97.01568
53.28821 | 7.590722 | 96.95679
53.59229 | 7.591236 | 96.75069
53.89774 | 7.590207 | 97.22178
54.20455 | 7.590722 | 96.95679
54.51269 | 7.59278 | 96.86846
54.82214 | 7.59278 | 96.95679
55.13287 | 7.59278 | 97.369
55.44487 | 7.59278 | 97.1629
55.75811 | 7.593295 | 96.86846
56.07257 | 7.593295 | 97.01568
56.38824 | 7.594839 | 96.86846
56.70509 | 7.593295 | 96.95679
57.02309 | 7.593295 | 97.369
57.34225 | 7.594324 | 96.80958
57.66252 | 7.59381 | 96.95679
57.98391 | 7.59381 | 97.01568
58.30637 | 7.594324 | 96.86846
58.62991 | 7.59381 | 97.07457
58.9545 | 7.595868 | 96.95679
59.28013 | 7.596383 | 97.01568
59.60677 | 7.595868 | 97.07457
59.93441 | 7.594839 | 96.80958
60.26303 | 7.594324 | 96.75069
60.59263 | 7.594839 | 96.86846
60.92318 | 7.594839 | 96.95679
61.25466 | 7.594839 | 96.54459
61.58707 | 7.594324 | 96.75069
61.92038 | 7.594839 | 96.95679
62.25458 | 7.594839 | 96.54459
62.58967 | 7.596383 | 96.13238
62.92562 | 7.597412 | 96.66236
63.26242 | 7.596383 | 96.75069
63.60005 | 7.596898 | 96.60347
63.93851 | 7.596383 | 96.19127
64.27778 | 7.596898 | 96.54459
64.61785 | 7.596383 | 96.80958
64.9587 | 7.599986 | 96.75069
65.30033 | 7.599471 | 96.95679
65.64272 | 7.6005 | 96.80958
65.98586 | 7.599471 | 96.95679
66.32973 | 7.60153 | 97.07457
66.67433 | 7.6005 | 97.07457
67.01965 | 7.6005 | 96.95679
67.36567 | 7.60153 | 97.07457
67.71238 | 7.6005 | 96.95679
68.05978 | 7.601015 | 96.80958
68.40785 | 7.60153 | 96.86846
68.75658 | 7.601015 | 96.86846
69.10596 | 7.60153 | 97.01568
69.45598 | 7.60153 | 96.80958
69.80664 | 7.60153 | 97.01568
70.15792 | 7.6005 | 97.22178
70.50981 | 7.60153 | 97.01568
70.86231 | 7.60153 | 96.95679
71.2154 | 7.601015 | 97.01568
71.56908 | 7.60153 | 96.45626
71.92334 | 7.6005 | 96.66236
72.27817 | 7.60153 | 96.80958
72.63356 | 7.60153 | 96.86846
72.9895 | 7.599986 | 96.39737
73.34598 | 7.60153 | 96.60347
73.70301 | 7.601015 | 97.07457
74.06056 | 7.60153 | 96.75069
74.41864 | 7.604618 | 96.45626
74.77722 | 7.604103 | 96.39737
75.13632 | 7.607705 | 96.75069
75.49338 | 7.608735 | 96.86846

## Cyclic Preshear
Stress Controlled Cyclic Loading - Constant Vertical Stress
Number of Cycles | Shear Stress | Shear Strain | Shear induced -DVertical Stress | Shear induced -Δσv/σvc | Vertical stress | Vertical strain | Vertical stress / consolidation Stress | Shear Stress / Consolidation Stress | Number of Cycles | Shear modulus | Damping ratio
[-] | [kPa] | [%] | [kPa] | [-] | [kPa] | [%] | [-] | [-] | [-] | [MPa] | [%]

## Consolidation - 3
Consolidation - 3
Root Time | Vertical Strain | Vertical Consolidation Stress
[minutes0.5] | [%] | [kPa]

## Shearing
Shearing Stage - Constant Vertical Stress | [7 empty] | Shearing Stage - Constant Volume
Shear Strain | Shear Stress | Shear Induced -DVertical Stress | Vertical Stress | Shear Induced ΔVertical Strain | Shear Stress / Consolidation Stress | Vertical Stress / Consolidation Stress | Shear Modulus | Shear Strain | Shear Stress | Shear induced -DVertical Stress | Vertical Stress | Shear Induced DVertical Strain | Shear Stress / Consolidation Stress | Vertical Stress / Consolidation Stress | Shear Modulus
[%] | [kPa] | [kPa] | [kPa] | [%] | [-] | [-] | [MPa] | [%] | [kPa] | [kPa] | [kPa] | [%] | [-] | [-] | [MPa]
[8 empty] | 0 | -0.4379691 | 0 | 96.86846 | 0 | -0.004521277 | 1
[8 empty] | 0.04679666 | 6.774623 | 0.4122062 | 96.45626 | 0.0005570441 | 0.06993631 | 0.9957447 | 15.41262
[8 empty] | 0.09303621 | 13.57502 | 0.588866 | 96.2796 | 0.0005570441 | 0.1401387 | 0.993921 | 15.06187
[8 empty] | 0.1454039 | 19.69809 | 0.4710928 | 96.39737 | 0.0005570441 | 0.2033489 | 0.9951368 | 13.84836
[8 empty] | 0.2011142 | 26.64551 | -5.123135 | 101.9916 | 0.0005570441 | 0.275069 | 1.052888 | 13.46671
[8 empty] | 0.2495822 | 32.65089 | -1.236619 | 98.10508 | 0 | 0.3370642 | 1.012766 | 13.2577
[8 empty] | 0.2980501 | 37.86131 | -3.20932 | 100.0778 | 0.0005570441 | 0.3908528 | 1.033131 | 12.84995
[8 empty] | 0.3465181 | 42.39454 | -8.450228 | 105.3187 | 0.0005570441 | 0.4376506 | 1.087234 | 12.36083
[8 empty] | 0.4005571 | 46.57432 | -9.951836 | 106.8203 | 0.001114088 | 0.4807997 | 1.102736 | 11.73673
[8 empty] | 0.4490251 | 49.72372 | -12.16008 | 109.0285 | 0.001114088 | 0.5133117 | 1.125532 | 11.17124
[8 empty] | 0.4997214 | 52.99084 | -13.92668 | 110.7951 | 0.0005570441 | 0.5470391 | 1.143769 | 10.69172
[8 empty] | 0.5481894 | 55.05083 | -15.8405 | 112.709 | 0.0005570441 | 0.568305 | 1.163526 | 10.12219
[8 empty] | 0.594429 | 57.6703 | -17.40099 | 114.2695 | 0.0005570441 | 0.5953464 | 1.179635 | 9.775477
[8 empty] | 0.6451253 | 59.46525 | -18.96149 | 115.8299 | 0.0005570441 | 0.6138763 | 1.195745 | 9.285517
[8 empty] | 0.7008357 | 61.99619 | -20.8753 | 117.7438 | 0.0005570441 | 0.6400039 | 1.215502 | 8.908531
[8 empty] | 0.7526462 | 62.37785 | -25.08569 | 121.9542 | 0.001114088 | 0.6439439 | 1.258967 | 8.345996
[8 empty] | 0.8011142 | 65.38004 | -24.20239 | 121.0709 | 0.001114088 | 0.6749363 | 1.249848 | 8.215809
[8 empty] | 0.8534819 | 67.79328 | -29.38442 | 126.2529 | 0.001671132 | 0.6998488 | 1.303343 | 7.994458
[8 empty] | 0.9002786 | 69.05835 | -30.67992 | 127.5484 | 0.0005570441 | 0.7129085 | 1.316717 | 7.719424
[8 empty] | 0.9504178 | 70.52946 | -29.67885 | 126.5473 | 0.001114088 | 0.7280951 | 1.306383 | 7.466971
[8 empty] | 1.002786 | 72.17718 | -30.06161 | 126.9301 | 0.0005570441 | 0.745105 | 1.310334 | 7.241344
[8 empty] | 1.049582 | 73.38337 | -30.56215 | 127.4306 | 0.0005570441 | 0.7575568 | 1.315502 | 7.033402
[8 empty] | 1.09805 | 74.17732 | -31.65155 | 128.52 | 0.0005570441 | 0.765753 | 1.326748 | 6.795253
[8 empty] | 1.151532 | 75.38337 | -32.32875 | 129.1972 | 0 | 0.7782034 | 1.333739 | 6.584388
[8 empty] | 1.200557 | 76.17731 | -33.00594 | 129.8744 | 0.001114088 | 0.7863995 | 1.340729 | 6.381644
[8 empty] | 1.254039 | 77.73668 | -34.03646 | 130.9049 | 0.001671132 | 0.8024973 | 1.351368 | 6.23383
[8 empty] | 1.300836 | 78.64845 | -34.56644 | 131.4349 | 0.001114088 | 0.8119097 | 1.356839 | 6.079663
[8 empty] | 1.354875 | 79.64839 | -36.74524 | 133.6137 | 0.001671132 | 0.8222324 | 1.379331 | 5.910979
[8 empty] | 1.397772 | 80.5308 | -36.62747 | 133.4959 | 0.001671132 | 0.8313418 | 1.378116 | 5.792704
[8 empty] | 1.453482 | 81.85459 | -37.15745 | 134.0259 | 0.001114088 | 0.8450076 | 1.383587 | 5.661753
[8 empty] | 1.50585 | 81.8535 | -35.44974 | 132.3182 | 0.0005570441 | 0.8449964 | 1.365957 | 5.464787
[8 empty] | 1.548747 | 83.05979 | -37.98186 | 134.8503 | 0.001114088 | 0.8574492 | 1.392097 | 5.391312
[8 empty] | 1.601114 | 83.91256 | -39.13015 | 135.9986 | 0.0005570441 | 0.8662526 | 1.403951 | 5.268239
[8 empty] | 1.652925 | 84.58868 | -39.48347 | 136.3519 | 0.0005570441 | 0.8732324 | 1.407599 | 5.144012
[8 empty] | 1.69805 | 85.64771 | -39.80734 | 136.6758 | 0.001114088 | 0.8841651 | 1.410942 | 5.069678
[8 empty] | 1.75376 | 85.32269 | -36.33303 | 133.2015 | 0.002228176 | 0.8808097 | 1.375076 | 4.890101
[8 empty] | 1.802228 | 86.32276 | -39.21848 | 136.0869 | 0.0005570441 | 0.8911338 | 1.404863 | 4.814081
[8 empty] | 1.852925 | 87.79389 | -41.30895 | 138.1774 | 0.001114088 | 0.9063206 | 1.426444 | 4.761761
[8 empty] | 1.904735 | 88.1167 | -41.86838 | 138.7368 | 0.001114088 | 0.9096531 | 1.432219 | 4.649185
[8 empty] | 1.954875 | 89.23452 | -42.28058 | 139.149 | 0.001114088 | 0.9211927 | 1.436474 | 4.587122
[8 empty] | 2.001671 | 89.58688 | -42.60446 | 139.4729 | 0.001114088 | 0.9248302 | 1.439818 | 4.497484
[8 empty] | 2.057382 | 90.70459 | -43.22277 | 140.0912 | 0.0005570441 | 0.9363686 | 1.446201 | 4.430027
[8 empty] | 2.104178 | 90.64475 | -43.5172 | 140.3857 | 0.001114088 | 0.9357509 | 1.44924 | 4.32866
[8 empty] | 2.154318 | 91.6448 | -43.84108 | 140.7095 | 0.0005570441 | 0.9460747 | 1.452584 | 4.274336
[8 empty] | 2.203343 | 92.05601 | -44.25328 | 141.1217 | 0.001114088 | 0.9503198 | 1.456839 | 4.197894
[8 empty] | 2.253482 | 92.84997 | -44.81271 | 141.6812 | 0.001114088 | 0.958516 | 1.462614 | 4.139724
[8 empty] | 2.30195 | 93.58507 | -45.2838 | 142.1523 | 0.001114088 | 0.9661046 | 1.467477 | 4.084495
[8 empty] | 2.355989 | 94.37895 | -45.696 | 142.5645 | 0.0005570441 | 0.9743 | 1.471733 | 4.024506
[8 empty] | 2.406128 | 94.79014 | -46.22598 | 143.0944 | 0.001114088 | 0.9785449 | 1.477204 | 3.957732
[8 empty] | 2.456267 | 95.31911 | -46.43209 | 143.3005 | 0.001671132 | 0.9840056 | 1.479331 | 3.898479
[8 empty] | 2.508635 | 95.96581 | -46.90318 | 143.7716 | 0.0005570441 | 0.9906817 | 1.484195 | 3.842878
[8 empty] | 2.551532 | 96.43604 | -47.19761 | 144.0661 | 0.001671132 | 0.995536 | 1.487234 | 3.7967
[8 empty] | 2.607242 | 96.90602 | -47.72759 | 144.5961 | 0.0005570441 | 1.000388 | 1.492705 | 3.7336
[8 empty] | 2.654039 | 97.31729 | -49.70029 | 146.5688 | 0.0005570441 | 1.004633 | 1.51307 | 3.683264
[8 empty] | 2.706407 | 97.69901 | -45.34268 | 142.2111 | 0.0005570441 | 1.008574 | 1.468085 | 3.626099
[8 empty] | 2.753203 | 97.84529 | -51.14302 | 148.0115 | 0.001114088 | 1.010084 | 1.527964 | 3.569778
[8 empty] | 2.805014 | 98.757 | -50.37749 | 147.246 | 0.0005570441 | 1.019496 | 1.520061 | 3.536345
[8 empty] | 2.85571 | 99.90428 | -50.87803 | 147.7465 | 0.001671132 | 1.03134 | 1.525228 | 3.513741
[8 empty] | 2.904178 | 99.84444 | -50.93691 | 147.8054 | 0.001114088 | 1.030722 | 1.525836 | 3.453039
[8 empty] | 2.95766 | 101.0506 | -54.0579 | 150.9264 | 0.0005570441 | 1.043173 | 1.558055 | 3.431379
[8 empty] | 3.006685 | 101.6384 | -52.17353 | 149.042 | 0.001114088 | 1.049242 | 1.538602 | 3.394982
[8 empty] | 3.055153 | 102.1675 | -51.55522 | 148.4237 | 0.001114088 | 1.054703 | 1.532219 | 3.358438
[8 empty] | 3.105292 | 102.0487 | -51.34912 | 148.2176 | 0.0005570441 | 1.053477 | 1.530091 | 3.300387
[8 empty] | 3.155432 | 102.2244 | -51.67299 | 148.5415 | 0.001114088 | 1.055291 | 1.533435 | 3.253512
[8 empty] | 3.2039 | 103.0184 | -52.55629 | 149.4248 | 0.001114088 | 1.063488 | 1.542553 | 3.229076
[8 empty] | 3.256267 | 103.2235 | -52.85073 | 149.7192 | 0.001114088 | 1.065605 | 1.545593 | 3.183444
[8 empty] | 3.308078 | 103.9585 | -53.38071 | 150.2492 | 0.0005570441 | 1.073193 | 1.551064 | 3.155806
[8 empty] | 3.353203 | 104.6937 | -57.06112 | 153.9296 | 0.0005570441 | 1.080783 | 1.589058 | 3.135262
[8 empty] | 3.405571 | 105.2227 | -56.94335 | 153.8118 | 0.002228176 | 1.086243 | 1.587842 | 3.102583
[8 empty] | 3.459053 | 105.575 | -56.79613 | 153.6646 | 0.002228176 | 1.08988 | 1.586322 | 3.064797
[8 empty] | 3.50585 | 107.0168 | -56.11893 | 152.9874 | 0.002228176 | 1.104764 | 1.579331 | 3.065014
[8 empty] | 3.559889 | 106.4858 | -56.32504 | 153.1935 | 0.001671132 | 1.099282 | 1.581459 | 3.00357
[8 empty] | 3.606685 | 106.8971 | -57.20834 | 154.0768 | 0.002785221 | 1.103528 | 1.590578 | 2.976002
[8 empty] | 3.656825 | 107.485 | -58.50384 | 155.3723 | 0.002228176 | 1.109597 | 1.603951 | 2.951275
[8 empty] | 3.709192 | 108.0139 | -57.47332 | 154.3418 | 0.001671132 | 1.115058 | 1.593313 | 2.923869
[8 empty] | 3.75766 | 107.6891 | -56.11893 | 152.9874 | 0.001671132 | 1.111705 | 1.579331 | 2.877511
[8 empty] | 3.809471 | 108.1592 | -56.85502 | 153.7235 | 0.002228176 | 1.116558 | 1.58693 | 2.850716
[8 empty] | 3.858496 | 108.4822 | -58.29774 | 155.1662 | 0.001671132 | 1.119891 | 1.601824 | 2.822865
[8 empty] | 3.910306 | 109.6883 | -53.99902 | 150.8675 | 0.001671132 | 1.132343 | 1.557447 | 2.816309
[8 empty] | 3.960446 | 110.2762 | -56.94335 | 153.8118 | 0.0005570441 | 1.138412 | 1.587842 | 2.795499
[8 empty] | 4.011142 | 111.2175 | -65.30524 | 162.1737 | 0.002228176 | 1.148129 | 1.674164 | 2.783632
[8 empty] | 4.057939 | 110.7455 | -55.64784 | 152.5163 | 0.002228176 | 1.143256 | 1.574468 | 2.7399
[8 empty] | 4.102507 | 110.4796 | -58.35662 | 155.2251 | 0.001671132 | 1.140512 | 1.602432 | 2.703654
[8 empty] | 4.159889 | 111.568 | -58.91605 | 155.7845 | 0.001114088 | 1.151747 | 1.608207 | 2.692522
[8 empty] | 4.205014 | 110.8899 | -59.12215 | 155.9906 | 0.001671132 | 1.144747 | 1.610334 | 2.647503
[8 empty] | 4.259053 | 112.4199 | -60.47654 | 157.345 | 0.001671132 | 1.160542 | 1.624316 | 2.649836
[8 empty] | 4.309192 | 111.7418 | -60.27044 | 157.1389 | 0.001114088 | 1.153541 | 1.622188 | 2.603266
[8 empty] | 4.35766 | 112.948 | -59.65213 | 156.5206 | 0.002228176 | 1.165994 | 1.615805 | 2.601993
[8 empty] | 4.408357 | 113.3593 | -60.82986 | 157.6983 | 0.001671132 | 1.170239 | 1.627964 | 2.581399
[8 empty] | 4.456825 | 113.3584 | -60.88875 | 157.7572 | 0.0005570441 | 1.17023 | 1.628571 | 2.553306
[8 empty] | 4.506964 | 113.6813 | -61.97815 | 158.8466 | 0.0005570441 | 1.173564 | 1.639818 | 2.532066
[8 empty] | 4.562674 | 114.4164 | -61.71316 | 158.5816 | 0.002228176 | 1.181152 | 1.637082 | 2.517259
[8 empty] | 4.607799 | 114.6216 | -61.56594 | 158.4344 | 0.0005570441 | 1.183271 | 1.635562 | 2.497062
[8 empty] | 4.65961 | 114.5323 | -61.62483 | 158.4933 | 0.001114088 | 1.182349 | 1.63617 | 2.46738
[8 empty] | 4.704735 | 115.1498 | -62.03704 | 158.9055 | 0.002228176 | 1.188723 | 1.640426 | 2.456839
[8 empty] | 4.760446 | 115.4726 | -67.69015 | 164.5586 | 0.002228176 | 1.192056 | 1.698784 | 2.434869
[8 empty] | 4.807242 | 115.9429 | -63.53865 | 160.4071 | 0.001114088 | 1.19691 | 1.655927 | 2.420948
[8 empty] | 4.862953 | 116.4129 | -64.09807 | 160.9665 | 0.0005570441 | 1.201763 | 1.661702 | 2.402879
[8 empty] | 4.913092 | 117.0009 | -64.62805 | 161.4965 | 0.001671132 | 1.207832 | 1.667173 | 2.390324
[8 empty] | 4.96156 | 117.9421 | -68.60289 | 165.4714 | 0.001114088 | 1.217549 | 1.708207 | 2.385945
[8 empty] | 5.013928 | 117.9412 | -62.39036 | 159.2588 | 0.0005570441 | 1.217539 | 1.644073 | 2.361006
[8 empty] | 5.060724 | 118.6764 | -70.28116 | 167.1496 | 0.002228176 | 1.225129 | 1.725532 | 2.353702
[8 empty] | 5.114206 | 118.8815 | -68.30846 | 165.1769 | 0.001671132 | 1.227247 | 1.705167 | 2.333099
[8 empty] | 5.161003 | 119.5284 | -68.72067 | 165.5891 | 0.001671132 | 1.233925 | 1.709422 | 2.324478
[8 empty] | 5.215042 | 119.8807 | -69.28009 | 166.1486 | 0.001671132 | 1.237562 | 1.715198 | 2.307148
[8 empty] | 5.265181 | 119.8798 | -68.04347 | 164.9119 | 0.0005570441 | 1.237553 | 1.702432 | 2.28516
[8 empty] | 5.315877 | 120.35 | -67.57238 | 164.4408 | 0.002228176 | 1.242406 | 1.697568 | 2.272211
[8 empty] | 5.362674 | 120.408 | -67.01295 | 163.8814 | 0.001671132 | 1.243006 | 1.691793 | 2.253465
[8 empty] | 5.412813 | 121.3493 | -67.48405 | 164.3525 | 0.0005570441 | 1.252723 | 1.696657 | 2.249981
[8 empty] | 5.466852 | 121.6722 | -69.13287 | 166.0013 | 0.001671132 | 1.256056 | 1.713678 | 2.233647
[8 empty] | 5.51532 | 121.6713 | -68.98566 | 165.8541 | 0.001114088 | 1.256047 | 1.712158 | 2.214002
[8 empty] | 5.563788 | 122.6126 | -72.34219 | 169.2107 | 0.001114088 | 1.265764 | 1.746809 | 2.211634
[8 empty] | 5.613928 | 122.4645 | -71.78277 | 168.6512 | 0.001114088 | 1.264235 | 1.741033 | 2.189242
[8 empty] | 5.664067 | 122.9347 | -71.78277 | 168.6512 | 0.001114088 | 1.269089 | 1.741033 | 2.178164
[8 empty] | 5.716435 | 123.1988 | -72.0772 | 168.9457 | 0.001114088 | 1.271815 | 1.744073 | 2.162829
[8 empty] | 5.766574 | 123.669 | -72.40108 | 169.2695 | 0.001671132 | 1.276669 | 1.747416 | 2.152178
[8 empty] | 5.815042 | 123.9331 | -72.5483 | 169.4168 | 0.001671132 | 1.279395 | 1.748936 | 2.138782
[8 empty] | 5.867409 | 124.1971 | -74.46211 | 171.3306 | 0.002228176 | 1.282121 | 1.768693 | 2.124193
[8 empty] | 5.912535 | 123.7252 | -68.19069 | 165.0591 | 0.001114088 | 1.27725 | 1.703951 | 2.099999
[8 empty] | 5.962674 | 124.7843 | -74.87432 | 171.7428 | 0.001114088 | 1.288183 | 1.772948 | 2.100102
[8 empty] | 6.011142 | 125.6667 | -76.4937 | 173.3622 | 0.001671132 | 1.297293 | 1.789666 | 2.097849
[8 empty] | 6.066852 | 125.4596 | -76.16982 | 173.0383 | 0.001114088 | 1.295155 | 1.786322 | 2.075172
[8 empty] | 6.11532 | 125.5177 | -73.96157 | 170.83 | 0.002228176 | 1.295754 | 1.763526 | 2.059674
[8 empty] | 6.167688 | 126.4 | -75.87539 | 172.7439 | 0.001114088 | 1.304863 | 1.783283 | 2.056492
[8 empty] | 6.216156 | 126.782 | -78.14252 | 175.011 | 0.001671132 | 1.308805 | 1.806687 | 2.046601
[8 empty] | 6.262953 | 126.6634 | -72.34219 | 169.2107 | 0.001114088 | 1.307581 | 1.746809 | 2.029415
[8 empty] | 6.318663 | 127.2512 | -74.25601 | 171.1245 | 0.001671132 | 1.31365 | 1.766565 | 2.020826
[8 empty] | 6.367131 | 127.8687 | -77.31811 | 174.1866 | 0.001671132 | 1.320024 | 1.798176 | 2.015141
[8 empty] | 6.415599 | 127.7795 | -76.9059 | 173.7744 | 0.002228176 | 1.319103 | 1.793921 | 1.998527
[8 empty] | 6.465738 | 128.0436 | -76.02261 | 172.8911 | 0.001671132 | 1.32183 | 1.784802 | 1.987114
[8 empty] | 6.516435 | 128.8672 | -75.05098 | 171.9194 | 0.001671132 | 1.330332 | 1.774772 | 1.984293
[8 empty] | 6.566574 | 128.778 | -76.6998 | 173.5683 | 0.001114088 | 1.329411 | 1.791793 | 1.967783
[8 empty] | 6.615042 | 128.9832 | -78.34863 | 175.2171 | 0.001671132 | 1.33153 | 1.808815 | 1.956468
[8 empty] | 6.665181 | 129.6007 | -79.49691 | 176.3654 | 0.002228176 | 1.337904 | 1.820669 | 1.951014
[8 empty] | 6.717549 | 129.4525 | -76.34648 | 173.2149 | 0.001114088 | 1.336375 | 1.788146 | 1.9336
[8 empty] | 6.766017 | 129.9817 | -76.96479 | 173.8333 | 0.001114088 | 1.341837 | 1.794529 | 1.927569
[8 empty] | 6.816156 | 130.393 | -77.46533 | 174.3338 | 0.001114088 | 1.346083 | 1.799696 | 1.919425
[8 empty] | 6.862953 | 130.5983 | -78.61362 | 175.4821 | 0.001114088 | 1.348203 | 1.81155 | 1.909328
[8 empty] | 6.920334 | 131.1862 | -78.87861 | 175.7471 | 0.0005570441 | 1.354272 | 1.814286 | 1.901992
[8 empty] | 6.968802 | 131.3915 | -77.64199 | 174.5104 | 0.0005570441 | 1.356391 | 1.80152 | 1.891709
[8 empty] | 7.017827 | 131.5673 | -80.52743 | 177.3959 | 0.001114088 | 1.358206 | 1.831307 | 1.880999
[8 empty] | 7.069638 | 131.7136 | -80.93964 | 177.8081 | 0.001671132 | 1.359716 | 1.835562 | 1.869284
[8 empty] | 7.116435 | 132.7139 | -80.32133 | 177.1898 | 0.001671132 | 1.370043 | 1.829179 | 1.871048
[8 empty] | 7.166574 | 132.242 | -78.93749 | 175.806 | 0.001671132 | 1.365171 | 1.814894 | 1.851372
[8 empty] | 7.220613 | 132.771 | -83.38343 | 180.2519 | 0.001671132 | 1.370632 | 1.86079 | 1.844843
[8 empty] | 7.26351 | 132.7114 | -81.67572 | 178.5442 | 0.0005570441 | 1.370017 | 1.843161 | 1.833127
[8 empty] | 7.31922 | 133.4466 | -81.26351 | 178.132 | 0.001114088 | 1.377606 | 1.838906 | 1.829219
[8 empty] | 7.369916 | 133.7107 | -83.73675 | 180.6052 | 0.001114088 | 1.380333 | 1.864438 | 1.82022
[8 empty] | 7.420056 | 133.5626 | -81.26351 | 178.132 | 0.001671132 | 1.378804 | 1.838906 | 1.805925
[8 empty] | 7.468524 | 134.8573 | -85.70945 | 182.5779 | 0.002228176 | 1.39217 | 1.884802 | 1.81154
[8 empty] | 7.51922 | 133.8554 | -80.32133 | 177.1898 | 0.0005570441 | 1.381826 | 1.829179 | 1.786001
[8 empty] | 7.571031 | 135.0323 | -80.85131 | 177.7198 | 0.002228176 | 1.393976 | 1.83465 | 1.789324
[8 empty] | 7.619499 | 135.0315 | -82.6179 | 179.4864 | 0.002228176 | 1.393967 | 1.852888 | 1.777931
[8 empty] | 7.666295 | 135.0307 | -81.61683 | 178.4853 | 0.001114088 | 1.393959 | 1.842553 | 1.767068
[8 empty] | 7.716435 | 135.6482 | -82.14681 | 179.0153 | 0.001671132 | 1.400334 | 1.848024 | 1.763588
[8 empty] | 7.767131 | 135.5001 | -82.23514 | 179.1036 | 0.001671132 | 1.398805 | 1.848936 | 1.750171
[8 empty] | 7.820613 | 135.8231 | -81.82294 | 178.6914 | 0.001671132 | 1.402139 | 1.844681 | 1.742332
[8 empty] | 7.871309 | 136.2345 | -82.55902 | 179.4275 | 0.001671132 | 1.406386 | 1.85228 | 1.736337
[8 empty] | 7.919777 | 136.3809 | -83.11844 | 179.9869 | 0.001114088 | 1.407898 | 1.858055 | 1.727559
[8 empty] | 7.969916 | 136.91 | -81.82294 | 178.6914 | 0.0005570441 | 1.41336 | 1.844681 | 1.72333
[8 empty] | 8.016713 | 137.1742 | -83.73675 | 180.6052 | 0.001671132 | 1.416088 | 1.864438 | 1.716567
[8 empty] | 8.069081 | 137.7623 | -86.23943 | 183.1079 | 0.001671132 | 1.422158 | 1.890274 | 1.712713
[8 empty] | 8.122563 | 138.3797 | -84.53172 | 181.4002 | 0.001671132 | 1.428532 | 1.872644 | 1.709038
[8 empty] | 8.171031 | 136.6417 | -80.17411 | 177.0426 | 0.0005570441 | 1.410591 | 1.82766 | 1.677631
[8 empty] | 8.223398 | 137.907 | -87.26995 | 184.1384 | 0.001671132 | 1.423652 | 1.900912 | 1.682333
[8 empty] | 8.270195 | 138.4362 | -83.79564 | 180.6641 | 0.001114088 | 1.429115 | 1.865046 | 1.679212
[8 empty] | 8.325905 | 138.7003 | -84.20784 | 181.0763 | 0.001671132 | 1.431841 | 1.869301 | 1.671148
[8 empty] | 8.368802 | 138.6996 | -85.03226 | 181.9007 | 0.001671132 | 1.431834 | 1.877812 | 1.662574
[8 empty] | 8.41727 | 138.8166 | -84.88504 | 181.7535 | 0.0005570441 | 1.433042 | 1.876292 | 1.654391
[8 empty] | 8.471309 | 139.7579 | -85.56223 | 182.4307 | 0.001671132 | 1.442759 | 1.883283 | 1.654949
[8 empty] | 8.523677 | 140.1103 | -86.38665 | 183.2551 | 0.002228176 | 1.446398 | 1.891793 | 1.648916
[8 empty] | 8.568245 | 140.2274 | -87.21106 | 184.0795 | 0.001114088 | 1.447606 | 1.900304 | 1.641706
[8 empty] | 8.622284 | 140.7565 | -87.41716 | 184.2856 | 0.001114088 | 1.453069 | 1.902432 | 1.637553
[8 empty] | 8.669081 | 140.903 | -88.00603 | 184.8745 | 0.0005570441 | 1.454581 | 1.908511 | 1.630403
[8 empty] | 8.71922 | 140.6961 | -85.03226 | 181.9007 | 0.001114088 | 1.452445 | 1.877812 | 1.618654
[8 empty] | 8.773259 | 140.813 | -89.18376 | 186.0522 | 0.001671132 | 1.453652 | 1.920669 | 1.610017
[8 empty] | 8.821727 | 140.9594 | -86.12166 | 182.9901 | 0.0005570441 | 1.455163 | 1.889058 | 1.602831
[8 empty] | 8.872423 | 141.6358 | -88.30046 | 185.1689 | 0.001671132 | 1.462146 | 1.91155 | 1.601296
[8 empty] | 8.920891 | 142.2239 | -92.18698 | 189.0554 | 0.001114088 | 1.468217 | 1.951672 | 1.599189
[8 empty] | 8.972702 | 142.7531 | -90.00817 | 186.8766 | 0.0005570441 | 1.47368 | 1.929179 | 1.595852
[8 empty] | 9.026741 | 142.8111 | -92.30475 | 189.1732 | 0.002228176 | 1.474279 | 1.952888 | 1.586941
[8 empty] | 9.075209 | 142.4865 | -87.21106 | 184.0795 | 0.001671132 | 1.470927 | 1.900304 | 1.574889
[8 empty] | 9.123677 | 143.0157 | -89.03654 | 185.905 | 0.0005570441 | 1.476391 | 1.919149 | 1.572323
[8 empty] | 9.172145 | 142.1611 | -92.86417 | 189.7326 | 0.001671132 | 1.467568 | 1.958663 | 1.554697
[8 empty] | 9.224513 | 142.8964 | -89.24265 | 186.1111 | 0.001671132 | 1.475159 | 1.921277 | 1.553842
[8 empty] | 9.274652 | 143.0133 | -91.42145 | 188.2899 | 0.001671132 | 1.476366 | 1.943769 | 1.546703
[8 empty] | 9.32312 | 143.6309 | -90.27316 | 187.1416 | 0.0005570441 | 1.482742 | 1.931915 | 1.545286
[8 empty] | 9.37883 | 144.69 | -90.59704 | 187.4655 | 0.002228176 | 1.493675 | 1.935258 | 1.547399
[8 empty] | 9.422284 | 144.4243 | -91.00925 | 187.8777 | 0.001671132 | 1.490932 | 1.939514 | 1.537444
[8 empty] | 9.475766 | 144.6296 | -92.24586 | 189.1143 | 0.001671132 | 1.493052 | 1.95228 | 1.530932
[8 empty] | 9.526462 | 145.2177 | -90.53815 | 187.4066 | 0.001114088 | 1.499122 | 1.93465 | 1.528959
[8 empty] | 9.571031 | 145.2759 | -90.89147 | 187.7599 | 0.0005570441 | 1.499723 | 1.938298 | 1.522447
[8 empty] | 9.621727 | 145.1573 | -90.06706 | 186.9355 | 0.001671132 | 1.498499 | 1.929787 | 1.513193
[8 empty] | 9.671866 | 145.5393 | -92.09865 | 188.9671 | 0.001114088 | 1.502443 | 1.95076 | 1.509298
[8 empty] | 9.722006 | 145.7447 | -91.48034 | 188.3488 | 0.001671132 | 1.504563 | 1.944377 | 1.503626
[8 empty] | 9.774373 | 145.8911 | -91.62755 | 188.496 | 0.001671132 | 1.506074 | 1.945897 | 1.497068
[8 empty] | 9.826184 | 146.1553 | -91.48034 | 188.3488 | 0.001114088 | 1.508802 | 1.944377 | 1.491864
[8 empty] | 9.872981 | 146.1546 | -90.95036 | 187.8188 | 0.001114088 | 1.508794 | 1.938906 | 1.484785
[8 empty] | 9.923677 | 146.9488 | -93.89469 | 190.7632 | 0.001671132 | 1.516993 | 1.969301 | 1.485203
[8 empty] | 9.972145 | 146.8892 | -95.51407 | 192.3825 | 0.002228176 | 1.516378 | 1.986018 | 1.477387
[8 empty] | 10.02786 | 146.535 | -92.03976 | 188.9082 | 0.001671132 | 1.512721 | 1.950152 | 1.465647
[8 empty] | 10.07632 | 146.7993 | -96.54459 | 193.413 | 0.001114088 | 1.515449 | 1.996657 | 1.46122
[8 empty] | 10.12479 | 147.4168 | -95.04298 | 191.9114 | 0.002228176 | 1.521825 | 1.981155 | 1.460325
[8 empty] | 10.17493 | 146.7389 | -92.77584 | 189.6443 | 0.0005570441 | 1.514826 | 1.957751 | 1.446466
[8 empty] | 10.2273 | 147.4153 | -93.27638 | 190.1448 | 0.001114088 | 1.521809 | 1.962918 | 1.445673
[8 empty] | 10.27911 | 148.0623 | -93.54137 | 190.4098 | 0.002228176 | 1.528488 | 1.965653 | 1.44468
[8 empty] | 10.32758 | 147.9438 | -93.74747 | 190.6159 | 0.001671132 | 1.527265 | 1.967781 | 1.436753
[8 empty] | 10.37437 | 148.2081 | -94.07135 | 190.9398 | 0.001114088 | 1.529993 | 1.971125 | 1.43282
[8 empty] | 10.42507 | 148.2073 | -95.45518 | 192.3236 | 0.001114088 | 1.529985 | 1.98541 | 1.425845
[8 empty] | 10.47855 | 148.7365 | -98.4584 | 195.3269 | 0.001671132 | 1.535448 | 2.016413 | 1.423617
[8 empty] | 10.52758 | 148.9419 | -97.01568 | 193.8841 | 0.002228176 | 1.537569 | 2.00152 | 1.418939
[8 empty] | 10.57939 | 149.0589 | -89.38986 | 186.2583 | 0.001671132 | 1.538776 | 1.922796 | 1.413096
[8 empty] | 10.63175 | 149.3231 | -96.19127 | 193.0597 | 0.001671132 | 1.541504 | 1.993009 | 1.408621
[8 empty] | 10.67465 | 149.7347 | -96.95679 | 193.8253 | 0.002228176 | 1.545753 | 2.000912 | 1.406816
[8 empty] | 10.73036 | 149.94 | -97.28067 | 194.1491 | 0.0005570441 | 1.547872 | 2.004255 | 1.401425
[8 empty] | 10.77549 | 150.4693 | -96.19127 | 193.0597 | 0.001671132 | 1.553336 | 1.993009 | 1.400468
[8 empty] | 10.8312 | 149.9385 | -98.31118 | 195.1796 | 0.002228176 | 1.547857 | 2.014894 | 1.388364
[8 empty] | 10.87577 | 149.4668 | -93.68859 | 190.557 | 0.001671132 | 1.542987 | 1.967173 | 1.378337
[8 empty] | 10.92813 | 150.261 | -97.01568 | 193.8841 | 0.001114088 | 1.551186 | 2.00152 | 1.379
[8 empty] | 10.97493 | 151.2025 | -97.69288 | 194.5613 | 0.002228176 | 1.560905 | 2.008511 | 1.381699
[8 empty] | 11.02507 | 150.7896 | -98.16397 | 195.0324 | 0.001671132 | 1.556643 | 2.013374 | 1.37167
[8 empty] | 11.08078 | 151.5837 | -97.84009 | 194.7086 | 0.001671132 | 1.564841 | 2.01003 | 1.371941
[8 empty] | 11.12925 | 150.9942 | -100.9611 | 197.8295 | 0.002228176 | 1.558755 | 2.042249 | 1.360668
[8 empty] | 11.17604 | 151.2585 | -98.72339 | 195.5919 | 0.002228176 | 1.561483 | 2.019149 | 1.357336
[8 empty] | 11.23008 | 151.3166132 | -95.51407 | 192.3825 | 0.001114088 | 1.562083 | 1.986018 | 1.351322
[8 empty] | 11.27465 | 151.5221 | -96.33848 | 193.2069 | 0.002228176 | 1.564204 | 1.994529 | 1.347803
[8 empty] | 11.33259 | 152.3162 | -98.87061 | 195.7391 | 0.001671132 | 1.572403 | 2.020669 | 1.347919
[8 empty] | 11.38273 | 152.2566 | -98.57617 | 195.4446 | 0.001114088 | 1.571787 | 2.017629 | 1.341459
[8 empty] | 11.4351 | 152.462 | -100.3428 | 197.2112 | 0.001671132 | 1.573907 | 2.035866 | 1.337111
[8 empty] | 11.47967 | 152.5791 | -99.1356 | 196.0041 | 0.001671132 | 1.575117 | 2.023404 | 1.33294
[8 empty] | 11.53036 | 152.9906 | -99.40059 | 196.269 | 0.001671132 | 1.579365 | 2.02614 | 1.330649
[8 empty] | 11.58384 | 153.0488 | -99.5478 | 196.4163 | 0.001671132 | 1.579965 | 2.02766 | 1.325007
[8 empty] | 11.63231 | 153.1953 | -99.1356 | 196.0041 | 0.001671132 | 1.581478 | 2.023404 | 1.320746
[8 empty] | 11.67911 | 152.7235 | -95.36685 | 192.2353 | 0.001671132 | 1.576608 | 1.984498 | 1.311414
[8 empty] | 11.73148 | 153.2528 | -98.98838 | 195.8568 | 0.001671132 | 1.582071 | 2.021884 | 1.310072
[8 empty] | 11.77994 | 153.1343 | -97.28067 | 194.1491 | 0.002228176 | 1.580848 | 2.004255 | 1.303676
[8 empty] | 11.82841 | 153.5753 | -96.80958 | 193.678 | 0.001114088 | 1.585401 | 1.999392 | 1.302062
[8 empty] | 11.88245 | 153.6629 | -98.04619 | 194.9147 | 0.001114088 | 1.586305 | 2.012158 | 1.296878
[8 empty] | 11.93092 | 153.9272 | -98.6645 | 195.533 | 0.001114088 | 1.589033 | 2.018541 | 1.293825
[8 empty] | 11.97939 | 153.8677 | -97.28067 | 194.1491 | 0.001114088 | 1.588419 | 2.004255 | 1.288093
[8 empty] | 12.02618 | 153.6609 | -102.9338 | 199.8022 | 0.001671132 | 1.586284 | 2.062614 | 1.281362
[8 empty] | 12.08189 | 153.7779 | -100.4311 | 197.2996 | 0.001671132 | 1.587492 | 2.036778 | 1.276422
[8 empty] | 12.13203 | 152.3051 | -100.1661 | 197.0346 | 0.002785221 | 1.572288 | 2.034043 | 1.259006
[8 empty] | 12.18607 | 154.1887 | -98.31118 | 195.1796 | 0.002228176 | 1.591733 | 2.014894 | 1.26888
[8 empty] | 12.23621 | 154.8358 | -99.04727 | 195.9157 | 0.0005570441 | 1.598413 | 2.022492 | 1.268969
[8 empty] | 12.28134 | 154.5113 | -103.4343 | 200.3028 | 0.002228176 | 1.595063 | 2.067781 | 1.261664
[8 empty] | 12.33315 | 154.3045 | -103.0221 | 199.8906 | 0.001671132 | 1.592928 | 2.063526 | 1.254687
[8 empty] | 12.38217 | 155.246 | -98.92949 | 195.798 | 0.001114088 | 1.602648 | 2.021277 | 1.257324
[8 empty] | 12.43398 | 156.2464 | -103.0221 | 199.8906 | 0.001671132 | 1.612975 | 2.063526 | 1.26013
[8 empty] | 12.48635 | 156.5107 | -101.5205 | 198.389 | 0.001671132 | 1.615703 | 2.048024 | 1.256962
[8 empty] | 12.53315 | 155.8328 | -103.0221 | 199.8906 | 0.002228176 | 1.608706 | 2.063526 | 1.24686
[8 empty] | 12.58162 | 156.1855 | -100.9611 | 197.8295 | 0.002228176 | 1.612346 | 2.042249 | 1.24486
[8 empty] | 12.63008 | 156.7737 | -105.407 | 202.2755 | 0.002228176 | 1.618419 | 2.088146 | 1.24474
[8 empty] | 12.68579 | 156.8319 | -101.8444 | 198.7128 | 0.002228176 | 1.619019 | 2.051368 | 1.239732
[8 empty] | 12.73036 | 156.5074 | -102.4627 | 199.3312 | 0.0005570441 | 1.615669 | 2.057751 | 1.232843
[8 empty] | 12.78273 | 156.7128 | -97.89898 | 194.7674 | 0.001671132 | 1.61779 | 2.010638 | 1.229399
[8 empty] | 12.82953 | 157.5072 | -103.6404 | 200.5089 | 0.001671132 | 1.62599 | 2.069909 | 1.231107
[8 empty] | 12.88691 | 157.3003 | -103.5521 | 200.4206 | 0.002228176 | 1.623855 | 2.068997 | 1.22402
[8 empty] | 12.9337 | 157.388 | -102.4627 | 199.3312 | 0.001114088 | 1.62476 | 2.057751 | 1.220269
[8 empty] | 12.98774 | 158.1823 | -103.6404 | 200.5089 | 0.002228176 | 1.63296 | 2.069909 | 1.221307
[8 empty] | 13.03621 | 157.9167 | -103.9643 | 200.8328 | 0.001114088 | 1.630217 | 2.073252 | 1.214729
[8 empty] | 13.08802 | 158.8287 | -105.2598 | 202.1283 | 0.001671132 | 1.639633 | 2.086626 | 1.216889
[8 empty] | 13.13148 | 158.2982 | -105.672 | 202.5405 | 0.001671132 | 1.634156 | 2.090881 | 1.208822
[8 empty] | 13.18719 | 158.5036 | -104.6415 | 201.51 | 0.0005570441 | 1.636276 | 2.080243 | 1.205272
[8 empty] | 13.23565 | 158.2379 | -103.6993 | 200.5678 | 0.002785221 | 1.633534 | 2.070517 | 1.198852
[8 empty] | 13.28969 | 158.2961 | -101.7266 | 198.5951 | 0.002228176 | 1.634135 | 2.050152 | 1.194415
[8 empty] | 13.33426 | 158.9139 | -104.7887 | 201.6572 | 0.001671132 | 1.640512 | 2.081763 | 1.195056
[8 empty] | 13.38663 | 159.1782 | -103.5521 | 200.4206 | 0.002785221 | 1.643241 | 2.068997 | 1.192355
[8 empty] | 13.43677 | 159.3836 | -101.9916 | 198.8601 | 0.001114088 | 1.645362 | 2.052888 | 1.189435
[8 empty] | 13.48914 | 159.8246 | -103.6404 | 200.5089 | 0.002228176 | 1.649914 | 2.069909 | 1.188086
[8 empty] | 13.53928 | 160.1773 | -105.8192 | 202.6877 | 0.001671132 | 1.653555 | 2.092401 | 1.186291
[8 empty] | 13.58774 | 159.8234 | -105.0537 | 201.9222 | 0.002228176 | 1.649901 | 2.084498 | 1.179455
[8 empty] | 13.64011 | 160.0288 | -104.7298 | 201.5983 | 0.001114088 | 1.652022 | 2.081155 | 1.176433
[8 empty] | 13.68635 | 159.8221 | -104.7887 | 201.6572 | 0.001671132 | 1.649888 | 2.081763 | 1.170948
[8 empty] | 13.73148 | 159.4977 | -104.1704 | 201.0389 | 0.001671132 | 1.646539 | 2.07538 | 1.164737
[8 empty] | 13.78886 | 160.498 | -104.3765 | 201.245 | 0.001114088 | 1.656866 | 2.077508 | 1.167145
[8 empty] | 13.83231 | 159.9086 | -103.4932 | 200.3617 | 0.001671132 | 1.650781 | 2.068389 | 1.159217
[8 empty] | 13.88802 | 159.6429 | -101.5205 | 198.389 | 0.0005570441 | 1.648038 | 2.048024 | 1.152654
[8 empty] | 13.93816 | 160.0839 | -104.1704 | 201.0389 | 0.001114088 | 1.652591 | 2.07538 | 1.151672
[8 empty] | 13.97939 | 160.4956 | -109.4113 | 206.2798 | 0.001114088 | 1.656841 | 2.129483 | 1.151221
[8 empty] | 14.04067 | 161.7021 | -108.263 | 205.1315 | 0.001114088 | 1.669295 | 2.117629 | 1.154788
[8 empty] | 14.08357 | 160.7593 | -106.0253 | 202.8938 | 0.001114088 | 1.659563 | 2.094529 | 1.144577
[8 empty] | 14.13593 | 161.642 | -105.5248 | 202.3933 | 0.0005570441 | 1.668675 | 2.089362 | 1.146581
[8 empty] | 14.1844 | 160.287 | -102.8749 | 199.7434 | 0.001114088 | 1.654687 | 2.062006 | 1.133111
[8 empty] | 14.24011 | 161.0224 | -106.0253 | 202.8938 | 0.0005570441 | 1.662279 | 2.094529 | 1.133842
[8 empty] | 14.28691 | 161.2868 | -106.6142 | 203.4827 | 0.001114088 | 1.665008 | 2.100608 | 1.131979
[8 empty] | 14.34095 | 161.5511 | -112.0906 | 208.9591 | 0.001671132 | 1.667737 | 2.157143 | 1.129557
[8 empty] | 14.39109 | 161.0206 | -104.2293 | 201.0978 | 0.001114088 | 1.66226 | 2.075988 | 1.121934
[8 empty] | 14.43788 | 161.815 | -108.4691 | 205.3376 | 0.0005570441 | 1.670461 | 2.119757 | 1.1238
[8 empty] | 14.49192 | 162.4915 | -109.6174 | 206.4859 | 0.0005570441 | 1.677445 | 2.131611 | 1.124278
[8 empty] | 14.53872 | 162.7559 | -109.1463 | 206.0148 | 0.001671132 | 1.680174 | 2.126748 | 1.122478
[8 empty] | 14.58886 | 162.3725 | -107.9097 | 204.7782 | 0.0005570441 | 1.676217 | 2.113982 | 1.115992
[8 empty] | 14.6429 | 163.4907 | -108.7341 | 205.6026 | 0.0005570441 | 1.68776 | 2.122492 | 1.11951
[8 empty] | 14.68579 | 162.4892 | -108.8813 | 205.7498 | 0.001114088 | 1.677421 | 2.124012 | 1.10942
[8 empty] | 14.73816 | 162.7535 | -107.6447 | 204.5132 | 0.001671132 | 1.68015 | 2.111246 | 1.107272
[8 empty] | 14.79164 | 162.2818 | -106.8203 | 203.6888 | 0.001114088 | 1.67528 | 2.102736 | 1.100079
[8 empty] | 14.84234 | 163.1645 | -107.3208 | 204.1893 | 0.001114088 | 1.684392 | 2.107903 | 1.102269
[8 empty] | 14.89081 | 162.8989 | -107.5858 | 204.4543 | 0.001114088 | 1.681651 | 2.110638 | 1.096897
[8 empty] | 14.93928 | 163.3694 | -107.998 | 204.8665 | 0.001671132 | 1.686508 | 2.114894 | 1.096488
[8 empty] | 14.98942 | 163.0155 | -107.998 | 204.8665 | 0.0005570441 | 1.682855 | 2.114894 | 1.09046
[8 empty] | 15.04345 | 164.281 | -108.4691 | 205.3376 | 0.0005570441 | 1.695918 | 2.119757 | 1.094954
[8 empty] | 15.09192 | 163.2204 | -108.4691 | 205.3376 | 0.001671132 | 1.68497 | 2.119757 | 1.084411
[8 empty] | 15.14206 | 163.9559 | -108.6163 | 205.4848 | 0.001671132 | 1.692563 | 2.121277 | 1.085677
[8 empty] | 15.19053 | 163.8081 | -108.7341 | 205.6026 | 0.001114088 | 1.691037 | 2.122492 | 1.08124
[8 empty] | 15.23955 | 163.8076 | -108.6752 | 205.5437 | 0.001671132 | 1.691031 | 2.121884 | 1.077758
[8 empty] | 15.29136 | 163.9542 | -108.9402 | 205.8087 | 0.001114088 | 1.692545 | 2.12462 | 1.075065
[8 empty] | 15.34708 | 164.4246 | -108.9991 | 205.8676 | 0.001671132 | 1.697401 | 2.125228 | 1.074228
[8 empty] | 15.3922 | 164.2769 | -109.0874 | 205.9559 | 0.0005570441 | 1.695876 | 2.12614 | 1.070119
[8 empty] | 15.44234 | 164.1586 | -109.0874 | 205.9559 | 0.001114088 | 1.694654 | 2.12614 | 1.065878
[8 empty] | 15.49248 | 164.6291 | -109.6174 | 206.4859 | 0.001114088 | 1.699512 | 2.131611 | 1.065466
[8 empty] | 15.5415 | 164.9524 | -110.2946 | 207.1631 | 0.001671132 | 1.702849 | 2.138602 | 1.064185
[8 empty] | 15.59331 | 165.2757 | -109.7646 | 206.6331 | 0.0005570441 | 1.706187 | 2.133131 | 1.062722
[8 empty] | 15.64568 | 165.6873 | -110.6479 | 207.5164 | 0.001114088 | 1.710436 | 2.142249 | 1.061796
[8 empty] | 15.69916 | 166.8939 | -111.8845 | 208.753 | 0.0005570441 | 1.722892 | 2.155015 | 1.065865
[8 empty] | 15.74596 | 165.274 | -111.5901 | 208.4586 | 0.0005570441 | 1.706169 | 2.151976 | 1.052409
[8 empty] | 15.79443 | 165.6856 | -112.5617 | 209.4302 | 0.001671132 | 1.710419 | 2.162006 | 1.051786
[8 empty] | 15.8429 | 165.2729 | -111.9434 | 208.8119 | 0.002228176 | 1.706158 | 2.155623 | 1.045963
[8 empty] | 15.89359 | 165.8023 | -113.0328 | 209.9013 | 0.0005570441 | 1.711623 | 2.166869 | 1.045958
[8 empty] | 15.9454 | 167.0089 | -112.5029 | 209.3713 | 0.001114088 | 1.724079 | 2.161398 | 1.050126
[8 empty] | 15.99053 | 166.7434 | -116.3894 | 213.2578 | 0.002228176 | 1.721338 | 2.20152 | 1.045502
[8 empty] | 16.04791 | 166.625 | -113.3862 | 210.2546 | 0.001671132 | 1.720116 | 2.170517 | 1.041026
[8 empty] | 16.09471 | 166.6833 | -112.2084 | 209.0769 | 0.0005570441 | 1.720718 | 2.158359 | 1.038362
[8 empty] | 16.14708 | 167.4777 | -116.1833 | 213.0517 | 0.0005570441 | 1.728919 | 2.199392 | 1.039914
[8 empty] | 16.19331 | 167.2122 | -114.0634 | 210.9318 | 0.0005570441 | 1.726178 | 2.177508 | 1.035305
[8 empty] | 16.24735 | 167.6827 | -111.7962 | 208.6647 | 0.001114088 | 1.731035 | 2.154103 | 1.034757
[8 empty] | 16.29248 | 166.4162 | -111.6784 | 208.5469 | 0.0005570441 | 1.71796 | 2.152888 | 1.024118
[8 empty] | 16.34429 | 166.9456 | -113.5923 | 210.4607 | 0.001114088 | 1.723426 | 2.172644 | 1.02411
[8 empty] | 16.39331 | 166.9451 | -114.0634 | 210.9318 | 0.001671132 | 1.72342 | 2.177508 | 1.021044
[8 empty] | 16.44178 | 166.8857 | -115.7711 | 212.6395 | 0.001671132 | 1.722807 | 2.195137 | 1.017673
[8 empty] | 16.49916 | 168.0039 | -114.6817 | 211.5501 | 0.002228176 | 1.734351 | 2.183891 | 1.020911
[8 empty] | 16.54206 | 166.8846 | -114.4756 | 211.344 | 0.001114088 | 1.722796 | 2.181763 | 1.011498
[8 empty] | 16.6 | 168.2089 | -117.1255 | 213.9939 | 0.002228176 | 1.736467 | 2.209119 | 1.015945
[8 empty] | 16.64624 | 168.3262 | -116.7132 | 213.5817 | 0.0005570441 | 1.737678 | 2.204863 | 1.013827
[8 empty] | 16.69304 | 168.149 | -117.1255 | 213.9939 | 0.001114088 | 1.735849 | 2.209119 | 1.009924
[8 empty] | 16.7454 | 168.3251 | -115.0055 | 211.874 | 0.001114088 | 1.737667 | 2.187234 | 1.007817
[8 empty] | 16.79387 | 167.618 | -115.0055 | 211.874 | 0.001671132 | 1.730367 | 2.187234 | 1.000698
[8 empty] | 16.84401 | 167.7941 | -112.7678 | 209.6363 | 0.0005570441 | 1.732185 | 2.164134 | 0.9987649
[8 empty] | 16.89638 | 168.5296 | -118.3621 | 215.2305 | 0.001114088 | 1.739778 | 2.221884 | 1.000023
[8 empty] | 16.94652 | 168.1464 | -114.3872 | 211.2557 | 0.002785221 | 1.735821 | 2.180851 | 0.9948021
[8 empty] | 16.99499 | 168.2047 | -111.5312 | 208.3997 | 0.0005570441 | 1.736424 | 2.151368 | 0.9923085
[8 empty] | 17.04178 | 168.4692 | -112.7678 | 209.6363 | 0.001671132 | 1.739155 | 2.164134 | 0.9911358
[8 empty] | 17.09192 | 168.5276 | -113.0328 | 209.9013 | 0.001114088 | 1.739757 | 2.166869 | 0.9885697
[8 empty] | 17.14262 | 168.7921 | -113.5923 | 210.4607 | 0.001114088 | 1.742487 | 2.172644 | 0.9871889
[8 empty] | 17.19276 | 168.5854 | -112.8856 | 209.7541 | 0.0005570441 | 1.740354 | 2.16535 | 0.9831082
[8 empty] | 17.25014 | 169.262 | -114.8878 | 211.7562 | 0.0005570441 | 1.747339 | 2.186018 | 0.9837603
[8 empty] | 17.29694 | 169.0555 | -116.4483 | 213.3167 | 0.0005570441 | 1.745206 | 2.202128 | 0.9799044
[8 empty] | 17.3454 | 168.7311 | -116.0949 | 212.9634 | 0.0005570441 | 1.741858 | 2.19848 | 0.9752962
[8 empty] | 17.39944 | 169.9966 | -116.0949 | 212.9634 | 0.001114088 | 1.754922 | 2.19848 | 0.9795404
[8 empty] | 17.44457 | 168.9951 | -115.565 | 212.4334 | 0.0005570441 | 1.744583 | 2.193009 | 0.9712653
[8 empty] | 17.50195 | 170.5255 | -114.9466 | 211.8151 | 0.001114088 | 1.760382 | 2.186626 | 0.9768255
[8 empty] | 17.54875 | 168.729 | -117.5377 | 214.4061 | 0.001671132 | 1.741837 | 2.213374 | 0.9639834
[8 empty] | 17.59721 | 170.6718 | -119.0982 | 215.9666 | 0.002228176 | 1.761892 | 2.229483 | 0.9723685
[8 empty] | 17.65125 | 169.9941 | -117.8027 | 214.6711 | 0.001114088 | 1.754896 | 2.216109 | 0.965552
[8 empty] | 17.70139 | 170.0525 | -121.8364 | 218.7048 | 0.001671132 | 1.755499 | 2.257751 | 0.9631469
[8 empty] | 17.74819 | 170.317 | -116.6544 | 213.5228 | 0.002228176 | 1.758229 | 2.204255 | 0.9620978
[8 empty] | 17.80223 | 171.5825 | -119.5692 | 216.4377 | 0.001114088 | 1.771294 | 2.234347 | 0.9662862
[8 empty] | 17.85404 | 171.4053 | -117.2727 | 214.1411 | 0.001671132 | 1.769465 | 2.210638 | 0.9624898
[8 empty] | 17.89526 | 170.5216 | -117.7438 | 214.6122 | 0.001114088 | 1.760342 | 2.215502 | 0.9553343
[8 empty] | 17.9493 | 170.4622 | -119.2454 | 216.1138 | 0.002228176 | 1.759729 | 2.231003 | 0.9521271
[8 empty] | 17.9961 | 171.0506 | -117.3904 | 214.2589 | 0.001114088 | 1.765803 | 2.211854 | 0.9529208
[8 empty] | 18.05181 | 171.2562 | -119.4515 | 216.3199 | 0.002228176 | 1.767925 | 2.233131 | 0.9511187
[8 empty] | 18.10028 | 171.4618 | -118.2737 | 215.1422 | 0.001671132 | 1.770048 | 2.220973 | 0.9497079
[8 empty] | 18.14708 | 171.6675 | -120.3937 | 217.2621 | 0.001671132 | 1.772171 | 2.242857 | 0.9483921
[8 empty] | 18.19554 | 172.0498 | -119.6576 | 216.526 | 0.001114088 | 1.776117 | 2.235258 | 0.9479669
[8 empty] | 18.24958 | 172.1376 | -121.2181 | 218.0865 | 0.001114088 | 1.777024 | 2.251368 | 0.945641
[8 empty] | 18.30139 | 171.8721 | -119.6576 | 216.526 | 0.001671132 | 1.774283 | 2.235258 | 0.9415133
[8 empty] | 18.34485 | 171.8717 | -118.8921 | 215.7605 | 0.001114088 | 1.774279 | 2.227356 | 0.9392808
[8 empty] | 18.40557 | 174.4032 | -119.6576 | 216.526 | 0.001114088 | 1.800413 | 2.235258 | 0.9499362
[8 empty] | 18.44735 | 171.6646 | -116.0361 | 212.9045 | 0.001671132 | 1.772141 | 2.197872 | 0.932939
[8 empty] | 18.50084 | 172.2529 | -118.8332 | 215.7016 | 0.0005570441 | 1.778215 | 2.226748 | 0.9334222
[8 empty] | 18.5532 | 173.3124 | -120.5998 | 217.4682 | 0.0005570441 | 1.789152 | 2.244985 | 0.936498
[8 empty] | 18.6 | 172.4581 | -121.7481 | 218.6165 | 0.0005570441 | 1.780333 | 2.256839 | 0.9295489
[8 empty] | 18.6468 | 172.8699 | -120.6587 | 217.5271 | 0.001671132 | 1.784584 | 2.245593 | 0.9294243
[8 empty] | 18.69694 | 172.575 | -122.9847 | 219.8531 | 0.001114088 | 1.781539 | 2.269605 | 0.9253546
[8 empty] | 18.75097 | 172.9867 | -123.1908 | 220.0592 | 0.001114088 | 1.78579 | 2.271733 | 0.9248834
[8 empty] | 18.80111 | 172.7801 | -121.5714 | 218.4399 | 0.001114088 | 1.783657 | 2.255015 | 0.9213182
[8 empty] | 18.85515 | 173.4568 | -124.133 | 221.0014 | 0.001114088 | 1.790643 | 2.281459 | 0.9222667
[8 empty] | 18.90362 | 172.3081 | -118.2737 | 215.1422 | 0.001671132 | 1.778784 | 2.220973 | 0.9138252
[8 empty] | 18.95599 | 173.4559 | -121.4242 | 218.2926 | 0.002228176 | 1.790633 | 2.253495 | 0.9173558
[8 empty] | 19.00056 | 173.3966 | -122.3075 | 219.1759 | 0.002228176 | 1.790021 | 2.262614 | 0.914892
[8 empty] | 19.0546 | 173.2489 | -120.5409 | 217.4093 | 0.001114088 | 1.788496 | 2.244377 | 0.9115222
[8 empty] | 19.10306 | 172.9246 | -115.8299 | 212.6984 | 0.001114088 | 1.785148 | 2.195745 | 0.9075118
[8 empty] | 19.1571 | 172.3941 | -112.8267 | 209.6952 | 0.001114088 | 1.779672 | 2.164742 | 0.9021828
[8 empty] | 19.2039 | 174.3958 | -121.277 | 218.1454 | 0.0005570441 | 1.800337 | 2.251976 | 0.9104078
[8 empty] | 19.25571 | 173.7182 | -120.5998 | 217.4682 | 0.001671132 | 1.793341 | 2.244985 | 0.904439
[8 empty] | 19.30418 | 174.1888 | -120.9531 | 217.8215 | 0.001114088 | 1.7982 | 2.248632 | 0.9046063
[8 empty] | 19.35265 | 174.0412 | -121.277 | 218.1454 | 0.0005570441 | 1.796676 | 2.251976 | 0.9015778
[8 empty] | 19.40501 | 174.3941 | -121.6892 | 218.5576 | 0.0005570441 | 1.800318 | 2.256231 | 0.9009631
[8 empty] | 19.44791 | 173.9815 | -121.6303 | 218.4987 | 0.002228176 | 1.796059 | 2.255623 | 0.8968544
[8 empty] | 19.50585 | 175.247 | -122.9847 | 219.8531 | 0.001671132 | 1.809124 | 2.269605 | 0.9006785
[8 empty] | 19.55265 | 174.3928 | -122.0425 | 218.9109 | 0.0005570441 | 1.800305 | 2.259878 | 0.8941538
[8 empty] | 19.60279 | 174.1862 | -122.0425 | 218.9109 | 0.0005570441 | 1.798173 | 2.259878 | 0.8908131
[8 empty] | 19.64958 | 175.0397 | -121.3653 | 218.2338 | 0.001114088 | 1.806983 | 2.252888 | 0.8930349
[8 empty] | 19.71031 | 175.6574 | -124.9574 | 221.8258 | 0.0005570441 | 1.813361 | 2.28997 | 0.893418
[8 empty] | 19.75543 | 175.451 | -127.8428 | 224.7113 | 0.001671132 | 1.811229 | 2.319757 | 0.890332
[8 empty] | 19.8078 | 175.7744 | -124.133 | 221.0014 | 0.0005570441 | 1.814568 | 2.281459 | 0.889611
[8 empty] | 19.85237 | 174.979 | -121.277 | 218.1454 | 0.0005570441 | 1.806357 | 2.251976 | 0.8836075
[8 empty] | 19.89582 | 174.1837 | -118.9804 | 215.8488 | 0.001671132 | 1.798147 | 2.228267 | 0.8776801
[8 empty] | 19.95153 | 174.3893 | -121.2181 | 218.0865 | 0.0005570441 | 1.800269 | 2.251368 | 0.87626
[8 empty] | 20.00167 | 174.3889 | -122.5136 | 219.382 | 0.0005570441 | 1.800265 | 2.264742 | 0.8740613
[8 empty] | 20.05905 | 175.8311 | -125.3696 | 222.238 | 0.001114088 | 1.815154 | 2.294225 | 0.8787509
[8 empty] | 20.10975 | 175.7718 | -123.868 | 220.7364 | 0.001114088 | 1.814541 | 2.278723 | 0.8762407
[8 empty] | 20.15822 | 175.9775 | -125.3107 | 222.1792 | 0.0005570441 | 1.816665 | 2.293617 | 0.8751543
[8 empty] | 20.20836 | 175.1821 | -122.9847 | 219.8531 | 0.001114088 | 1.808454 | 2.269605 | 0.869047
[8 empty] | 20.2585 | 175.3878 | -123.603 | 220.4714 | 0.002228176 | 1.810577 | 2.275988 | 0.8679114
[8 empty] | 20.30696 | 175.7113 | -125.3696 | 222.238 | 0.001114088 | 1.813917 | 2.294225 | 0.8674329
[8 empty] | 20.35376 | 175.7109 | -124.8985 | 221.7669 | 0.0005570441 | 1.813913 | 2.289362 | 0.8654366
[8 empty] | 20.4078 | 176.6527 | -124.8985 | 221.7669 | 0.001671132 | 1.823634 | 2.289362 | 0.8677596
[8 empty] | 20.45627 | 175.8279 | -125.3107 | 222.1792 | 0.001114088 | 1.81512 | 2.293617 | 0.8616715
[8 empty] | 20.50306 | 176.1219 | -123.603 | 220.4714 | 0.001114088 | 1.818155 | 2.275988 | 0.861139
[8 empty] | 20.5571 | 175.2382 | -123.0436 | 219.912 | 0.001114088 | 1.809032 | 2.270213 | 0.8545764
[8 empty] | 20.60557 | 175.7089 | -125.5168 | 222.3853 | 0.001671132 | 1.813891 | 2.295745 | 0.8548506
[8 empty] | 20.65961 | 175.6496 | -122.1014 | 218.9698 | 0.002228176 | 1.813279 | 2.260486 | 0.8523275
[8 empty] | 20.70585 | 175.8259 | -122.8375 | 219.7059 | 0.0005570441 | 1.815099 | 2.268085 | 0.8512755
[8 empty] | 20.75655 | 176.4438 | -122.2486 | 219.1171 | 0.002228176 | 1.821478 | 2.262006 | 0.8521732
[8 empty] | 20.80334 | 175.7073 | -123.8091 | 220.6775 | 0.0005570441 | 1.813875 | 2.278116 | 0.8467162
[8 empty] | 20.86072 | 176.1779 | -118.8332 | 215.7016 | 0.001671132 | 1.818734 | 2.226748 | 0.8466432
[8 empty] | 20.90752 | 176.7664 | -124.6335 | 221.502 | 0.0005570441 | 1.824809 | 2.286626 | 0.847563
[8 empty] | 20.95933 | 177.031 | -126.6062 | 223.4747 | 0.001671132 | 1.82754 | 2.306991 | 0.8467302
[8 empty] | 21.01003 | 178.385 | -127.1362 | 224.0046 | 0.0005570441 | 1.841518 | 2.312462 | 0.8511316
[8 empty] | 21.05292 | 177.1186 | -127.4306 | 224.2991 | 0.001114088 | 1.828445 | 2.315502 | 0.8433821
[8 empty] | 21.10529 | 177.1771 | -128.4317 | 225.3001 | 0.002228176 | 1.829048 | 2.325836 | 0.8415666
[8 empty] | 21.15877 | 177.9128 | -128.3139 | 225.1824 | 0.0005570441 | 1.836643 | 2.32462 | 0.8429163
[8 empty] | 21.20947 | 177.9124 | -129.4622 | 226.3307 | 0.001114088 | 1.836639 | 2.336474 | 0.8408997
[8 empty] | 21.25961 | 178.2948 | -124.4863 | 221.3547 | 0.001114088 | 1.840586 | 2.285106 | 0.8407151
[8 empty] | 21.31365 | 178.1766 | -124.7513 | 221.6197 | 0.0005570441 | 1.839366 | 2.287842 | 0.838029
[8 empty] | 21.35822 | 177.4402 | -122.2486 | 219.1171 | 0.001671132 | 1.831764 | 2.262006 | 0.8328324
[8 empty] | 21.40891 | 176.9098 | -126.9301 | 223.7985 | 0.001671132 | 1.826289 | 2.310334 | 0.8283829
[8 empty] | 21.46295 | 178.3816 | -126.0468 | 222.9152 | 0.001671132 | 1.841483 | 2.301216 | 0.8331545
[8 empty] | 21.50919 | 178.5579 | -127.5484 | 224.4168 | 0.001671132 | 1.843303 | 2.316717 | 0.8321831
[8 empty] | 21.5649 | 177.7625 | -126.2529 | 223.1213 | 0.001114088 | 1.835092 | 2.303343 | 0.8263449
[8 empty] | 21.61393 | 178.2921 | -129.6683 | 226.5368 | 0.001671132 | 1.840559 | 2.338602 | 0.826921
[8 empty] | 21.6624 | 178.0268 | -130.4044 | 227.2728 | 0.001671132 | 1.83782 | 2.346201 | 0.8238459
[8 empty] | 21.70864 | 178.2914 | -129.1089 | 225.9773 | 0.0005570441 | 1.840552 | 2.332827 | 0.8233102
[8 empty] | 21.76435 | 179.7043 | -130.9049 | 227.7734 | 0.0005570441 | 1.855137 | 2.351368 | 0.8276944
[8 empty] | 21.80947 | 177.643 | -130.4927 | 227.3612 | 0.0005570441 | 1.833857 | 2.347112 | 0.8165302
[8 empty] | 21.85961 | 177.6426 | -129.2561 | 226.1246 | 0.002228176 | 1.833854 | 2.334347 | 0.8146557
[8 empty] | 21.90864 | 177.1711 | -128.0195 | 224.8879 | 0.001671132 | 1.828987 | 2.321581 | 0.8106809
[8 empty] | 21.96212 | 176.7586 | -121.2181 | 218.0865 | 0.001671132 | 1.824728 | 2.251368 | 0.8068281
[8 empty] | 22.01281 | 178.5542 | -128.2256 | 225.094 | 0.001114088 | 1.843265 | 2.323708 | 0.8131274
[8 empty] | 22.05571 | 177.0229 | -122.2486 | 219.1171 | 0.002228176 | 1.827456 | 2.262006 | 0.8046027
[8 empty] | 22.10975 | 177.1108 | -128.0195 | 224.8879 | 0.001671132 | 1.828364 | 2.321581 | 0.803034
[8 empty] | 22.15989 | 177.7582 | -125.2518 | 222.1203 | 0.0005570441 | 1.835048 | 2.293009 | 0.8041385
[8 empty] | 22.21003 | 177.699 | -125.3696 | 222.238 | 0.001114088 | 1.834436 | 2.294225 | 0.8020565
[8 empty] | 22.2624 | 178.4936 | -129.1972 | 226.0657 | 0.001114088 | 1.842639 | 2.333739 | 0.8037391
[8 empty] | 22.30919 | 178.6994 | -128.1078 | 224.9763 | 0.002228176 | 1.844763 | 2.322492 | 0.8029755
[8 empty] | 22.361 | 177.9041 | -126.724 | 223.5924 | 0.001114088 | 1.836553 | 2.308207 | 0.7975583
[8 empty] | 22.41504 | 179.0225 | -126.194 | 223.0625 | 0.002228176 | 1.848099 | 2.302736 | 0.8006253
[8 empty] | 22.46184 | 177.9034 | -125.6346 | 222.503 | 0.002228176 | 1.836546 | 2.29696 | 0.7939748
[8 empty] | 22.51031 | 178.5508 | -127.4895 | 224.358 | 0.001671132 | 1.843229 | 2.316109 | 0.7951414
[8 empty] | 22.56267 | 179.2276 | -130.4044 | 227.2728 | 0.002228176 | 1.850217 | 2.346201 | 0.7962957
[8 empty] | 22.61448 | 178.6384 | -128.2256 | 225.094 | 0.001671132 | 1.844134 | 2.323708 | 0.7918659
[8 empty] | 22.65961 | 178.9031 | -128.9322 | 225.8007 | 0.001671132 | 1.846866 | 2.331003 | 0.791457
[8 empty] | 22.71365 | 179.0794 | -122.1603 | 219.0287 | 0.002228176 | 1.848686 | 2.261094 | 0.7903502
[8 empty] | 22.76713 | 179.9624 | -124.4274 | 221.2959 | 0.001114088 | 1.857801 | 2.284498 | 0.7923718
[8 empty] | 22.80891 | 178.431 | -128.1667 | 225.0352 | 0.001114088 | 1.841993 | 2.3231 | 0.7842066
[8 empty] | 22.86072 | 177.7535 | -125.4285 | 222.2969 | 0.001671132 | 1.834999 | 2.294833 | 0.7794655
[8 empty] | 22.91309 | 178.8131 | -126.8123 | 223.6808 | 0.001671132 | 1.845937 | 2.309119 | 0.7823086
[8 empty] | 22.96156 | 178.43 | -130.3455 | 227.214 | 0.001671132 | 1.841983 | 2.345593 | 0.7789889
[8 empty] | 23.0117 | 179.0186 | -130.6988 | 227.5673 | 0.001114088 | 1.848058 | 2.34924 | 0.7798492
[8 empty] | 23.0585 | 178.4883 | -125.7818 | 222.6502 | 0.001671132 | 1.842584 | 2.29848 | 0.7759668
[8 empty] | 23.11253 | 179.224 | -129.8744 | 226.7429 | 0.002228176 | 1.850179 | 2.340729 | 0.7773358
[8 empty] | 23.16435 | 180.1659 | -131.376 | 228.2445 | 0.001114088 | 1.859902 | 2.356231 | 0.7796631
[8 empty] | 23.21504 | 179.4884 | -125.8407 | 222.7091 | 0.001114088 | 1.852908 | 2.299088 | 0.7750421
[8 empty] | 23.27075 | 180.9013 | -128.8439 | 225.7124 | 0.001671132 | 1.867494 | 2.330091 | 0.7792583
[8 empty] | 23.31031 | 179.0167 | -127.0773 | 223.9458 | 0.001114088 | 1.848039 | 2.311854 | 0.7698511
[8 empty] | 23.36379 | 179.5463 | -128.3139 | 225.1824 | 0.001671132 | 1.853507 | 2.32462 | 0.7703558
[8 empty] | 23.41448 | 179.546 | -124.4863 | 221.3547 | 0.001671132 | 1.853503 | 2.285106 | 0.7686865
[8 empty] | 23.46295 | 179.428 | -128.785 | 225.6535 | 0.001114088 | 1.852284 | 2.329483 | 0.7665954
[8 empty] | 23.51309 | 179.9576 | -129.2561 | 226.1246 | 0.001114088 | 1.857752 | 2.334347 | 0.7672134
[8 empty] | 23.56546 | 179.2212 | -127.6956 | 224.5641 | 0.001671132 | 1.85015 | 2.318237 | 0.7623836
[8 empty] | 23.61226 | 179.2209 | -127.0773 | 223.9458 | 0.001671132 | 1.850147 | 2.311854 | 0.7608714
[8 empty] | 23.66574 | 181.37 | -133.8198 | 230.6883 | 0.001671132 | 1.872333 | 2.381459 | 0.7682327
[8 empty] | 23.71643 | 181.4286 | -131.8471 | 228.7156 | 0.0005570441 | 1.872937 | 2.361094 | 0.7668376
[8 empty] | 23.761 | 181.075 | -133.2898 | 230.1583 | 0.002228176 | 1.869287 | 2.375988 | 0.7639111
[8 empty] | 23.81671 | 180.2797 | -129.1972 | 226.0657 | 0.001671132 | 1.861077 | 2.333739 | 0.758785
[8 empty] | 23.86518 | 180.4266 | -132.8187 | 229.6872 | 0.001671132 | 1.862594 | 2.371125 | 0.7578597
[8 empty] | 23.91588 | 179.7491 | -130.0805 | 226.949 | 0.002228176 | 1.8556 | 2.342857 | 0.7534204
[8 empty] | 23.96769 | 179.896 | -130.4927 | 227.3612 | 0.001671132 | 1.857117 | 2.347112 | 0.7524047
[8 empty] | 24.01838 | 180.1607 | -130.9049 | 227.7734 | 0.0005570441 | 1.859849 | 2.351368 | 0.7519186
[8 empty] | 24.06852 | 180.4254 | -125.3696 | 222.238 | 0.001671132 | 1.862582 | 2.294225 | 0.751452
[8 empty] | 24.11866 | 180.3663 | -130.6988 | 227.5673 | 0.001671132 | 1.861971 | 2.34924 | 0.7496445
[8 empty] | 24.16713 | 181.7498 | -131.2288 | 228.0973 | 0.001114088 | 1.876254 | 2.354711 | 0.753866
[8 empty] | 24.22117 | 181.6906 | -128.2256 | 225.094 | 0.0005570441 | 1.875643 | 2.323708 | 0.7519397
[8 empty] | 24.2663 | 179.6882 | -133.3487 | 230.2172 | 0.0005570441 | 1.854971 | 2.376596 | 0.7422897
[8 empty] | 24.31309 | 180.4829 | -131.5232 | 228.3917 | 0.001671132 | 1.863175 | 2.357751 | 0.7441296
[8 empty] | 24.36657 | 182.0726 | -130.4927 | 227.3612 | 0.001671132 | 1.879586 | 2.347112 | 0.7490202
[8 empty] | 24.42228 | 181.2184 | -127.6956 | 224.5641 | 0.001114088 | 1.870768 | 2.318237 | 0.7438141
[8 empty] | 24.47131 | 181.1593 | -131.906 | 228.7745 | 0.0005570441 | 1.870157 | 2.361702 | 0.7420822
[8 empty] | 24.52145 | 181.6301 | -130.6988 | 227.5673 | 0.0005570441 | 1.875018 | 2.34924 | 0.7424849
[8 empty] | 24.56825 | 181.2765 | -130.2277 | 227.0962 | 0.001671132 | 1.871368 | 2.344377 | 0.7396315
[8 empty] | 24.61838 | 182.5423 | -130.6988 | 227.5673 | 0.001671132 | 1.884435 | 2.34924 | 0.7432668
[8 empty] | 24.66685 | 181.6882 | -137.6474 | 234.5159 | 0.001114088 | 1.875618 | 2.420973 | 0.7383437
[8 empty] | 24.72089 | 181.5407 | -140.1796 | 237.048 | 0.002228176 | 1.874095 | 2.447112 | 0.7361331
[8 empty] | 24.76602 | 181.5404 | -127.2245 | 224.093 | 0.001671132 | 1.874092 | 2.313374 | 0.7347908
[8 empty] | 24.82507 | 182.1584 | -131.906 | 228.7745 | 0.002228176 | 1.880472 | 2.361702 | 0.7355323
[8 empty] | 24.87354 | 182.4821 | -133.4076 | 230.2761 | 0.001114088 | 1.883813 | 2.377204 | 0.7354002
[8 empty] | 24.92033 | 181.4808 | -133.6137 | 230.4822 | 0.001671132 | 1.873476 | 2.379331 | 0.7300012
[8 empty] | 24.97047 | 181.6866 | -134.5853 | 231.4538 | 0.001114088 | 1.875601 | 2.389362 | 0.7293597
[8 empty] | 25.02117 | 182.2752 | -133.1426 | 230.0111 | 0.001114088 | 1.881678 | 2.374468 | 0.7302344
[8 empty] | 25.07298 | 183.276 | -138.1774 | 235.0459 | 0.001671132 | 1.892009 | 2.426444 | 0.732717
[8 empty] | 25.11811 | 182.2158 | -133.4959 | 230.3644 | 0.0005570441 | 1.881065 | 2.378116 | 0.7271798
[8 empty] | 25.16657 | 182.2156 | -134.9092 | 231.7777 | 0.001671132 | 1.881062 | 2.392705 | 0.7257784
[8 empty] | 25.22061 | 182.2153 | -132.0532 | 228.9217 | 0.001671132 | 1.881059 | 2.363222 | 0.7242223
[8 empty] | 25.27632 | 183.6872 | -136.8819 | 233.7504 | 0.0005570441 | 1.896254 | 2.41307 | 0.7284492
[8 empty] | 25.32089 | 183.157 | -131.376 | 228.2445 | 0.001671132 | 1.890781 | 2.356231 | 0.7250731
[8 empty] | 25.36936 | 181.3607 | -128.1667 | 225.0352 | 0.001671132 | 1.872237 | 2.3231 | 0.7166074
[8 empty] | 25.41616 | 182.5382 | -129.7272 | 226.5957 | 0.001671132 | 1.884393 | 2.33921 | 0.7199209
[8 empty] | 25.46685 | 182.273 | -128.52 | 225.3885 | 0.0005570441 | 1.881655 | 2.326748 | 0.7174462
[8 empty] | 25.52591 | 183.0677 | -132.0532 | 228.9217 | 0.001671132 | 1.889859 | 2.363222 | 0.7188997
[8 empty] | 25.5727 | 183.8919 | -134.3792 | 231.2477 | 0.001114088 | 1.898367 | 2.387234 | 0.7208071
[8 empty] | 25.61783 | 182.7434 | -132.4065 | 229.275 | 0.001671132 | 1.886511 | 2.366869 | 0.7150542
[8 empty] | 25.67354 | 182.6254 | -133.0837 | 229.9522 | 0.001671132 | 1.885292 | 2.37386 | 0.7130428
[8 empty] | 25.72201 | 184.1562 | -135.5864 | 232.4549 | 0.001671132 | 1.901095 | 2.399696 | 0.7176507
[8 empty] | 25.77772 | 184.3326 | -140.0323 | 236.9008 | 0.002228176 | 1.902916 | 2.445593 | 0.716784
[8 empty] | 25.82061 | 183.0663 | -134.9092 | 231.7777 | 0.002228176 | 1.889844 | 2.392705 | 0.7106891
[8 empty] | 25.86908 | 182.3595 | -134.6442 | 231.5127 | 0.002228176 | 1.882547 | 2.38997 | 0.7066252
[8 empty] | 25.92479 | 181.7998 | -123.0436 | 219.912 | 0.001114088 | 1.87677 | 2.270213 | 0.7029478
[8 empty] | 25.96825 | 182.9479 | -134.8503 | 231.7188 | 0.001114088 | 1.888622 | 2.392097 | 0.7061927
[8 empty] | 26.02396 | 183.6248 | -132.9365 | 229.805 | 0.001671132 | 1.89561 | 2.37234 | 0.7072822
[8 empty] | 26.07242 | 182.5352 | -131.906 | 228.7745 | 0.001114088 | 1.884362 | 2.361702 | 0.7017882
[8 empty] | 26.11532 | 182.3584 | -130.7577 | 227.6262 | 0.001114088 | 1.882536 | 2.349848 | 0.6999582
[8 empty] | 26.1766 | 184.0658 | -133.4959 | 230.3644 | 0.002228176 | 1.900162 | 2.378116 | 0.7048424
[8 empty] | 26.22841 | 184.3306 | -137.4413 | 234.3098 | 0.001671132 | 1.902896 | 2.418845 | 0.7044595
[8 empty] | 26.27911 | 184.5365 | -135.0564 | 231.9249 | 0.001671132 | 1.905021 | 2.394225 | 0.703884
[8 empty] | 26.32368 | 183.7413 | -133.9081 | 230.7766 | 0.001114088 | 1.896812 | 2.382371 | 0.6996716
[8 empty] | 26.3688 | 183.27 | -133.967 | 230.8355 | 0.001114088 | 1.891947 | 2.382979 | 0.6966869
[8 empty] | 26.42451 | 183.2698 | -134.4381 | 231.3066 | 0.001114088 | 1.891945 | 2.387842 | 0.6952172
[8 empty] | 26.47688 | 184.3295 | -135.3803 | 232.2488 | 0.001671132 | 1.902885 | 2.397568 | 0.6978447
[8 empty] | 26.51978 | 183.4755 | -134.9975 | 231.866 | 0.001114088 | 1.894069 | 2.393617 | 0.6934956
[8 empty] | 26.57382 | 183.7403 | -137.5002 | 234.3687 | 0.001671132 | 1.896802 | 2.419453 | 0.6930817
[8 empty] | 26.62396 | 184.1523 | -136.7641 | 233.6326 | 0.001671132 | 1.901055 | 2.411854 | 0.6933239
[8 empty] | 26.67075 | 183.0627 | -137.9124 | 234.7809 | 0.001671132 | 1.889807 | 2.423708 | 0.6880221
[8 empty] | 26.72089 | 184.6819 | -136.4108 | 233.2793 | 0.001114088 | 1.906522 | 2.408207 | 0.6927907
[8 empty] | 26.77326 | 184.6228 | -139.5613 | 236.4297 | 0.0005570441 | 1.905912 | 2.440729 | 0.6912149
[8 empty] | 26.8273 | 185.1525 | -136.6169 | 233.4854 | 0.001114088 | 1.911381 | 2.410334 | 0.6917973
[8 empty] | 26.87744 | 184.7401 | -132.6126 | 229.4811 | 0.001114088 | 1.907124 | 2.368997 | 0.6889724
[8 empty] | 26.92758 | 185.9471 | -140.3857 | 237.2541 | 0.001114088 | 1.919584 | 2.44924 | 0.6921718
[8 empty] | 26.97437 | 184.622 | -136.4991 | 233.3676 | 0.0005570441 | 1.905904 | 2.409119 | 0.6860585
[8 empty] | 27.02451 | 185.6818 | -137.5002 | 234.3687 | 0.001114088 | 1.916844 | 2.419453 | 0.6887071
[8 empty] | 27.07521 | 184.9455 | -138.0596 | 234.9281 | 0.001114088 | 1.909244 | 2.425228 | 0.6846982
[8 empty] | 27.12535 | 185.0042 | -137.5885 | 234.457 | 0.001114088 | 1.90985 | 2.420365 | 0.683649
[8 empty] | 27.17772 | 186.1523 | -138.3835 | 235.252 | 0.001671132 | 1.921702 | 2.428571 | 0.6865561
[8 empty] | 27.22396 | 184.7389 | -135.9397 | 232.8082 | 0.0005570441 | 1.90711 | 2.403343 | 0.6801981
[8 empty] | 27.27298 | 185.0037 | -139.0018 | 235.8703 | 0.002228176 | 1.909844 | 2.434954 | 0.6799463
[8 empty] | 27.32646 | 185.4157 | -139.2668 | 236.1353 | 0.002228176 | 1.914097 | 2.43769 | 0.6801233
[8 empty] | 27.36992 | 184.8855 | -139.3551 | 236.2236 | 0.001671132 | 1.908625 | 2.438602 | 0.6771066
[8 empty] | 27.42396 | 184.797 | -138.0596 | 234.9281 | 0.001114088 | 1.907711 | 2.425228 | 0.6754496
[8 empty] | 27.46685 | 185.1502 | -141.9462 | 238.8146 | 0.001114088 | 1.911357 | 2.46535 | 0.6756805
[8 empty] | 27.52591 | 185.4739 | -137.2352 | 234.1037 | 0.0005570441 | 1.914698 | 2.416717 | 0.6754068
[8 empty] | 27.5766 | 186.2687 | -141.534 | 238.4024 | 0.002228176 | 1.922903 | 2.461094 | 0.6770473
[8 empty] | 27.63064 | 186.2096 | -143.3005 | 240.169 | 0.002228176 | 1.922293 | 2.479331 | 0.6755094
[8 empty] | 27.67521 | 186.2683 | -141.534 | 238.4024 | 0.001671132 | 1.9229 | 2.461094 | 0.6746338
[8 empty] | 27.72925 | 186.2682 | -139.0018 | 235.8703 | 0.002228176 | 1.922898 | 2.434954 | 0.6733184
[8 empty] | 27.77772 | 186.0619 | -139.8262 | 236.6947 | 0.002228176 | 1.920769 | 2.443465 | 0.671401
[8 empty] | 27.82284 | 185.7968 | -137.4413 | 234.3098 | 0.001671132 | 1.918031 | 2.418845 | 0.6693591
[8 empty] | 27.87632 | 186.2677 | -139.8262 | 236.6947 | 0.001671132 | 1.922893 | 2.443465 | 0.6697643
[8 empty] | 27.92702 | 185.4726 | -141.1217 | 237.9902 | 0.001671132 | 1.914685 | 2.456839 | 0.6657013
[8 empty] | 27.97382 | 186.6796 | -141.9462 | 238.8146 | 0.002785221 | 1.927145 | 2.46535 | 0.6689025
[8 empty] | 28.02953 | 186.4144 | -141.6812 | 238.5496 | 0.002785221 | 1.924408 | 2.462614 | 0.666627
[8 empty] | 28.07967 | 187.062 | -143.5655 | 240.434 | 0.002228176 | 1.931093 | 2.482067 | 0.6677429
[8 empty] | 28.13203 | 187.0619 | -143.86 | 240.7284 | 0.002228176 | 1.931091 | 2.485106 | 0.6664994
[8 empty] | 28.1766 | 187.0617 | -139.3551 | 236.2236 | 0.001671132 | 1.93109 | 2.438602 | 0.6654447
[8 empty] | 28.23231 | 187.5326 | -141.0629 | 237.9313 | 0.002228176 | 1.935952 | 2.456231 | 0.6657996
[8 empty] | 28.28078 | 187.0025 | -133.0837 | 229.9522 | 0.001671132 | 1.930479 | 2.37386 | 0.662784
[8 empty] | 28.32591 | 186.7374 | -141.5928 | 238.4613 | 0.001671132 | 1.927742 | 2.461702 | 0.6607922
[8 empty] | 28.3727 | 186.2662 | -139.7674 | 236.6358 | 0.0005570441 | 1.922877 | 2.442857 | 0.6580415
[8 empty] | 28.43175 | 187.5321 | -139.4729 | 236.3414 | 0.001671132 | 1.935946 | 2.439818 | 0.6611271
[8 empty] | 28.47521 | 186.3248 | -137.5002 | 234.3687 | 0.002228176 | 1.923482 | 2.419453 | 0.6558784
[8 empty] | 28.53259 | 186.7368 | -141.5928 | 238.4613 | 0.001114088 | 1.927736 | 2.461702 | 0.6560035
[8 empty] | 28.57772 | 186.4128 | -138.2657 | 235.1342 | 0.001671132 | 1.924391 | 2.427356 | 0.6538339
[8 empty] | 28.6312 | 187.4138 | -141.1217 | 237.9902 | 0.001671132 | 1.934724 | 2.456839 | 0.6561085
[8 empty] | 28.67632 | 186.3242 | -140.7684 | 237.6369 | 0.002228176 | 1.923477 | 2.453191 | 0.6512767
[8 empty] | 28.73036 | 187.0602 | -142.5645 | 239.4329 | 0.002228176 | 1.931074 | 2.471733 | 0.6526132
[8 empty] | 28.7805 | 187.4134 | -141.9462 | 238.8146 | 0.001671132 | 1.93472 | 2.46535 | 0.6527035
[8 empty] | 28.8273 | 186.8833 | -140.8568 | 237.7252 | 0.002228176 | 1.929248 | 2.454103 | 0.649805
[8 empty] | 28.88301 | 187.8842 | -143.7128 | 240.5812 | 0.001114088 | 1.939581 | 2.483587 | 0.6520171
[8 empty] | 28.92591 | 187.148 | -141.7401 | 238.6085 | 0.001114088 | 1.931981 | 2.463222 | 0.6485051
[8 empty] | 28.98162 | 188.1489 | -139.5613 | 236.4297 | 0.0005570441 | 1.942314 | 2.440729 | 0.6507122
[8 empty] | 29.03008 | 187.1477 | -133.6137 | 230.4822 | 0.002228176 | 1.931978 | 2.379331 | 0.646177
[8 empty] | 29.07688 | 187.1476 | -141.4751 | 238.3435 | 0.001671132 | 1.931977 | 2.460486 | 0.6451366
[8 empty] | 29.13259 | 187.6775 | -138.1185 | 234.987 | 0.0005570441 | 1.937447 | 2.425836 | 0.6457217
[8 empty] | 29.18329 | 187.7951 | -139.8851 | 236.7536 | 0.001114088 | 1.938661 | 2.444073 | 0.6450031
[8 empty] | 29.22953 | 187.795 | -140.9745 | 237.843 | 0.0005570441 | 1.93866 | 2.455319 | 0.6439824
[8 empty] | 29.27632 | 187.5299 | -140.9156 | 237.7841 | 0.001114088 | 1.935923 | 2.454711 | 0.6420475
[8 empty] | 29.32702 | 187.942 | -145.2144 | 242.0828 | 0.002785221 | 1.940178 | 2.499088 | 0.6423428
[8 empty] | 29.37883 | 188.413 | -145.9504 | 242.8189 | 0.0005570441 | 1.94504 | 2.506687 | 0.6428131
[8 empty] | 29.4312 | 187.9418 | -145.5382 | 242.4067 | 0.001671132 | 1.940175 | 2.502432 | 0.6400683
[8 empty] | 29.48301 | 189.0605 | -147.3932 | 244.2616 | 0.002228176 | 1.951724 | 2.521581 | 0.642738
[8 empty] | 29.53538 | 188.5304 | -147.9526 | 244.8211 | 0.001114088 | 1.946252 | 2.527356 | 0.6398036
[8 empty] | 29.58217 | 189.1487 | -146.981 | 243.8494 | 0.002228176 | 1.952634 | 2.517325 | 0.6408813
[8 empty] | 29.63231 | 188.0003 | -140.0912 | 236.9597 | 0.002228176 | 1.940779 | 2.446201 | 0.6359215
[8 empty] | 29.68468 | 189.4134 | -141.0629 | 237.9313 | 0.001671132 | 1.955367 | 2.456231 | 0.6395602
[8 empty] | 29.73315 | 188.2062 | -142.6234 | 239.4918 | 0.0005570441 | 1.942904 | 2.47234 | 0.6344573
[8 empty] | 29.78162 | 189.531 | -145.2733 | 242.1417 | 0.002228176 | 1.956581 | 2.499696 | 0.6378734
[8 empty] | 29.83175 | 188.736 | -143.9777 | 240.8462 | 0.001114088 | 1.948374 | 2.486322 | 0.6341361
[8 empty] | 29.88412 | 189.2658 | -141.534 | 238.4024 | 0.001114088 | 1.953844 | 2.461094 | 0.634798
[8 empty] | 29.93426 | 188.6769 | -142.3584 | 239.2268 | 0.001671132 | 1.947764 | 2.469605 | 0.6317672
[8 empty] | 29.98663 | 188.7946 | -144.4488 | 241.3173 | 0.001114088 | 1.948979 | 2.491185 | 0.6310563
[8 empty] | 30.03677 | 189.9428 | -143.7716 | 240.6401 | 0.001671132 | 1.960832 | 2.484195 | 0.6338256