## General
ID | Test identification
Test identification | Location | NWZ-BH-5026
Test identification | Sample | 15-1
Test identification | Depth | 14.08 | [m]
Test identification | Test number | DSS66
Specimen Visual Description
Specimen Visual Description | Very stiff very high strength very dark grey CLAY with traces of shell fragments
Initial Specimen Conditions
Initial Specimen Conditions | Test start date | 17/07/2024
Initial Specimen Conditions | Type of sample | Undisturbed
Initial Specimen Conditions | Specimen orientation | Vertical
Initial Specimen Conditions | Diameter | 65.79 | [mm]
Initial Specimen Conditions | Length | 19.37 | [mm]
Initial Specimen Conditions | Water content | 17.44322 | [%]
Initial Specimen Conditions | Bulk density | 2.116102 | [Mg/m³]
Initial Specimen Conditions | Dry density | 1.801808 | [Mg/m³]
Initial Specimen Conditions | Void ratio | 0.4984946 | [-]
Initial Specimen Conditions | Degree of saturation | 94.47785 | [%]
Initial Specimen Conditions | Assumed particle density | 2.7 | [Mg/m³]
Initial Specimen Conditions | Torvane | 88 | [kPa]
Initial Specimen Conditions | Pocket penetrometer | 175 | [kPa]
Initial Specimen Conditions | Torvane 90° | - | [kPa]
Initial Specimen Conditions | Pocket penetrometer 90° | - | [kPa]
Consolidation - 1
Consolidation - 1 | svc | 339.5247 | [kPa]
Consolidation - 1 | Vertical strain | 4.842024 | [%]
Consolidation - 1 | Bulk density | 2.172893 | [Mg/m³]
Consolidation - 1 | Dry density | 1.893492 | [Mg/m³]
Consolidation - 1 | Void ratio | 0.4259372 | [-]
Consolidation - 1 | Water content | 14.75591 | [%]
Consolidation - 2
Consolidation - 2 | svc | 139.4046 | [kPa]
Consolidation - 2 | Vertical strain | 4.501291 | [%]
Consolidation - 2 | Bulk density | 2.168683 | [Mg/m³]
Consolidation - 2 | Dry density | 1.886695 | [Mg/m³]
Consolidation - 2 | Void ratio | 0.431074 | [-]
Consolidation - 2 | Water content | 14.94616 | [%]
Stress Controlled Cyclic Loading - Constant Vertical Stress
Stress Controlled Cyclic Loading - Constant Vertical Stress | sv |  | [kPa]
Stress Controlled Cyclic Loading - Constant Vertical Stress | Reference stress |  | [kPa]
Stress Controlled Cyclic Loading - Constant Vertical Stress | Mean tav |  | [kPa]
Stress Controlled Cyclic Loading - Constant Vertical Stress | Mean tcy |  | [kPa]
Stress Controlled Cyclic Loading - Constant Vertical Stress | Frequency |  | [Hz]
Stress Controlled Cyclic Loading - Constant Vertical Stress | Number of cycles applied (N) |  | [-]
Stress Controlled Cyclic Loading - Constant Vertical Stress | Vertical strain |  | [%]
Stress Controlled Cyclic Loading - Constant Vertical Stress | Bulk density |  | [Mg/m³]
Stress Controlled Cyclic Loading - Constant Vertical Stress | Dry density |  | [Mg/m³]
Stress Controlled Cyclic Loading - Constant Vertical Stress | Void ratio |  | [-]
Stress Controlled Cyclic Loading - Constant Vertical Stress | Cycle | gav | gcy | G | l
Stress Controlled Cyclic Loading - Constant Vertical Stress | [-] | [%] | [%] | [MPa] | [%]
Stress Controlled Cyclic Loading - Constant Vertical Stress
Stress Controlled Cyclic Loading - Constant Vertical Stress
Stress Controlled Cyclic Loading - Constant Vertical Stress
Stress Controlled Cyclic Loading - Constant Vertical Stress
Stress Controlled Cyclic Loading - Constant Vertical Stress
Stress Controlled Cyclic Loading - Constant Vertical Stress
Stress Controlled Cyclic Loading - Constant Vertical Stress
Stress Controlled Cyclic Loading - Constant Vertical Stress
Stress Controlled Cyclic Loading - Constant Vertical Stress
Stress Controlled Cyclic Loading - Constant Vertical Stress
Stress Controlled Cyclic Loading - Constant Vertical Stress
Stress Controlled Cyclic Loading - Constant Vertical Stress
Stress Controlled Cyclic Loading - Constant Vertical Stress
Stress Controlled Cyclic Loading - Constant Vertical Stress
Stress Controlled Cyclic Loading - Constant Vertical Stress
Stress Controlled Cyclic Loading - Constant Vertical Stress
Stress Controlled Cyclic Loading - Constant Vertical Stress
Stress Controlled Cyclic Loading - Constant Vertical Stress
Stress Controlled Cyclic Loading - Constant Vertical Stress
Stress Controlled Cyclic Loading - Constant Vertical Stress
Stress Controlled Cyclic Loading - Constant Vertical Stress
Stress Controlled Cyclic Loading - Constant Vertical Stress
Stress Controlled Cyclic Loading - Constant Vertical Stress
Stress Controlled Cyclic Loading - Constant Vertical Stress
Stress Controlled Cyclic Loading - Constant Vertical Stress
Stress Controlled Cyclic Loading - Constant Vertical Stress
Stress Controlled Cyclic Loading - Constant Vertical Stress
Stress Controlled Cyclic Loading - Constant Vertical Stress
Stress Controlled Cyclic Loading - Constant Vertical Stress
Stress Controlled Cyclic Loading - Constant Vertical Stress
Consolidation - 3
Consolidation - 3 | svc |  | [kPa]
Consolidation - 3 | Vertical strain |  | [%]
Consolidation - 3 | Bulk density |  | [Mg/m³]
Consolidation - 3 | Dry density |  | [Mg/m³]
Consolidation - 3 | Void ratio |  | [-]
Consolidation - 3 | Water content |  | [%]
Shearing - Constant Vertical Stress
At peak shear stress
Shearing - Constant Vertical Stress - At peak shear stress | Shear stress |  | [kPa]
Shearing - Constant Vertical Stress - At peak shear stress | Shear strain |  | [%]
Shearing - Constant Vertical Stress - At peak shear stress | Vertical stress |  | [kPa]
Shearing - Constant Vertical Stress - At peak shear stress | Vertical strain |  | [%]
Shearing - Constant Vertical Stress - At peak shear stress | Bulk density |  | [Mg/m³]
Shearing - Constant Vertical Stress - At peak shear stress | Dry density |  | [Mg/m³]
Shearing - Constant Vertical Stress - At peak shear stress | Void ratio |  | [-]
Shearing - Constant Vertical Stress - At peak shear stress | Rate of strain |  | [%/hour]
At 15 % shear strain
Shearing - Constant Vertical Stress - At 15 % shear strain | Shear stress |  | [kPa]
Shearing - Constant Vertical Stress - At 15 % shear strain | Vertical stress |  | [kPa]
Shearing - Constant Vertical Stress - At 15 % shear strain | Vertical strain |  | [%]
Shearing - Constant Vertical Stress - At 15 % shear strain | Bulk density |  | [Mg/m³]
Shearing - Constant Vertical Stress - At 15 % shear strain | Dry density |  | [Mg/m³]
Shearing - Constant Vertical Stress - At 15 % shear strain | Void ratio |  | [-]
Shearing - Constant Volume
At peak shear stress
Shearing - Constant Volume - At peak shear stress | Shear stress | 115.2147 | [kPa]
Shearing - Constant Volume - At peak shear stress | Shear strain | 16.93975 | [%]
Shearing - Constant Volume - At peak shear stress | Shear induced -Dsv | -25.29815 | [kPa]
Shearing - Constant Volume - At peak shear stress | Vertical stress | 164.8498 | [kPa]
Shearing - Constant Volume - At peak shear stress | Vertical strain | -0.001081169 | [%]
Shearing - Constant Volume - At peak shear stress | Rate of strain | 3.016406 | [%/hour]
At 15 % shear strain
Shearing - Constant Volume - At 15 % shear strain | Shear stress | 114.7364 | [kPa]
Shearing - Constant Volume - At 15 % shear strain | Shear induced -Dsv | -26.15123 | [kPa]
Shearing - Constant Volume - At 15 % shear strain | Vertical stress | 165.7029 | [kPa]
Shearing - Constant Volume - At 15 % shear strain | Vertical strain | -0.001081169 | [%]
Final Specimen Conditions
Final Specimen Conditions | Water content | 14.94673 | [%]
Final Specimen Conditions | Bulk Density | 2.168671 | [Mg/m³]
Final Specimen Conditions | Dry density | 1.886675 | [Mg/m³]
Final Specimen Conditions | Void ratio | 0.4310894 | [-]

## Consolidation - 1
Consolidation - 1
Root Time | Vertical Strain | Vertical Consolidation Stress
[minutes0.5] | [%] | [kPa]
0 | 0 | 8.413106
0.4082483 | -0.001548787 | 8.266024
0.8164966 | 0.008260196 | 9.619181
1.224745 | 0.06969541 | 11.91366
1.632993 | 0.1832731 | 14.97298
2.041241 | 0.3304078 | 19.20895
2.44949 | 0.4796076 | 24.29799
2.857738 | 0.6391327 | 30.3872
3.265986 | 0.8069179 | 37.27065
3.674235 | 0.9747031 | 44.97776
4.082483 | 1.15333 | 53.71445
4.490731 | 1.330408 | 63.51013
4.898979 | 1.496644 | 74.12947
5.307228 | 1.656686 | 85.57247
5.715476 | 1.815694 | 98.01563
6.123724 | 1.974187 | 111.459
6.531973 | 2.151265 | 125.6083
6.940221 | 2.350542 | 140.9048
7.348469 | 2.549303 | 156.9956
7.756718 | 2.74858 | 174.0278
8.164966 | 2.946825 | 192.1483
8.573214 | 3.138358 | 210.9748
8.981462 | 3.334538 | 230.7721
9.389711 | 3.524522 | 251.4813
9.797959 | 3.722767 | 273.1318
10.20621 | 3.921528 | 295.6354
10.61446 | 4.11461 | 319.1685
11.0227 | 4.304078 | 339.5247
11.43095 | 4.402685 | 339.4659
11.8392 | 4.463087 | 339.4659
12.24745 | 4.505421 | 339.4659
12.6557 | 4.538978 | 339.4659
13.06395 | 4.56634 | 339.5247
13.47219 | 4.587506 | 339.4659
13.88044 | 4.604543 | 339.5247
14.28869 | 4.621064 | 339.5247
14.69694 | 4.636035 | 339.4659
15.10519 | 4.647393 | 339.5247
15.51344 | 4.658751 | 339.613
15.92168 | 4.666495 | 339.4659
16.32993 | 4.675271 | 339.613
16.73818 | 4.684047 | 339.5247
17.14643 | 4.691791 | 339.5247
17.55468 | 4.699535 | 339.4659
17.96292 | 4.706763 | 339.4659
18.37117 | 4.712958 | 339.5247
18.77942 | 4.720186 | 339.5247
19.18767 | 4.722251 | 339.5247
19.59592 | 4.728446 | 339.613
20.00417 | 4.732576 | 339.4659
20.41241 | 4.738255 | 339.4659
20.82066 | 4.741869 | 339.5247
21.22891 | 4.74858 | 339.5247
21.63716 | 4.751678 | 339.613
22.04541 | 4.754775 | 339.4659
22.45366 | 4.761487 | 339.4659
22.8619 | 4.764068 | 339.4659
23.27015 | 4.767166 | 339.613
23.6784 | 4.77078 | 339.5247
24.08665 | 4.776975 | 339.4659
24.4949 | 4.77904 | 339.4659
24.90315 | 4.782654 | 339.4659
25.31139 | 4.786784 | 339.4659
25.71964 | 4.789881 | 339.5247
26.12789 | 4.794011 | 339.613
26.53614 | 4.797109 | 339.5247
26.94439 | 4.801239 | 339.4659
27.35264 | 4.804337 | 339.5247
27.76088 | 4.806918 | 339.4659
28.16913 | 4.810015 | 339.4659
28.57738 | 4.814146 | 339.5247
28.98563 | 4.816727 | 339.5247
29.39388 | 4.819824 | 339.5247
29.80213 | 4.823955 | 339.613
30.21037 | 4.824987 | 339.4659
30.61862 | 4.828085 | 339.4071
31.02687 | 4.830666 | 339.5247
31.43512 | 4.83428 | 339.5247
31.84337 | 4.835829 | 339.4659
32.25161 | 4.83841 | 339.4659
32.65986 | 4.840991 | 339.4659
33.06811 | 4.842024 | 339.5247

## Consolidation - 2
Consolidation - 2
Root Time | Vertical Strain | Vertical Consolidation Stress
[minutes0.5] | [%] | [kPa]
33.06811 | 4.843989 | 339.4659
33.16901 | 4.843473 | 338.6717
33.17655 | 4.843473 | 337.7892
33.1891 | 4.843473 | 336.5537
33.20668 | 4.843473 | 334.4651
33.22925 | 4.84244 | 332.1706
33.25683 | 4.839859 | 329.0525
33.28939 | 4.83831 | 325.4637
33.32692 | 4.835729 | 321.2865
33.3694 | 4.833147 | 316.7564
33.41681 | 4.831082 | 311.2555
33.46914 | 4.827985 | 305.5781
33.52636 | 4.823855 | 299.1654
33.58844 | 4.819209 | 292.2525
33.65536 | 4.811981 | 284.8101
33.72709 | 4.804754 | 276.6324
33.8036 | 4.79701 | 268.0427
33.88485 | 4.789782 | 258.9236
33.97082 | 4.777392 | 249.0985
34.06146 | 4.765519 | 239.0381
34.15675 | 4.753128 | 228.2129
34.25663 | 4.739706 | 216.7699
34.36107 | 4.719056 | 204.9444
34.47004 | 4.701503 | 192.5013
34.58347 | 4.677239 | 179.3815
34.70134 | 4.650394 | 165.85
34.8236 | 4.616322 | 151.583
34.9502 | 4.582249 | 139.4634
35.0811 | 4.575022 | 139.4634
35.21624 | 4.562632 | 139.4634
35.35557 | 4.559534 | 139.4634
35.49906 | 4.552823 | 139.5517
35.64665 | 4.54766 | 139.4634
35.79828 | 4.544563 | 139.4634
35.95391 | 4.543014 | 139.5517
36.11348 | 4.538368 | 139.5517
36.27694 | 4.538368 | 139.4634
36.44425 | 4.53527 | 139.4634
36.61534 | 4.531657 | 139.5517
36.79017 | 4.529592 | 139.5517
36.96868 | 4.528043 | 139.6105
37.15082 | 4.525462 | 139.6105
37.33653 | 4.524429 | 139.5517
37.52577 | 4.52288 | 139.5517
37.71847 | 4.521332 | 139.5517
37.9146 | 4.520815 | 139.5517
38.11408 | 4.520815 | 139.5517
38.31688 | 4.522364 | 139.4634
38.52294 | 4.519267 | 139.5517
38.7322 | 4.518234 | 139.4634
38.94462 | 4.517202 | 139.5517
39.16014 | 4.517202 | 139.4634
39.37872 | 4.517202 | 139.4046
39.60029 | 4.517202 | 139.4634
39.82482 | 4.516169 | 139.4634
40.05226 | 4.516169 | 139.5517
40.28254 | 4.515653 | 139.5517
40.51563 | 4.51462 | 139.5517
40.75148 | 4.515136 | 139.5517
40.99004 | 4.514104 | 139.5517
41.23126 | 4.513588 | 139.5517
41.47509 | 4.513588 | 139.4634
41.7215 | 4.512039 | 139.5517
41.97043 | 4.511523 | 139.4634
42.22183 | 4.511523 | 139.4634
42.47568 | 4.509974 | 139.4634
42.73192 | 4.509458 | 139.5517
42.9905 | 4.508941 | 139.5517
43.2514 | 4.507909 | 139.5517
43.51456 | 4.504811 | 139.5517
43.77994 | 4.503263 | 139.5517
44.04751 | 4.50223 | 139.5517
44.31723 | 4.50223 | 139.5517
44.58905 | 4.50223 | 139.5517
44.86294 | 4.502746 | 139.5517
45.13886 | 4.50223 | 139.4634
45.41677 | 4.50223 | 139.5517
45.69664 | 4.50223 | 139.5517
45.97844 | 4.50223 | 139.5517
46.26212 | 4.50223 | 139.5517
46.54765 | 4.501198 | 139.5517
46.83499 | 4.501198 | 139.5517
47.12413 | 4.502323 | 139.5517
47.41501 | 4.502323 | 139.5517
47.70762 | 4.502323 | 139.5517
48.00191 | 4.502323 | 139.5517
48.29786 | 4.502323 | 139.4634
48.59544 | 4.502323 | 139.6105
48.89461 | 4.502323 | 139.5517
49.19536 | 4.502323 | 139.6105
49.49764 | 4.502323 | 139.4634
49.80144 | 4.502323 | 139.4634
50.10672 | 4.502323 | 139.4634
50.41346 | 4.503356 | 139.5517
50.72163 | 4.503872 | 139.4634
51.0312 | 4.502323 | 139.4634
51.34215 | 4.502323 | 139.4634
51.65446 | 4.502323 | 139.5517
51.9681 | 4.501807 | 139.4634
52.28304 | 4.504388 | 139.4634
52.59927 | 4.501291 | 139.5517
52.91676 | 4.501291 | 139.4634
53.23548 | 4.501807 | 139.6105
53.55542 | 4.502323 | 139.4634
53.87656 | 4.502323 | 139.5517
54.19886 | 4.502323 | 139.4634
54.52232 | 4.502323 | 139.5517
54.84691 | 4.502323 | 139.4634
55.17261 | 4.501291 | 139.4046
55.4994 | 4.504388 | 139.4634
55.82726 | 4.502323 | 139.4634
55.96844 | 4.501291 | 139.4046

## Cyclic Preshear
Stress Controlled Cyclic Loading - Constant Vertical Stress
Number of Cycles | Shear Stress | Shear Strain | Shear induced -DVertical Stress | Shear induced -Δσv/σvc | Vertical stress | Vertical strain | Vertical stress / consolidation Stress | Shear Stress / Consolidation Stress | Number of Cycles | Shear modulus | Damping ratio
[-] | [kPa] | [%] | [kPa] | [-] | [kPa] | [%] | [-] | [-] | [-] | [MPa] | [%]

## Consolidation - 3
Consolidation - 3
Root Time | Vertical Strain | Vertical Consolidation Stress
[minutes0.5] | [%] | [kPa]

## Shearing
Shearing Stage - Constant Vertical Stress | [7 empty] | Shearing Stage - Constant Volume
Shear Strain | Shear Stress | Shear Induced -DVertical Stress | Vertical Stress | Shear Induced ΔVertical Strain | Shear Stress / Consolidation Stress | Vertical Stress / Consolidation Stress | Shear Modulus | Shear Strain | Shear Stress | Shear induced -DVertical Stress | Vertical Stress | Shear Induced DVertical Strain | Shear Stress / Consolidation Stress | Vertical Stress / Consolidation Stress | Shear Modulus
[%] | [kPa] | [kPa] | [kPa] | [%] | [-] | [-] | [MPa] | [%] | [kPa] | [kPa] | [kPa] | [%] | [-] | [-] | [MPa]
[8 empty] | 0 | -0.643485 | 0 | 139.5517 | 0 | -0.004611088 | 1
[8 empty] | 0.04594967 | 11.73981 | 2.117985 | 137.4337 | -0.001081169 | 0.08412522 | 0.9848229 | 26.9497
[8 empty] | 0.09784577 | 20.88717 | -1.353157 | 140.9048 | -0.001081169 | 0.1496734 | 1.009696 | 22.00469
[8 empty] | 0.1486607 | 28.59315 | -3.588808 | 143.1405 | -0.001081169 | 0.2048929 | 1.025717 | 19.66669
[8 empty] | 0.1978539 | 32.88686 | -9.060268 | 148.6119 | -0.001621753 | 0.2356608 | 1.064924 | 16.94702
[8 empty] | 0.24975 | 38.2395 | -11.09 | 150.6417 | -0.001081169 | 0.2740168 | 1.079469 | 15.56876
[8 empty] | 0.2989432 | 41.20947 | -11.09 | 150.6417 | -0.001081169 | 0.295299 | 1.079469 | 14.0003
[8 empty] | 0.3513798 | 44.26762 | -11.67833 | 151.23 | -0.001081169 | 0.3172131 | 1.083685 | 12.78135
[8 empty] | 0.4000324 | 46.79635 | -15.7378 | 155.2895 | -0.001081169 | 0.3353335 | 1.112774 | 11.859
[8 empty] | 0.4508474 | 48.91322 | -19.47369 | 159.0254 | -0.001081169 | 0.3505026 | 1.139545 | 10.9919
[8 empty] | 0.5032841 | 51.94196 | -20.20911 | 159.7608 | -0.001081169 | 0.3722059 | 1.144815 | 10.44846
[8 empty] | 0.5503149 | 53.32349 | -21.29751 | 160.8492 | -0.001081169 | 0.3821057 | 1.152614 | 9.806563
[8 empty] | 0.6011298 | 55.17561 | -23.12133 | 162.673 | -0.001081169 | 0.3953777 | 1.165683 | 9.285698
[8 empty] | 0.6535665 | 57.41011 | -23.0625 | 162.6142 | -0.001081169 | 0.4113897 | 1.165261 | 8.882584
[8 empty] | 0.7022191 | 58.61512 | -23.32725 | 162.8789 | -0.001081169 | 0.4200245 | 1.167159 | 8.438763
[8 empty] | 0.7546558 | 59.99655 | -25.2099 | 164.7616 | -0.001081169 | 0.4299235 | 1.180649 | 8.035456
[8 empty] | 0.8016866 | 60.23085 | -25.2099 | 164.7616 | -0.001081169 | 0.4316025 | 1.180649 | 7.593283
[8 empty] | 0.8508798 | 61.14169 | -28.32805 | 167.8797 | -0.001081169 | 0.4381294 | 1.202993 | 7.261328
[8 empty] | 0.9033165 | 63.61153 | -28.5928 | 168.1445 | -0.001081169 | 0.4558278 | 1.20489 | 7.113234
[8 empty] | 0.9519691 | 64.05172 | -28.94579 | 168.4975 | -0.001081169 | 0.4589821 | 1.20742 | 6.795935
[8 empty] | 1.002784 | 65.72735 | -29.26937 | 168.821 | -0.001081169 | 0.4709894 | 1.209739 | 6.618657
[8 empty] | 1.053599 | 65.37325 | -26.0924 | 165.6441 | -0.001081169 | 0.468452 | 1.186973 | 6.265832
[8 empty] | 1.105495 | 67.4607 | -29.06346 | 168.6151 | -0.001081169 | 0.4834102 | 1.208263 | 6.160515
[8 empty] | 1.153066 | 68.60691 | -28.94579 | 168.4975 | -0.001081169 | 0.4916237 | 1.20742 | 6.005759
[8 empty] | 1.203341 | 69.45891 | -32.1816 | 171.7333 | -0.001081169 | 0.497729 | 1.230607 | 5.825647
[8 empty] | 1.254156 | 69.28131 | -30.29895 | 169.8506 | -0.001081169 | 0.4964564 | 1.217116 | 5.575448
[8 empty] | 1.306592 | 70.48626 | -30.15187 | 169.7035 | -0.001081169 | 0.5050908 | 1.216062 | 5.443912
[8 empty] | 1.357407 | 71.75008 | -30.50486 | 170.0565 | -0.001081169 | 0.514147 | 1.218592 | 5.333223
[8 empty] | 1.40606 | 72.2197 | -30.35778 | 169.9094 | -0.001081169 | 0.5175123 | 1.217538 | 5.182082
[8 empty] | 1.456875 | 73.30702 | -31.91685 | 171.4685 | -0.001081169 | 0.5253038 | 1.22871 | 5.075968
[8 empty] | 1.503906 | 73.8061 | -34.00542 | 173.5571 | -0.001081169 | 0.5288801 | 1.243676 | 4.950415
[8 empty] | 1.556342 | 74.39331 | -33.74067 | 173.2923 | -0.001081169 | 0.5330879 | 1.241779 | 4.821355
[8 empty] | 1.607157 | 74.86289 | -32.7111 | 172.2628 | -0.001081169 | 0.5364529 | 1.234401 | 4.698132
[8 empty] | 1.659053 | 76.00903 | -31.65211 | 171.2038 | -0.001081169 | 0.5446659 | 1.226813 | 4.620256
[8 empty] | 1.706625 | 76.06685 | -31.29911 | 170.8508 | -0.001081169 | 0.5450802 | 1.224283 | 4.494856
[8 empty] | 1.756899 | 76.9777 | -34.94675 | 174.4984 | -0.001081169 | 0.5516072 | 1.250422 | 4.418078
[8 empty] | 1.807714 | 77.32962 | -33.0641 | 172.6158 | -0.001081169 | 0.554129 | 1.236931 | 4.313354
[8 empty] | 1.858529 | 77.9463 | -33.27001 | 172.8217 | -0.001081169 | 0.5585479 | 1.238406 | 4.228601
[8 empty] | 1.907182 | 78.47477 | -35.41741 | 174.9691 | -0.001081169 | 0.5623349 | 1.253794 | 4.148438
[8 empty] | 1.957997 | 79.50327 | -37.27065 | 176.8223 | -0.001081169 | 0.5697049 | 1.267074 | 4.093304
[8 empty] | 2.008812 | 79.73754 | -35.91749 | 175.4692 | -0.001081169 | 0.5713836 | 1.257378 | 4.001422
[8 empty] | 2.059086 | 80.35423 | -34.21134 | 173.763 | -0.001081169 | 0.5758027 | 1.245152 | 3.933673
[8 empty] | 2.111523 | 80.88263 | -32.79935 | 172.351 | -0.001081169 | 0.5795891 | 1.235034 | 3.861011
[8 empty] | 2.160716 | 81.08752 | -33.79951 | 173.3512 | -0.001081169 | 0.5810573 | 1.242201 | 3.782589
[8 empty] | 2.21099 | 81.61596 | -33.53476 | 173.0864 | -0.001081169 | 0.5848441 | 1.240304 | 3.72048
[8 empty] | 2.258562 | 82.14447 | -33.88776 | 173.4394 | -0.001621753 | 0.5886312 | 1.242833 | 3.665517
[8 empty] | 2.310458 | 82.64347 | -33.21118 | 172.7628 | -0.001081169 | 0.592207 | 1.237985 | 3.604782
[8 empty] | 2.362894 | 83.67196 | -35.50566 | 175.0573 | -0.001081169 | 0.5995769 | 1.254427 | 3.568312
[8 empty] | 2.413709 | 83.84741 | -36.38816 | 175.9398 | -0.001081169 | 0.6008341 | 1.26075 | 3.500459
[8 empty] | 2.46074 | 84.19943 | -37.32948 | 176.8811 | -0.001081169 | 0.6033567 | 1.267496 | 3.447862
[8 empty] | 2.511555 | 84.55138 | -37.06473 | 176.6164 | -0.001081169 | 0.6058787 | 1.265599 | 3.392116
[8 empty] | 2.560748 | 85.16811 | -35.41741 | 174.9691 | -0.001081169 | 0.6102981 | 1.253794 | 3.351036
[8 empty] | 2.611023 | 85.34358 | -34.82908 | 174.3807 | -0.001081169 | 0.6115554 | 1.249578 | 3.293233
[8 empty] | 2.663459 | 86.19558 | -36.03516 | 175.5868 | -0.001081169 | 0.6176607 | 1.258221 | 3.260386
[8 empty] | 2.712652 | 86.37107 | -37.65306 | 177.2047 | -0.001081169 | 0.6189182 | 1.269815 | 3.20773
[8 empty] | 2.762927 | 86.07587 | -34.94675 | 174.4984 | -0.001081169 | 0.6168029 | 1.250422 | 3.138677
[8 empty] | 2.81212 | 87.07503 | -35.91749 | 175.4692 | -0.001081169 | 0.6239627 | 1.257378 | 3.119302
[8 empty] | 2.866178 | 88.04467 | -39.09447 | 178.6461 | -0.001081169 | 0.6309109 | 1.280143 | 3.0943
[8 empty] | 2.913209 | 87.80838 | -36.24107 | 175.7927 | -0.001081169 | 0.6292177 | 1.259696 | 3.036235
[8 empty] | 2.964024 | 88.16034 | -36.97648 | 176.5282 | -0.001081169 | 0.6317398 | 1.264966 | 2.996056
[8 empty] | 3.014298 | 88.48291 | -37.44715 | 176.9988 | -0.001081169 | 0.6340512 | 1.268339 | 2.956787
[8 empty] | 3.063492 | 89.01141 | -36.24107 | 175.7927 | -0.001081169 | 0.6378384 | 1.259696 | 2.926559
[8 empty] | 3.115928 | 89.53984 | -36.38816 | 175.9398 | -0.001081169 | 0.641625 | 1.26075 | 2.894268
[8 empty] | 3.164581 | 89.48003 | -34.74083 | 174.2925 | -0.001081169 | 0.6411964 | 1.248946 | 2.847881
[8 empty] | 3.217018 | 90.15555 | -35.09383 | 174.6455 | -0.001081169 | 0.6460371 | 1.251476 | 2.82246
[8 empty] | 3.269454 | 90.62516 | -36.77057 | 176.3222 | -0.001081169 | 0.6494022 | 1.263491 | 2.791556
[8 empty] | 3.316485 | 91.53613 | -38.32964 | 177.8813 | -0.001081169 | 0.65593 | 1.274663 | 2.779437
[8 empty] | 3.3673 | 91.29978 | -36.03516 | 175.5868 | -0.001081169 | 0.6542364 | 1.258221 | 2.730474
[8 empty] | 3.414331 | 91.18117 | -37.38832 | 176.94 | -0.001081169 | 0.6533865 | 1.267917 | 2.689389
[8 empty] | 3.468389 | 92.03317 | -37.12357 | 176.6752 | -0.001081169 | 0.6594917 | 1.26602 | 2.672037
[8 empty] | 3.515961 | 92.14988 | -37.80015 | 177.3518 | -0.001081169 | 0.6603281 | 1.270868 | 2.639204
[8 empty] | 3.567857 | 92.50185 | -37.65306 | 177.2047 | -0.001081169 | 0.6628502 | 1.269815 | 2.61068
[8 empty] | 3.61705 | 92.61854 | -38.88855 | 178.4402 | -0.001081169 | 0.6636864 | 1.278668 | 2.5784
[8 empty] | 3.667865 | 93.23528 | -38.88855 | 178.4402 | -0.001081169 | 0.6681058 | 1.278668 | 2.559493
[8 empty] | 3.718139 | 93.41078 | -39.09447 | 178.6461 | -0.001081169 | 0.6693634 | 1.280143 | 2.529606
[8 empty] | 3.770576 | 94.17457 | -37.80015 | 177.3518 | -0.001621753 | 0.6748366 | 1.270868 | 2.514684
[8 empty] | 3.817607 | 93.93831 | -36.97648 | 176.5282 | -0.001081169 | 0.6731436 | 1.264966 | 2.477515
[8 empty] | 3.8668 | 94.11384 | -37.27065 | 176.8223 | -0.001081169 | 0.6744014 | 1.267074 | 2.450536
[8 empty] | 3.917615 | 94.23051 | -37.74131 | 177.293 | -0.001081169 | 0.6752375 | 1.270447 | 2.421728
[8 empty] | 3.969511 | 94.96491 | -39.41805 | 178.9697 | -0.001081169 | 0.6805 | 1.282462 | 2.408568
[8 empty] | 4.020326 | 95.49341 | -40.56529 | 180.117 | -0.001081169 | 0.6842871 | 1.290683 | 2.391271
[8 empty] | 4.069519 | 95.55128 | -38.80031 | 178.352 | -0.001081169 | 0.6847018 | 1.278035 | 2.363787
[8 empty] | 4.119793 | 95.81505 | -41.80078 | 181.3524 | -0.001081169 | 0.6865919 | 1.299536 | 2.341344
[8 empty] | 4.170608 | 96.10822 | -39.94755 | 179.4992 | -0.001081169 | 0.6886928 | 1.286256 | 2.319846
[8 empty] | 4.224667 | 96.57783 | -41.38895 | 180.9406 | -0.001081169 | 0.6920579 | 1.296585 | 2.301278
[8 empty] | 4.271698 | 96.34159 | -40.62413 | 180.1758 | -0.001081169 | 0.690365 | 1.291105 | 2.270411
[8 empty] | 4.322513 | 96.6936 | -36.59407 | 176.1457 | -0.001081169 | 0.6928875 | 1.262226 | 2.251864
[8 empty] | 4.373328 | 97.42803 | -42.33028 | 181.8819 | -0.001081169 | 0.6981503 | 1.303331 | 2.242492
[8 empty] | 4.42198 | 97.36826 | -41.80078 | 181.3524 | -0.001081169 | 0.697722 | 1.299536 | 2.216467
[8 empty] | 4.474417 | 98.10266 | -41.85962 | 181.4113 | -0.0005405844 | 0.7029845 | 1.299958 | 2.206905
[8 empty] | 4.523069 | 97.89581 | -42.33028 | 181.8819 | -0.001081169 | 0.7015023 | 1.303331 | 2.178594
[8 empty] | 4.573884 | 97.95367 | -40.30054 | 179.8522 | -0.001081169 | 0.7019169 | 1.288786 | 2.155655
[8 empty] | 4.624699 | 98.92344 | -43.33044 | 182.8821 | -0.001081169 | 0.7088661 | 1.310497 | 2.152938
[8 empty] | 4.673352 | 98.86368 | -43.41869 | 182.9704 | -0.001081169 | 0.7084378 | 1.31113 | 2.129246
[8 empty] | 4.724167 | 99.03921 | -42.85978 | 182.4114 | -0.001081169 | 0.7096956 | 1.307125 | 2.110059
[8 empty] | 4.776604 | 99.59712 | -43.74227 | 183.2939 | -0.001081169 | 0.7136935 | 1.313449 | 2.098575
[8 empty] | 4.822013 | 98.68435 | -42.65386 | 182.2055 | -0.001081169 | 0.7071528 | 1.305649 | 2.059883
[8 empty] | 4.874449 | 99.6541 | -40.97712 | 180.5288 | -0.001081169 | 0.7141018 | 1.293634 | 2.057619
[8 empty] | 4.925264 | 99.9473 | -41.6537 | 181.2054 | -0.001081169 | 0.7162028 | 1.298482 | 2.042343
[8 empty] | 4.975539 | 100.5641 | -42.85978 | 182.4114 | -0.001081169 | 0.7206227 | 1.307125 | 2.034103
[8 empty] | 5.02311 | 100.2396 | -41.3007 | 180.8524 | -0.001621753 | 0.7182975 | 1.295953 | 2.008379
[8 empty] | 5.075006 | 100.7387 | -42.33028 | 181.8819 | -0.001081169 | 0.721874 | 1.303331 | 1.997677
[8 empty] | 5.125821 | 101.0319 | -42.38911 | 181.9408 | -0.001081169 | 0.7239751 | 1.303752 | 1.983593
[8 empty] | 5.176636 | 101.3251 | -45.65434 | 185.206 | -0.0005405844 | 0.7260762 | 1.32715 | 1.969786
[8 empty] | 5.22691 | 101.8831 | -43.27161 | 182.8233 | -0.001081169 | 0.7300745 | 1.310076 | 1.961514
[8 empty] | 5.276103 | 101.7645 | -41.91845 | 181.4701 | -0.001081169 | 0.7292247 | 1.300379 | 1.940978
[8 empty] | 5.326918 | 101.4988 | -41.18304 | 180.7347 | -0.001081169 | 0.7273208 | 1.29511 | 1.917475
[8 empty] | 5.377193 | 102.1745 | -44.00702 | 183.5587 | -0.001081169 | 0.7321623 | 1.315346 | 1.912112
[8 empty] | 5.428008 | 102.4089 | -42.85978 | 182.4114 | -0.001081169 | 0.7338419 | 1.307125 | 1.89853
[8 empty] | 5.475039 | 102.055 | -41.85962 | 181.4113 | -0.001081169 | 0.7313061 | 1.299958 | 1.875758
[8 empty] | 5.527475 | 102.7012 | -42.85978 | 182.4114 | -0.001081169 | 0.7359366 | 1.307125 | 1.869654
[8 empty] | 5.57829 | 103.0827 | -41.91845 | 181.4701 | -0.001081169 | 0.7386702 | 1.300379 | 1.859461
[8 empty] | 5.628564 | 103.3171 | -44.30118 | 183.8528 | -0.001081169 | 0.7403499 | 1.317454 | 1.847017
[8 empty] | 5.677758 | 103.1397 | -41.3007 | 180.8524 | -0.001081169 | 0.7390787 | 1.295953 | 1.82789
[8 empty] | 5.730194 | 103.4917 | -42.1832 | 181.7349 | -0.0005405844 | 0.7416013 | 1.302277 | 1.817306
[8 empty] | 5.780469 | 103.7849 | -42.59503 | 182.1467 | -0.0005405844 | 0.7437026 | 1.305228 | 1.806574
[8 empty] | 5.829662 | 104.2841 | -46.80158 | 186.3532 | -0.001081169 | 0.7472796 | 1.335371 | 1.799892
[8 empty] | 5.880477 | 104.342 | -44.6836 | 184.2353 | -0.001081169 | 0.7476946 | 1.320194 | 1.785323
[8 empty] | 5.929129 | 104.8118 | -44.56593 | 184.1176 | -0.001081169 | 0.7510609 | 1.319351 | 1.778596
[8 empty] | 5.979944 | 104.6932 | -44.83068 | 184.3823 | -0.001081169 | 0.7502111 | 1.321248 | 1.7615
[8 empty] | 6.032381 | 105.0453 | -44.77185 | 184.3235 | -0.001081169 | 0.7527338 | 1.320826 | 1.752024
[8 empty] | 6.081034 | 104.9855 | -44.30118 | 183.8528 | -0.001081169 | 0.7523059 | 1.317454 | 1.737024
[8 empty] | 6.13347 | 105.4258 | -42.38911 | 181.9408 | -0.001081169 | 0.755461 | 1.303752 | 1.729353
[8 empty] | 6.182123 | 105.5426 | -42.59503 | 182.1467 | -0.001081169 | 0.7562978 | 1.305228 | 1.717632
[8 empty] | 6.231316 | 105.1593 | -44.62476 | 184.1764 | -0.001081169 | 0.7535512 | 1.319772 | 1.697921
[8 empty] | 6.283753 | 105.7761 | -43.00686 | 182.5585 | -0.001081169 | 0.7579711 | 1.308179 | 1.693568
[8 empty] | 6.332405 | 106.1283 | -45.50726 | 185.0589 | -0.001081169 | 0.7604943 | 1.326096 | 1.686117
[8 empty] | 6.384842 | 106.3626 | -43.47752 | 183.0292 | -0.001081169 | 0.762174 | 1.311551 | 1.67594
[8 empty] | 6.435657 | 106.4794 | -43.47752 | 183.0292 | -0.001081169 | 0.7630106 | 1.311551 | 1.664521
[8 empty] | 6.482688 | 106.3609 | -44.21293 | 183.7646 | -0.001081169 | 0.7621614 | 1.316821 | 1.650618
[8 empty] | 6.531881 | 106.4189 | -42.65386 | 182.2055 | -0.001081169 | 0.7625767 | 1.305649 | 1.639074
[8 empty] | 6.584318 | 106.7415 | -43.06569 | 182.6174 | -0.001081169 | 0.7648888 | 1.3086 | 1.630921
[8 empty] | 6.634592 | 107.5054 | -45.44842 | 185.0001 | -0.001081169 | 0.770363 | 1.325675 | 1.630077
[8 empty] | 6.687029 | 107.4457 | -44.09527 | 183.6469 | -0.001081169 | 0.7699348 | 1.315978 | 1.616401
[8 empty] | 6.73406 | 107.0919 | -42.65386 | 182.2055 | -0.001621753 | 0.7673993 | 1.305649 | 1.599857
[8 empty] | 6.784874 | 107.5616 | -45.77201 | 185.3237 | -0.001081169 | 0.7707656 | 1.327993 | 1.594799
[8 empty] | 6.834068 | 106.7959 | -42.59503 | 182.1467 | -0.001081169 | 0.7652788 | 1.305228 | 1.572115
[8 empty] | 6.885964 | 108.0599 | -43.88935 | 183.441 | -0.001081169 | 0.7743363 | 1.314503 | 1.578623
[8 empty] | 6.936779 | 108.0002 | -44.41885 | 183.9705 | -0.001621753 | 0.7739084 | 1.318297 | 1.566198
[8 empty] | 6.983809 | 107.6758 | -43.83052 | 183.3822 | -0.001081169 | 0.7715838 | 1.314081 | 1.551006
[8 empty] | 7.036246 | 107.822 | -43.15394 | 182.7056 | -0.001081169 | 0.7726312 | 1.309233 | 1.541524
[8 empty] | 7.085439 | 107.9388 | -44.00702 | 183.5587 | -0.001081169 | 0.7734682 | 1.315346 | 1.53247
[8 empty] | 7.137876 | 108.232 | -43.74227 | 183.2939 | -0.001081169 | 0.7755696 | 1.313449 | 1.525321
[8 empty] | 7.189772 | 108.8783 | -43.74227 | 183.2939 | -0.001081169 | 0.7802006 | 1.313449 | 1.5233
[8 empty] | 7.237344 | 107.9361 | -41.6537 | 181.2054 | -0.001081169 | 0.7734493 | 1.298482 | 1.500269
[8 empty] | 7.287618 | 108.5824 | -40.62413 | 180.1758 | -0.001081169 | 0.7780805 | 1.291105 | 1.498788
[8 empty] | 7.340055 | 109.0228 | -42.80094 | 182.3526 | -0.001081169 | 0.781236 | 1.306703 | 1.49408
[8 empty] | 7.389248 | 108.7572 | -44.41885 | 183.9705 | -0.001081169 | 0.7793328 | 1.318297 | 1.480539
[8 empty] | 7.436279 | 108.4034 | -43.41869 | 182.9704 | -0.001081169 | 0.7767975 | 1.31113 | 1.466417
[8 empty] | 7.488715 | 109.1379 | -43.74227 | 183.2939 | -0.001081169 | 0.7820609 | 1.313449 | 1.465957
[8 empty] | 7.541152 | 109.2547 | -42.06553 | 181.6172 | -0.001081169 | 0.7828976 | 1.301433 | 1.457312
[8 empty] | 7.589805 | 109.6657 | -42.27145 | 181.8231 | -0.001081169 | 0.7858428 | 1.302909 | 1.453386
[8 empty] | 7.638998 | 109.3707 | -44.41885 | 183.9705 | -0.001081169 | 0.7837288 | 1.318297 | 1.440165
[8 empty] | 7.691434 | 109.6051 | -44.62476 | 184.1764 | -0.001081169 | 0.7854088 | 1.319772 | 1.433394
[8 empty] | 7.738465 | 109.5455 | -46.91925 | 186.4709 | -0.001081169 | 0.7849815 | 1.336214 | 1.423912
[8 empty] | 7.790902 | 109.7799 | -41.44779 | 180.9995 | -0.001081169 | 0.7866615 | 1.297007 | 1.417338
[8 empty] | 7.837933 | 109.485 | -43.21277 | 182.7644 | -0.001081169 | 0.7845479 | 1.309654 | 1.40507
[8 empty] | 7.893613 | 110.19 | -44.62476 | 184.1764 | -0.001081169 | 0.7896002 | 1.319772 | 1.404091
[8 empty] | 7.941184 | 109.5421 | -39.47688 | 179.0285 | -0.001081169 | 0.784957 | 1.282884 | 1.38752
[8 empty] | 7.991459 | 110.1295 | -43.15394 | 182.7056 | -0.001081169 | 0.7891668 | 1.309233 | 1.386143
[8 empty] | 8.040652 | 110.0699 | -46.125 | 185.6767 | -0.001081169 | 0.7887393 | 1.330523 | 1.37692
[8 empty] | 8.093089 | 110.7456 | -45.30134 | 184.853 | -0.001081169 | 0.7935813 | 1.324621 | 1.376348
[8 empty] | 8.141741 | 110.333 | -43.68344 | 183.2351 | -0.001081169 | 0.7906244 | 1.313027 | 1.363055
[8 empty] | 8.192556 | 110.4498 | -41.71253 | 181.2642 | -0.001081169 | 0.7914615 | 1.298904 | 1.356027
[8 empty] | 8.24283 | 110.6843 | -42.85978 | 182.4114 | -0.001081169 | 0.7931419 | 1.307125 | 1.350601
[8 empty] | 8.293645 | 111.3306 | -42.33028 | 181.8819 | -0.001081169 | 0.7977733 | 1.303331 | 1.350119
[8 empty] | 8.34446 | 110.6826 | -42.47736 | 182.029 | -0.001081169 | 0.7931298 | 1.304384 | 1.334131
[8 empty] | 8.393113 | 110.623 | -45.24251 | 184.7942 | -0.001081169 | 0.7927025 | 1.324199 | 1.325687
[8 empty] | 8.442306 | 111.2105 | -47.21341 | 186.7651 | -0.001081169 | 0.7969125 | 1.338322 | 1.324922
[8 empty] | 8.494743 | 111.2096 | -45.56609 | 185.1178 | -0.001081169 | 0.7969064 | 1.326518 | 1.316733
[8 empty] | 8.545017 | 111.5324 | -44.00702 | 183.5587 | -0.001081169 | 0.7992192 | 1.315346 | 1.312763
[8 empty] | 8.595832 | 110.9726 | -41.44779 | 180.9995 | -0.001081169 | 0.7952082 | 1.297007 | 1.298491
[8 empty] | 8.645025 | 110.8542 | -41.3007 | 180.8524 | -0.001081169 | 0.7943593 | 1.295953 | 1.289732
[8 empty] | 8.6953 | 111.2063 | -44.62476 | 184.1764 | -0.001081169 | 0.7968829 | 1.319772 | 1.286325
[8 empty] | 8.747736 | 111.6467 | -44.62476 | 184.1764 | -0.001081169 | 0.8000387 | 1.319772 | 1.283649
[8 empty] | 8.794767 | 111.8813 | -42.85978 | 182.4114 | -0.0005405844 | 0.8017196 | 1.307125 | 1.279452
[8 empty] | 8.847204 | 111.8805 | -43.33044 | 182.8821 | -0.001081169 | 0.8017135 | 1.310497 | 1.271859
[8 empty] | 8.898019 | 111.9385 | -40.83004 | 180.3817 | -0.001081169 | 0.8021292 | 1.29258 | 1.265247
[8 empty] | 8.946671 | 111.7612 | -42.5362 | 182.0879 | -0.001081169 | 0.8008589 | 1.304806 | 1.256385
[8 empty] | 8.995865 | 111.7604 | -42.85978 | 182.4114 | -0.001081169 | 0.8008532 | 1.307125 | 1.249506
[8 empty] | 9.046679 | 111.5831 | -40.97712 | 180.5288 | -0.001081169 | 0.7995826 | 1.293634 | 1.240528
[8 empty] | 9.096954 | 111.7588 | -41.44779 | 180.9995 | -0.001081169 | 0.8008416 | 1.297007 | 1.235603
[8 empty] | 9.147769 | 112.2286 | -42.12436 | 181.676 | -0.001081169 | 0.8042085 | 1.301855 | 1.233876
[8 empty] | 9.200205 | 112.2278 | -42.85978 | 182.4114 | -0.001621753 | 0.8042025 | 1.307125 | 1.226834
[8 empty] | 9.247236 | 112.5212 | -41.12421 | 180.6759 | -0.001081169 | 0.8063051 | 1.294688 | 1.223768
[8 empty] | 9.299673 | 112.2262 | -41.24187 | 180.7935 | -0.001081169 | 0.8041912 | 1.295531 | 1.213695
[8 empty] | 9.350488 | 112.4607 | -44.6836 | 184.2353 | -0.001081169 | 0.8058718 | 1.320194 | 1.209608
[8 empty] | 9.39914 | 112.3423 | -41.85962 | 181.4113 | -0.001081169 | 0.8050231 | 1.299958 | 1.202087
[8 empty] | 9.449955 | 112.5768 | -42.74211 | 182.2938 | -0.001081169 | 0.8067037 | 1.306282 | 1.198104
[8 empty] | 9.50023 | 112.7231 | -43.94818 | 183.4999 | -0.001081169 | 0.807752 | 1.314924 | 1.193304
[8 empty] | 9.549423 | 112.4576 | -42.94803 | 182.4997 | -0.001081169 | 0.8058494 | 1.307757 | 1.184376
[8 empty] | 9.60186 | 112.5156 | -44.00702 | 183.5587 | -0.001081169 | 0.8062651 | 1.315346 | 1.178513
[8 empty] | 9.64889 | 112.4561 | -40.97712 | 180.5288 | -0.001081169 | 0.8058382 | 1.293634 | 1.172151
[8 empty] | 9.701327 | 112.3964 | -41.80078 | 181.3524 | -0.001081169 | 0.8054108 | 1.299536 | 1.1652
[8 empty] | 9.753764 | 113.2487 | -42.33028 | 181.8819 | -0.001081169 | 0.811518 | 1.303331 | 1.167674
[8 empty] | 9.802416 | 112.4537 | -38.12373 | 177.6754 | -0.001081169 | 0.8058212 | 1.273187 | 1.153768
[8 empty] | 9.849988 | 112.7765 | -39.35922 | 178.9109 | -0.001081169 | 0.8081346 | 1.28204 | 1.151474
[8 empty] | 9.901884 | 112.8934 | -42.94803 | 182.4997 | -0.001081169 | 0.808972 | 1.307757 | 1.146619
[8 empty] | 9.954321 | 113.3044 | -43.21277 | 182.7644 | -0.001081169 | 0.8119174 | 1.309654 | 1.144708
[8 empty] | 10.00351 | 113.4213 | -39.56513 | 179.1168 | -0.001081169 | 0.8127551 | 1.283516 | 1.140248
[8 empty] | 10.05595 | 113.597 | -39.6828 | 179.2345 | -0.001081169 | 0.8140141 | 1.284359 | 1.136049
[8 empty] | 10.10136 | 112.8315 | -41.3007 | 180.8524 | -0.001081169 | 0.8085285 | 1.295953 | 1.123364
[8 empty] | 10.15163 | 112.8307 | -41.80078 | 181.3524 | -0.001081169 | 0.8085231 | 1.299536 | 1.117793
[8 empty] | 10.20245 | 113.2418 | -40.97712 | 180.5288 | -0.001081169 | 0.8114686 | 1.293634 | 1.116254
[8 empty] | 10.25489 | 113.4175 | -41.03596 | 180.5876 | -0.001081169 | 0.8127277 | 1.294056 | 1.11226
[8 empty] | 10.3057 | 113.2402 | -38.88855 | 178.4402 | -0.001081169 | 0.8114574 | 1.278668 | 1.105056
[8 empty] | 10.35435 | 112.8865 | -38.21198 | 177.7636 | -0.001081169 | 0.8089226 | 1.27382 | 1.096447
[8 empty] | 10.40517 | 113.2387 | -39.41805 | 178.9697 | -0.001081169 | 0.8114467 | 1.282462 | 1.094477
[8 empty] | 10.4576 | 113.5321 | -38.74147 | 178.2931 | -0.001081169 | 0.8135489 | 1.277614 | 1.091795
[8 empty] | 10.50626 | 113.296 | -39.00622 | 178.5579 | -0.001081169 | 0.8118574 | 1.279511 | 1.084492
[8 empty] | 10.55383 | 112.9423 | -40.0358 | 179.5875 | -0.001081169 | 0.8093228 | 1.286889 | 1.076252
[8 empty] | 10.6041 | 112.7651 | -37.5354 | 177.0871 | -0.001081169 | 0.8080526 | 1.268971 | 1.069478
[8 empty] | 10.65816 | 113.6468 | -39.6828 | 179.2345 | -0.001081169 | 0.8143706 | 1.284359 | 1.072326
[8 empty] | 10.70573 | 113.0577 | -38.74147 | 178.2931 | -0.001081169 | 0.8101497 | 1.277614 | 1.062059
[8 empty] | 10.75763 | 113.3511 | -39.82988 | 179.3815 | -0.001081169 | 0.8122521 | 1.285413 | 1.059663
[8 empty] | 10.80682 | 113.5857 | -39.62397 | 179.1756 | -0.0005405844 | 0.8139333 | 1.283938 | 1.05701
[8 empty] | 10.85926 | 113.7026 | -37.32948 | 176.8811 | -0.001081169 | 0.8147709 | 1.267496 | 1.052983
[8 empty] | 10.90791 | 113.7608 | -37.32948 | 176.8811 | -0.001081169 | 0.8151874 | 1.267496 | 1.048819
[8 empty] | 10.95548 | 113.4071 | -37.27065 | 176.8223 | -0.001081169 | 0.8126528 | 1.267074 | 1.041036
[8 empty] | 11.009 | 113.4651 | -38.94739 | 178.4991 | -0.001081169 | 0.8130688 | 1.279089 | 1.036503
[8 empty] | 11.05819 | 113.6409 | -39.56513 | 179.1168 | -0.001081169 | 0.8143284 | 1.283516 | 1.033481
[8 empty] | 11.10901 | 113.5813 | -36.18224 | 175.7339 | -0.001081169 | 0.8139015 | 1.259275 | 1.028218
[8 empty] | 11.15766 | 113.4629 | -35.62333 | 175.175 | -0.001081169 | 0.8130533 | 1.25527 | 1.022673
[8 empty] | 11.20848 | 113.6387 | -39.56513 | 179.1168 | -0.001081169 | 0.8143128 | 1.283516 | 1.019605
[8 empty] | 11.25929 | 113.9616 | -40.77121 | 180.3229 | -0.001081169 | 0.8166262 | 1.292159 | 1.017871
[8 empty] | 11.31119 | 113.7549 | -37.80015 | 177.3518 | -0.0005405844 | 0.8151453 | 1.270868 | 1.011374
[8 empty] | 11.36038 | 113.6953 | -35.62333 | 175.175 | -0.001081169 | 0.8147187 | 1.25527 | 1.00647
[8 empty] | 11.4112 | 113.4593 | -37.80015 | 177.3518 | -0.001081169 | 0.8130271 | 1.270868 | 0.9999195
[8 empty] | 11.46147 | 113.6939 | -37.94723 | 177.4989 | -0.001081169 | 0.8147083 | 1.271922 | 0.9975805
[8 empty] | 11.51066 | 113.5167 | -37.59423 | 177.1459 | -0.001081169 | 0.8134385 | 1.269393 | 0.9917776
[8 empty] | 11.5631 | 113.6924 | -37.5354 | 177.0871 | -0.001081169 | 0.8146979 | 1.268971 | 0.9888
[8 empty] | 11.61013 | 113.3976 | -33.94659 | 173.4983 | -0.001081169 | 0.8125852 | 1.243255 | 0.9822551
[8 empty] | 11.66257 | 113.9558 | -33.74067 | 173.2923 | -0.001081169 | 0.8165849 | 1.241779 | 0.9826247
[8 empty] | 11.71122 | 113.7492 | -35.91749 | 175.4692 | -0.001081169 | 0.8151044 | 1.257378 | 0.9767784
[8 empty] | 11.76203 | 113.6896 | -36.97648 | 176.5282 | -0.001081169 | 0.8146777 | 1.264966 | 0.9720522
[8 empty] | 11.81285 | 113.9537 | -36.38816 | 175.9398 | -0.001081169 | 0.8165697 | 1.26075 | 0.9701059
[8 empty] | 11.86637 | 114.4236 | -36.38816 | 175.9398 | -0.001621753 | 0.819937 | 1.26075 | 0.9696907
[8 empty] | 11.91394 | 114.3052 | -34.41725 | 173.9689 | -0.001081169 | 0.8190891 | 1.246627 | 0.9648256
[8 empty] | 11.96475 | 113.8339 | -33.12293 | 172.6746 | -0.001081169 | 0.8157113 | 1.237352 | 0.9567882
[8 empty] | 12.01503 | 113.6861 | -34.94675 | 174.4984 | -0.001081169 | 0.8146523 | 1.250422 | 0.9515548
[8 empty] | 12.06422 | 114.1267 | -38.88855 | 178.4402 | -0.001081169 | 0.8178093 | 1.278668 | 0.9513265
[8 empty] | 12.11287 | 114.5378 | -37.1824 | 176.7341 | -0.001081169 | 0.8207556 | 1.266442 | 0.9508998
[8 empty] | 12.16531 | 113.8311 | -34.682 | 174.2337 | -0.001081169 | 0.8156914 | 1.248524 | 0.9409918
[8 empty] | 12.21613 | 114.1246 | -33.27001 | 172.8217 | -0.001081169 | 0.8177943 | 1.238406 | 0.9394799
[8 empty] | 12.26478 | 114.0062 | -34.74083 | 174.2925 | -0.001081169 | 0.8169463 | 1.248946 | 0.9347883
[8 empty] | 12.31559 | 113.6819 | -35.71158 | 175.2632 | -0.001081169 | 0.8146226 | 1.255902 | 0.9282982
[8 empty] | 12.36641 | 113.8872 | -33.47593 | 173.0276 | -0.001081169 | 0.8160932 | 1.239882 | 0.9261432
[8 empty] | 12.41668 | 114.5925 | -34.21134 | 173.763 | -0.001081169 | 0.8211473 | 1.245152 | 0.9280736
[8 empty] | 12.46425 | 113.9447 | -34.74083 | 174.2925 | -0.001081169 | 0.8165052 | 1.248946 | 0.9193342
[8 empty] | 12.51615 | 114.2381 | -36.38816 | 175.9398 | -0.001081169 | 0.8186081 | 1.26075 | 0.917867
[8 empty] | 12.56534 | 114.0021 | -34.94675 | 174.4984 | -0.001081169 | 0.816917 | 1.250422 | 0.9123954
[8 empty] | 12.61778 | 114.4721 | -32.91701 | 172.4687 | -0.001621753 | 0.8202846 | 1.235877 | 0.9123282
[8 empty] | 12.66805 | 114.3537 | -34.35842 | 173.9101 | -0.001081169 | 0.8194366 | 1.246206 | 0.9077734
[8 empty] | 12.71887 | 114.4119 | -33.32884 | 172.8805 | -0.001081169 | 0.8198533 | 1.238828 | 0.9046038
[8 empty] | 12.76806 | 114.1171 | -34.56434 | 174.116 | -0.001081169 | 0.8177406 | 1.247681 | 0.8988095
[8 empty] | 12.81834 | 114.5282 | -33.21118 | 172.7628 | -0.001081169 | 0.8206869 | 1.237985 | 0.8984918
[8 empty] | 12.86753 | 114.3511 | -32.5346 | 172.0863 | -0.001081169 | 0.8194175 | 1.233137 | 0.8936801
[8 empty] | 12.91834 | 114.2327 | -33.0641 | 172.6158 | -0.001081169 | 0.8185694 | 1.236931 | 0.8892487
[8 empty] | 12.96862 | 114.4086 | -32.7111 | 172.2628 | -0.001081169 | 0.8198294 | 1.234401 | 0.8871573
[8 empty] | 13.02106 | 114.4079 | -34.00542 | 173.5571 | -0.001081169 | 0.8198245 | 1.243676 | 0.8835793
[8 empty] | 13.07025 | 114.2307 | -32.85818 | 172.4098 | -0.001081169 | 0.8185551 | 1.235455 | 0.8788984
[8 empty] | 13.12052 | 114.5831 | -31.44619 | 170.9979 | -0.001081169 | 0.8210798 | 1.225337 | 0.8782161
[8 empty] | 13.16972 | 114.4059 | -33.0641 | 172.6158 | -0.001081169 | 0.8198105 | 1.236931 | 0.8735906
[8 empty] | 13.21999 | 114.4053 | -32.79935 | 172.351 | -0.001081169 | 0.8198057 | 1.235034 | 0.8702634
[8 empty] | 13.27243 | 114.2869 | -30.41662 | 169.9683 | -0.001081169 | 0.8189577 | 1.21796 | 0.8659335
[8 empty] | 13.32162 | 114.9334 | -31.65211 | 171.2038 | -0.001081169 | 0.8235905 | 1.226813 | 0.867589
[8 empty] | 13.37027 | 114.7563 | -34.682 | 174.2337 | -0.001081169 | 0.8223213 | 1.248524 | 0.8631072
[8 empty] | 13.42109 | 114.6968 | -32.91701 | 172.4687 | -0.001081169 | 0.821895 | 1.235877 | 0.859396
[8 empty] | 13.47352 | 114.4608 | -32.79935 | 172.351 | -0.001081169 | 0.8202038 | 1.235034 | 0.8542997
[8 empty] | 13.52218 | 113.8718 | -32.38752 | 171.9392 | -0.001081169 | 0.8159834 | 1.232083 | 0.8468705
[8 empty] | 13.57299 | 114.9302 | -31.85802 | 171.4097 | -0.001081169 | 0.8235673 | 1.228288 | 0.8514974
[8 empty] | 13.62164 | 114.0471 | -30.68136 | 170.233 | -0.001081169 | 0.8172391 | 1.219857 | 0.8419729
[8 empty] | 13.67408 | 114.3994 | -30.97553 | 170.5272 | -0.001081169 | 0.8197638 | 1.221965 | 0.8413208
[8 empty] | 13.72327 | 114.3399 | -28.85754 | 168.4092 | -0.001081169 | 0.8193377 | 1.206788 | 0.8378716
[8 empty] | 13.77031 | 114.1628 | -32.03452 | 171.5862 | -0.001081169 | 0.8180687 | 1.229553 | 0.8337239
[8 empty] | 13.82274 | 114.3975 | -33.94659 | 173.4983 | -0.001081169 | 0.8197503 | 1.243255 | 0.8322589
[8 empty] | 13.87518 | 114.338 | -31.85802 | 171.4097 | -0.001081169 | 0.819324 | 1.228288 | 0.8286849
[8 empty] | 13.92383 | 113.8667 | -28.38688 | 167.9385 | -0.001081169 | 0.8159469 | 1.203415 | 0.8224046
[8 empty] | 13.97465 | 114.5133 | -29.82829 | 169.38 | -0.001081169 | 0.8205798 | 1.213744 | 0.8240406
[8 empty] | 14.02708 | 115.0715 | -29.26937 | 168.821 | -0.001081169 | 0.8245801 | 1.209739 | 0.82494
[8 empty] | 14.07574 | 114.6297 | -29.88712 | 169.4388 | -0.001081169 | 0.8214139 | 1.214165 | 0.8189494
[8 empty] | 14.12493 | 114.4526 | -29.82829 | 169.38 | -0.001081169 | 0.8201447 | 1.213744 | 0.8148434
[8 empty] | 14.1752 | 114.6873 | -31.29911 | 170.8508 | -0.001081169 | 0.8218266 | 1.224283 | 0.8136092
[8 empty] | 14.22602 | 114.3336 | -29.62237 | 169.174 | -0.001081169 | 0.8192926 | 1.212268 | 0.8082172
[8 empty] | 14.27846 | 114.8625 | -29.62237 | 169.174 | -0.001081169 | 0.8230822 | 1.212268 | 0.808953
[8 empty] | 14.32711 | 114.6854 | -28.5928 | 168.1445 | -0.001081169 | 0.8218132 | 1.20489 | 0.8049698
[8 empty] | 14.3763 | 114.3906 | -27.32789 | 166.8796 | -0.001081169 | 0.819701 | 1.195826 | 0.8001649
[8 empty] | 14.43036 | 114.6253 | -27.18081 | 166.7325 | -0.001081169 | 0.8213826 | 1.194772 | 0.7987936
[8 empty] | 14.47901 | 114.2717 | -25.97473 | 165.5264 | -0.001081169 | 0.8188488 | 1.18613 | 0.7936674
[8 empty] | 14.52658 | 114.5653 | -26.91606 | 166.4677 | -0.001081169 | 0.8209526 | 1.192875 | 0.7930894
[8 empty] | 14.57902 | 114.8588 | -24.62157 | 164.1732 | -0.001081169 | 0.823056 | 1.176433 | 0.7922502
[8 empty] | 14.62929 | 114.4464 | -26.44539 | 165.9971 | -0.001081169 | 0.8201005 | 1.189503 | 0.7867083
[8 empty] | 14.68011 | 114.6223 | -27.91622 | 167.4679 | -0.0005405844 | 0.8213609 | 1.200042 | 0.7851833
[8 empty] | 14.73092 | 114.3863 | -25.76882 | 165.3205 | -0.001081169 | 0.8196702 | 1.184654 | 0.7808731
[8 empty] | 14.7812 | 114.3857 | -22.85659 | 162.4083 | -0.001081169 | 0.8196659 | 1.163786 | 0.7782131
[8 empty] | 14.83039 | 114.2087 | -27.18081 | 166.7325 | -0.001081169 | 0.8183969 | 1.194772 | 0.7744376
[8 empty] | 14.87904 | 114.3257 | -23.85675 | 163.4084 | -0.001081169 | 0.8192359 | 1.170953 | 0.7726923
[8 empty] | 14.92986 | 114.7958 | -24.68041 | 164.2321 | -0.001081169 | 0.8226043 | 1.176855 | 0.7732108
[8 empty] | 14.98067 | 114.7364 | -26.15123 | 165.7029 | -0.001081169 | 0.8221784 | 1.187395 | 0.7701913
[8 empty] | 15.0277 | 114.1475 | -24.41566 | 163.9673 | -0.001081169 | 0.8179586 | 1.174958 | 0.7638622
[8 empty] | 15.08014 | 114.3822 | -22.12117 | 161.6728 | -0.001081169 | 0.8196405 | 1.158516 | 0.7627626
[8 empty] | 15.13258 | 114.3227 | -23.79791 | 163.3496 | -0.001081169 | 0.8192145 | 1.170531 | 0.7597267
[8 empty] | 15.18123 | 114.381 | -26.56306 | 166.1147 | -0.001081169 | 0.819632 | 1.190346 | 0.7576757
[8 empty] | 15.23042 | 114.3804 | -24.62157 | 164.1732 | -0.001081169 | 0.8196279 | 1.176433 | 0.7552247
[8 empty] | 15.28286 | 114.8505 | -25.09224 | 164.6439 | -0.001081169 | 0.8229962 | 1.179806 | 0.7557092
[8 empty] | 15.33314 | 114.7322 | -26.76897 | 166.3206 | -0.001081169 | 0.8221489 | 1.191821 | 0.7524601
[8 empty] | 15.38557 | 114.6728 | -25.15107 | 164.7027 | -0.001081169 | 0.8217229 | 1.180228 | 0.7495093
[8 empty] | 15.42936 | 114.2016 | -23.73908 | 163.2907 | -0.001081169 | 0.8183467 | 1.17011 | 0.7443285
[8 empty] | 15.4818 | 114.7894 | -27.85738 | 167.409 | -0.001081169 | 0.8225582 | 1.199621 | 0.7456038
[8 empty] | 15.53585 | 115.1123 | -26.76897 | 166.3206 | -0.001081169 | 0.8248725 | 1.191821 | 0.7450882
[8 empty] | 15.58289 | 114.2587 | -24.53332 | 164.085 | -0.001081169 | 0.8187557 | 1.175801 | 0.7373615
[8 empty] | 15.6337 | 114.317 | -23.65083 | 163.2025 | -0.001081169 | 0.8191731 | 1.169477 | 0.7353375
[8 empty] | 15.68451 | 115.1106 | -25.47465 | 165.0263 | -0.001081169 | 0.8248604 | 1.182546 | 0.7380153
[8 empty] | 15.73317 | 114.4335 | -22.18001 | 161.7317 | -0.0005405844 | 0.8200082 | 1.158938 | 0.7314293
[8 empty] | 15.78236 | 114.3153 | -20.62094 | 160.1726 | -0.001081169 | 0.8191611 | 1.147766 | 0.7284004
[8 empty] | 15.83264 | 114.4324 | -23.65083 | 163.2025 | -0.001081169 | 0.8200002 | 1.169477 | 0.7268271
[8 empty] | 15.88507 | 114.5495 | -21.0916 | 160.6433 | -0.001081169 | 0.8208392 | 1.151138 | 0.7251648
[8 empty] | 15.93426 | 114.8431 | -23.12133 | 162.673 | -0.001081169 | 0.8229431 | 1.165683 | 0.7247687
[8 empty] | 15.98616 | 114.0188 | -20.82685 | 160.3785 | -0.001081169 | 0.8170368 | 1.149241 | 0.71726
[8 empty] | 16.03535 | 113.9006 | -20.35619 | 159.9079 | -0.001081169 | 0.8161897 | 1.145868 | 0.7143224
[8 empty] | 16.08779 | 114.4884 | -20.47385 | 160.0255 | -0.001081169 | 0.8204014 | 1.146712 | 0.7156475
[8 empty] | 16.13644 | 114.6055 | -23.945 | 163.4967 | -0.001081169 | 0.8212408 | 1.171585 | 0.7142156
[8 empty] | 16.18888 | 114.3108 | -23.65083 | 163.2025 | -0.001081169 | 0.8191287 | 1.169477 | 0.7100816
[8 empty] | 16.2397 | 114.6044 | -23.65083 | 163.2025 | -0.0005405844 | 0.8212327 | 1.169477 | 0.7096677
[8 empty] | 16.28673 | 114.4862 | -23.73908 | 163.2907 | -0.001081169 | 0.8203858 | 1.17011 | 0.7068928
[8 empty] | 16.3343 | 114.4857 | -24.94515 | 164.4968 | -0.001081169 | 0.8203821 | 1.178752 | 0.7048309
[8 empty] | 16.38782 | 114.4263 | -22.85659 | 162.4083 | -0.001081169 | 0.8199564 | 1.163786 | 0.7021666
[8 empty] | 16.44025 | 114.9552 | -21.76818 | 161.3198 | -0.001081169 | 0.8237466 | 1.155987 | 0.7031443
[8 empty] | 16.48945 | 114.2487 | -24.26858 | 163.8202 | -0.001621753 | 0.8186838 | 1.173904 | 0.6967619
[8 empty] | 16.53972 | 114.1893 | -22.59184 | 162.1435 | -0.001081169 | 0.8182583 | 1.161889 | 0.694285
[8 empty] | 16.58891 | 114.3065 | -21.4446 | 160.9963 | -0.001081169 | 0.8190977 | 1.153668 | 0.6929323
[8 empty] | 16.63811 | 114.4824 | -24.88632 | 164.438 | -0.001081169 | 0.8203587 | 1.178331 | 0.6919412
[8 empty] | 16.69162 | 114.4819 | -25.15107 | 164.7027 | -0.001081169 | 0.8203546 | 1.180228 | 0.6897193
[8 empty] | 16.7392 | 114.1284 | -21.97409 | 161.5258 | -0.001081169 | 0.8178215 | 1.157462 | 0.6856473
[8 empty] | 16.78785 | 114.1278 | -21.23868 | 160.7903 | -0.001081169 | 0.8178178 | 1.152192 | 0.6836572
[8 empty] | 16.83866 | 114.6568 | -23.73908 | 163.2907 | -0.001081169 | 0.8216083 | 1.17011 | 0.6847354
[8 empty] | 16.8911 | 114.4798 | -19.59136 | 159.143 | -0.001081169 | 0.8203396 | 1.140388 | 0.6815616
[8 empty] | 16.93975 | 115.2147 | -25.29815 | 164.8498 | -0.001081169 | 0.8256058 | 1.181282 | 0.6839424
[8 empty] | 16.98895 | 114.1846 | -21.82701 | 161.3787 | -0.0005405844 | 0.8182244 | 1.156408 | 0.6758987
[8 empty] | 17.04138 | 114.184 | -20.82685 | 160.3785 | -0.001081169 | 0.8182205 | 1.149241 | 0.6738157
[8 empty] | 17.09166 | 114.5953 | -23.592 | 163.1437 | -0.001081169 | 0.8211678 | 1.169056 | 0.6742402
[8 empty] | 17.14409 | 114.536 | -21.23868 | 160.7903 | -0.001081169 | 0.8207424 | 1.152192 | 0.6718317
[8 empty] | 17.19329 | 114.4766 | -21.03277 | 160.5844 | -0.001081169 | 0.8203172 | 1.150717 | 0.6695643
[8 empty] | 17.24194 | 114.2996 | -23.79791 | 163.3496 | -0.001081169 | 0.8190488 | 1.170531 | 0.6666484
[8 empty] | 17.29275 | 114.1226 | -22.91542 | 162.4671 | -0.001081169 | 0.8177804 | 1.164207 | 0.6636658
[8 empty] | 17.34141 | 114.7104 | -22.23884 | 161.7905 | -0.001081169 | 0.8219927 | 1.159359 | 0.6651937
[8 empty] | 17.39384 | 114.9452 | -23.79791 | 163.3496 | -0.001081169 | 0.8236752 | 1.170531 | 0.6645382
[8 empty] | 17.44304 | 114.1799 | -23.945 | 163.4967 | -0.0005405844 | 0.8181911 | 1.171585 | 0.6582765
[8 empty] | 17.49331 | 114.3559 | -20.88568 | 160.4373 | -0.001081169 | 0.8194522 | 1.149663 | 0.6573907
[8 empty] | 17.54575 | 114.4142 | -21.56226 | 161.1139 | -0.001081169 | 0.81987 | 1.154511 | 0.6557584
[8 empty] | 17.59494 | 114.2372 | -21.23868 | 160.7903 | -0.001081169 | 0.8186017 | 1.152192 | 0.6529191
[8 empty] | 17.64197 | 114.0014 | -19.06186 | 158.6135 | -0.001081169 | 0.816912 | 1.136594 | 0.6498419
[8 empty] | 17.69441 | 114.2951 | -22.44476 | 161.9964 | -0.001081169 | 0.8190162 | 1.160835 | 0.6495757
[8 empty] | 17.74684 | 114.4122 | -19.00303 | 158.5547 | -0.001081169 | 0.8198557 | 1.136172 | 0.6483165
[8 empty] | 17.79712 | 114.2352 | -18.0617 | 157.6134 | -0.001081169 | 0.8185874 | 1.129427 | 0.6454906
[8 empty] | 17.84631 | 114.6466 | -18.32645 | 157.8781 | -0.001081169 | 0.821535 | 1.131324 | 0.6460162
[8 empty] | 17.89713 | 114.5873 | -18.85595 | 158.4076 | -0.001081169 | 0.8211099 | 1.135118 | 0.6438505
[8 empty] | 17.9474 | 114.1161 | -22.50359 | 162.0553 | -0.001081169 | 0.8177337 | 1.161256 | 0.6394218
[8 empty] | 17.99497 | 114.6451 | -22.50359 | 162.0553 | -0.001081169 | 0.8215247 | 1.161256 | 0.6406713
[8 empty] | 18.04903 | 114.7034 | -19.94436 | 159.496 | -0.0005405844 | 0.8219425 | 1.142917 | 0.6390755
[8 empty] | 18.09931 | 114.5265 | -20.20911 | 159.7608 | -0.0005405844 | 0.8206743 | 1.144815 | 0.6363225
[8 empty] | 18.14688 | 114.8202 | -19.59136 | 159.143 | -0.001081169 | 0.822779 | 1.140388 | 0.6362729
[8 empty] | 18.19715 | 114.2314 | -19.53253 | 159.0842 | -0.001081169 | 0.8185597 | 1.139966 | 0.6312793
[8 empty] | 18.24959 | 114.4662 | -21.76818 | 161.3198 | -0.001081169 | 0.8202424 | 1.155987 | 0.6307522
[8 empty] | 18.29662 | 114.4658 | -18.91478 | 158.4664 | -0.001081169 | 0.8202392 | 1.13554 | 0.6291285
[8 empty] | 18.35068 | 114.7006 | -18.0617 | 157.6134 | -0.001081169 | 0.8219219 | 1.129427 | 0.6285548
[8 empty] | 18.39987 | 113.9353 | -23.18017 | 162.7318 | -0.001081169 | 0.816438 | 1.166105 | 0.6227151
[8 empty] | 18.45069 | 114.229 | -17.76754 | 157.3192 | -0.001081169 | 0.8185425 | 1.127319 | 0.6225918
[8 empty] | 18.49934 | 114.1697 | -19.88552 | 159.4372 | -0.001081169 | 0.8181176 | 1.142496 | 0.6206339
[8 empty] | 18.55015 | 114.5222 | -17.50279 | 157.0545 | -0.001081169 | 0.8206438 | 1.125422 | 0.6208342
[8 empty] | 18.60043 | 114.4041 | -15.94372 | 155.4954 | -0.001081169 | 0.8197973 | 1.11425 | 0.6185211
[8 empty] | 18.64962 | 113.8153 | -16.29672 | 155.8484 | -0.001081169 | 0.8155782 | 1.116779 | 0.6137325
[8 empty] | 18.70044 | 114.1678 | -17.64987 | 157.2015 | -0.001081169 | 0.8181043 | 1.126476 | 0.6139499
[8 empty] | 18.75233 | 114.285 | -17.29688 | 156.8485 | -0.001081169 | 0.8189441 | 1.123946 | 0.6128758
[8 empty] | 18.80152 | 114.0492 | -17.03213 | 156.5838 | -0.001081169 | 0.8172545 | 1.122049 | 0.6100182
[8 empty] | 18.85234 | 114.3429 | -13.85515 | 153.4068 | -0.001081169 | 0.8193591 | 1.099283 | 0.6099318
[8 empty] | 18.90261 | 114.519 | -18.2382 | 157.7899 | -0.001081169 | 0.8206206 | 1.130691 | 0.6092409
[8 empty] | 18.95019 | 113.8714 | -13.85515 | 153.4068 | -0.001081169 | 0.8159801 | 1.099283 | 0.6042942
[8 empty] | 18.99884 | 113.8709 | -13.5904 | 153.1421 | -0.001081169 | 0.815977 | 1.097386 | 0.6027444
[8 empty] | 19.0529 | 114.3411 | -16.41438 | 155.966 | -0.001081169 | 0.8193462 | 1.117622 | 0.603502
[8 empty] | 19.10209 | 113.8112 | -13.70807 | 153.2597 | -0.001081169 | 0.8155488 | 1.098229 | 0.5991736
[8 empty] | 19.15236 | 113.9284 | -14.4729 | 154.0246 | -0.001081169 | 0.8163887 | 1.10371 | 0.5982128
[8 empty] | 19.20318 | 114.0456 | -14.00223 | 153.5539 | -0.001081169 | 0.8172287 | 1.100337 | 0.5972402
[8 empty] | 19.25399 | 114.2805 | -15.14947 | 154.7011 | -0.001081169 | 0.8189118 | 1.108558 | 0.5968839
[8 empty] | 19.30265 | 114.0448 | -16.50263 | 156.0543 | -0.001081169 | 0.8172224 | 1.118255 | 0.5941581
[8 empty] | 19.35346 | 113.7501 | -12.23725 | 151.7889 | -0.001081169 | 0.8151113 | 1.08769 | 0.5910758
[8 empty] | 19.40428 | 114.1615 | -13.17857 | 152.7302 | -0.001081169 | 0.8180592 | 1.094435 | 0.591648
[8 empty] | 19.45455 | 114.1023 | -14.17873 | 153.7304 | -0.001081169 | 0.8176345 | 1.101602 | 0.5898144
[8 empty] | 19.50861 | 114.5136 | -14.4729 | 154.0246 | -0.001081169 | 0.8205823 | 1.10371 | 0.5902887
[8 empty] | 19.55618 | 114.4544 | -15.41422 | 154.9659 | -0.001081169 | 0.8201578 | 1.110455 | 0.5885499
[8 empty] | 19.60645 | 114.0421 | -14.06107 | 153.6127 | -0.001081169 | 0.8172036 | 1.100759 | 0.584938
[8 empty] | 19.65403 | 114.1006 | -16.70855 | 156.2602 | -0.001081169 | 0.8176223 | 1.11973 | 0.5838195
[8 empty] | 19.7043 | 114.3355 | -15.82605 | 155.3777 | -0.001081169 | 0.8193056 | 1.113406 | 0.5835221
[8 empty] | 19.75674 | 114.0408 | -11.76658 | 151.3182 | -0.001081169 | 0.8171945 | 1.084317 | 0.5804822
[8 empty] | 19.80917 | 114.4522 | -13.70807 | 153.2597 | -0.001081169 | 0.8201424 | 1.098229 | 0.5810223
[8 empty] | 19.8562 | 114.1577 | -12.70791 | 152.2596 | -0.001081169 | 0.8180316 | 1.091062 | 0.5781627
[8 empty] | 19.90864 | 114.0396 | -13.03149 | 152.5832 | -0.001081169 | 0.8171853 | 1.093381 | 0.5760466
[8 empty] | 19.95567 | 113.9804 | -14.32581 | 153.8775 | -0.001081169 | 0.8167609 | 1.102656 | 0.5743923
[8 empty] | 20.00973 | 114.2152 | -11.9725 | 151.5242 | -0.001081169 | 0.8184441 | 1.085793 | 0.5740143
[8 empty] | 20.05892 | 114.0972 | -12.70791 | 152.2596 | -0.001081169 | 0.817598 | 1.091062 | 0.572018
[8 empty] | 20.10758 | 113.9791 | -12.09016 | 151.6418 | -0.001081169 | 0.816752 | 1.086636 | 0.5700467
[8 empty] | 20.16001 | 114.1552 | -12.56083 | 152.1125 | -0.001081169 | 0.8180137 | 1.090008 | 0.5694374
[8 empty] | 20.21083 | 114.3313 | -11.9725 | 151.5242 | -0.001081169 | 0.8192755 | 1.085793 | 0.5688769
[8 empty] | 20.25948 | 113.8602 | -10.47226 | 150.0239 | -0.001081169 | 0.8158999 | 1.075042 | 0.5651857
[8 empty] | 20.3103 | 113.5362 | -12.76674 | 152.3184 | -0.001081169 | 0.8135783 | 1.091484 | 0.5621764
[8 empty] | 20.36111 | 113.977 | -12.35491 | 151.9066 | -0.001081169 | 0.8167373 | 1.088533 | 0.5629385
[8 empty] | 20.40976 | 113.8002 | -9.79568 | 149.3473 | -0.001081169 | 0.8154697 | 1.070194 | 0.5607299
[8 empty] | 20.4622 | 114.2704 | -12.70791 | 152.2596 | -0.001081169 | 0.8188394 | 1.091062 | 0.5615911
[8 empty] | 20.51139 | 114.3877 | -10.26634 | 149.818 | -0.001081169 | 0.8196798 | 1.073567 | 0.560816
[8 empty] | 20.56167 | 113.8578 | -12.03133 | 151.583 | -0.001081169 | 0.8158827 | 1.086214 | 0.5568676
[8 empty] | 20.61248 | 114.0339 | -10.26634 | 149.818 | -0.001081169 | 0.8171446 | 1.073567 | 0.5563492
[8 empty] | 20.65951 | 113.7982 | -12.35491 | 151.9066 | -0.001081169 | 0.8154556 | 1.088533 | 0.5539418
[8 empty] | 20.71195 | 113.9743 | -9.060268 | 148.6119 | -0.001081169 | 0.8167174 | 1.064924 | 0.5533895
[8 empty] | 20.76439 | 114.2092 | -9.060268 | 148.6119 | -0.001081169 | 0.8184009 | 1.064924 | 0.5531234
[8 empty] | 20.8098 | 113.8559 | -11.67833 | 151.23 | -0.001081169 | 0.8158688 | 1.083685 | 0.5502185
[8 empty] | 20.86385 | 114.2673 | -10.73701 | 150.2887 | -0.001081169 | 0.818817 | 1.076939 | 0.5507648
[8 empty] | 20.91143 | 113.8551 | -14.06107 | 153.6127 | -0.001081169 | 0.8158633 | 1.100759 | 0.5475407
[8 empty] | 20.96332 | 113.9135 | -11.50183 | 151.0535 | -0.001081169 | 0.816282 | 1.08242 | 0.546464
[8 empty] | 21.01414 | 113.9131 | -10.53109 | 150.0828 | -0.001081169 | 0.8162793 | 1.075464 | 0.5451407
[8 empty] | 21.06333 | 114.0304 | -9.79568 | 149.3473 | -0.001081169 | 0.8171198 | 1.070194 | 0.5444244
[8 empty] | 21.11198 | 113.6476 | -10.32518 | 149.8768 | -0.001081169 | 0.8143769 | 1.073988 | 0.5413567
[8 empty] | 21.16442 | 114.265 | -12.56083 | 152.1125 | -0.001081169 | 0.8188007 | 1.090008 | 0.5429324
[8 empty] | 21.21686 | 113.9704 | -10.41343 | 149.9651 | -0.001081169 | 0.81669 | 1.074621 | 0.5402023
[8 empty] | 21.26389 | 113.7936 | -13.17857 | 152.7302 | -0.001081169 | 0.8154228 | 1.094435 | 0.5381758
[8 empty] | 21.31092 | 113.5873 | -10.61934 | 150.171 | -0.001081169 | 0.8139447 | 1.076096 | 0.5360202
[8 empty] | 21.3666 | 114.0282 | -10.53109 | 150.0828 | -0.001081169 | 0.8171037 | 1.075464 | 0.5366866
[8 empty] | 21.41741 | 114.2631 | -10.82526 | 150.3769 | -0.001081169 | 0.8187874 | 1.077572 | 0.5365103
[8 empty] | 21.46661 | 113.851 | -10.73701 | 150.2887 | -0.001081169 | 0.8158337 | 1.076939 | 0.5333607
[8 empty] | 21.51364 | 113.7918 | -8.38369 | 147.9354 | -0.001081169 | 0.8154097 | 1.060076 | 0.5319197
[8 empty] | 21.56283 | 113.6443 | -5.206713 | 144.7584 | -0.001081169 | 0.8143532 | 1.03731 | 0.5300224
[8 empty] | 21.61689 | 114.0852 | -8.913186 | 148.4649 | -0.001081169 | 0.8175123 | 1.06387 | 0.5307364
[8 empty] | 21.66554 | 113.526 | -7.824777 | 147.3764 | -0.001081169 | 0.8135048 | 1.056071 | 0.5269633
[8 empty] | 21.71798 | 113.5844 | -8.442523 | 147.9942 | -0.001081169 | 0.8139237 | 1.060497 | 0.5259601
[8 empty] | 21.76339 | 113.9665 | -9.060268 | 148.6119 | -0.001081169 | 0.8166618 | 1.064924 | 0.5266184
[8 empty] | 21.81582 | 113.5249 | -7.560029 | 147.1117 | -0.001081169 | 0.8134972 | 1.054174 | 0.5233283
[8 empty] | 21.86664 | 113.7305 | -7.618862 | 147.1705 | -0.0005405844 | 0.8149702 | 1.054595 | 0.5230522
[8 empty] | 21.91853 | 114.1419 | -5.942124 | 145.4938 | -0.001081169 | 0.8179188 | 1.04258 | 0.5236911
[8 empty] | 21.96935 | 113.7297 | -6.824618 | 146.3763 | -0.001081169 | 0.8149652 | 1.048904 | 0.5206036
[8 empty] | 22.01854 | 113.347 | -8.854353 | 148.406 | -0.001081169 | 0.8122224 | 1.063449 | 0.5177022
[8 empty] | 22.06882 | 113.7879 | -10.06043 | 149.6121 | -0.001081169 | 0.8153819 | 1.072091 | 0.5185207
[8 empty] | 22.11963 | 114.3171 | -13.03149 | 152.5832 | -0.001081169 | 0.8191737 | 1.093381 | 0.5197218
[8 empty] | 22.17045 | 114.199 | -8.648438 | 148.2001 | -0.001081169 | 0.818328 | 1.061973 | 0.5179983
[8 empty] | 22.2191 | 113.9046 | -8.118942 | 147.6706 | -0.001081169 | 0.8162178 | 1.058179 | 0.5155386
[8 empty] | 22.26829 | 113.7866 | -6.942284 | 146.4939 | -0.001081169 | 0.8153722 | 1.049747 | 0.5138699
[8 empty] | 22.32235 | 113.7274 | -8.030692 | 147.5824 | -0.001081169 | 0.8149481 | 1.057546 | 0.5123602
[8 empty] | 22.36938 | 114.0212 | -5.883291 | 145.435 | -0.001081169 | 0.8170538 | 1.042159 | 0.5125967
[8 empty] | 22.41857 | 114.1386 | -7.913027 | 147.4647 | -0.001081169 | 0.8178946 | 1.056703 | 0.5119953
[8 empty] | 22.47047 | 113.7852 | -7.765944 | 147.3176 | -0.001081169 | 0.8153627 | 1.055649 | 0.5092404
[8 empty] | 22.52291 | 113.9025 | -6.148039 | 145.6997 | -0.0005405844 | 0.8162034 | 1.044056 | 0.5085757
[8 empty] | 22.56994 | 113.4022 | -7.560029 | 147.1117 | -0.001081169 | 0.8126178 | 1.054174 | 0.5052989
[8 empty] | 22.624 | 114.3137 | -7.354114 | 146.9058 | -0.001081169 | 0.8191499 | 1.052698 | 0.5081207
[8 empty] | 22.67481 | 114.1369 | -6.412787 | 145.9645 | -0.001081169 | 0.8178828 | 1.045953 | 0.5062022
[8 empty] | 22.724 | 113.7248 | -5.412628 | 144.9643 | -0.001081169 | 0.8149294 | 1.038786 | 0.5032927
[8 empty] | 22.77266 | 113.4597 | -7.089366 | 146.641 | -0.001081169 | 0.8130301 | 1.050801 | 0.5010535
[8 empty] | 22.82347 | 113.6359 | -5.883291 | 145.435 | -0.001081169 | 0.8142926 | 1.042159 | 0.5007098
[8 empty] | 22.87375 | 113.5179 | -6.148039 | 145.6997 | -0.001081169 | 0.8134471 | 1.044056 | 0.4990935
[8 empty] | 22.92456 | 113.6353 | -4.530134 | 144.0818 | -0.001081169 | 0.814288 | 1.032462 | 0.4984991
[8 empty] | 22.96997 | 113.3996 | -6.206872 | 145.7585 | -0.001081169 | 0.8125997 | 1.044477 | 0.4964879
[8 empty] | 23.02241 | 113.3993 | -5.677376 | 145.229 | -0.001081169 | 0.8125974 | 1.040683 | 0.4953557
[8 empty] | 23.07647 | 113.7226 | -4.6478 | 144.1995 | -0.001081169 | 0.8149137 | 1.033305 | 0.4955961
[8 empty] | 23.12566 | 113.8988 | -5.883291 | 145.435 | -0.001081169 | 0.8161764 | 1.042159 | 0.4953037
[8 empty] | 23.17431 | 113.7808 | -6.089206 | 145.6409 | -0.001081169 | 0.8153311 | 1.043634 | 0.4937549
[8 empty] | 23.22513 | 113.7217 | -5.883291 | 145.435 | -0.001081169 | 0.8149073 | 1.042159 | 0.49242
[8 empty] | 23.27378 | 113.9567 | -5.942124 | 145.4938 | -0.001081169 | 0.8165916 | 1.04258 | 0.4924005
[8 empty] | 23.32459 | 113.8976 | -5.677376 | 145.229 | -0.001081169 | 0.8161678 | 1.040683 | 0.4910742
[8 empty] | 23.37703 | 113.7208 | -2.559232 | 142.1109 | -0.001081169 | 0.8149008 | 1.018339 | 0.4892164
[8 empty] | 23.42568 | 113.7793 | -5.118463 | 144.6701 | -0.001081169 | 0.8153204 | 1.036678 | 0.4884502
[8 empty] | 23.4765 | 113.7202 | -2.706314 | 142.258 | -0.001081169 | 0.8148967 | 1.019393 | 0.4871411
[8 empty] | 23.52731 | 113.3375 | -3.500558 | 143.0522 | -0.001081169 | 0.8121543 | 1.025084 | 0.4844623
[8 empty] | 23.57597 | 114.0726 | -4.530134 | 144.0818 | -0.001081169 | 0.8174221 | 1.032462 | 0.4865807
[8 empty] | 23.6284 | 113.5134 | -4.530134 | 144.0818 | -0.001081169 | 0.8134149 | 1.032462 | 0.4831342
[8 empty] | 23.67543 | 113.3366 | -3.088728 | 142.6404 | -0.001081169 | 0.8121482 | 1.022133 | 0.4814278
[8 empty] | 23.73111 | 113.5128 | -4.794882 | 144.3465 | -0.001081169 | 0.8134107 | 1.034359 | 0.4810407
[8 empty] | 23.77706 | 113.895 | -4.530134 | 144.0818 | -0.001081169 | 0.8161492 | 1.032462 | 0.4817183
[8 empty] | 23.82734 | 113.777 | -3.23581 | 142.7875 | -0.001081169 | 0.815304 | 1.023187 | 0.4802069
[8 empty] | 23.8814 | 113.8944 | -4.6478 | 144.1995 | -0.001081169 | 0.816145 | 1.033305 | 0.4796113
[8 empty] | 23.92897 | 113.5117 | -4.177137 | 143.7288 | -0.001081169 | 0.8134028 | 1.029933 | 0.4770586
[8 empty] | 23.9814 | 113.7173 | -6.206872 | 145.7585 | -0.001081169 | 0.8148763 | 1.044477 | 0.476873
[8 empty] | 24.02681 | 113.2759 | -4.794882 | 144.3465 | -0.001081169 | 0.8117127 | 1.034359 | 0.4741342
[8 empty] | 24.08087 | 113.6286 | -6.942284 | 146.4939 | -0.001081169 | 0.8142401 | 1.049747 | 0.4745345
[8 empty] | 24.13115 | 113.5106 | -4.383052 | 143.9347 | -0.001081169 | 0.813395 | 1.031408 | 0.4730571
[8 empty] | 24.18034 | 113.3339 | -5.118463 | 144.6701 | -0.001081169 | 0.8121283 | 1.036678 | 0.4713637
[8 empty] | 24.23278 | 113.716 | -3.029895 | 142.5816 | -0.001081169 | 0.8148667 | 1.021712 | 0.4719207
[8 empty] | 24.27981 | 113.3333 | -1.470823 | 141.0225 | -0.001081169 | 0.8121246 | 1.01054 | 0.4694305
[8 empty] | 24.33062 | 113.5096 | -3.176977 | 142.7286 | -0.001081169 | 0.8133874 | 1.022766 | 0.4691744
[8 empty] | 24.37927 | 113.4505 | -2.765147 | 142.3168 | -0.001081169 | 0.812964 | 1.019815 | 0.4679958
[8 empty] | 24.43333 | 113.8915 | -3.647641 | 143.1993 | -0.001081169 | 0.8161239 | 1.026138 | 0.4687651
[8 empty] | 24.4809 | 113.8912 | -2.235651 | 141.7873 | -0.001081169 | 0.8161222 | 1.01602 | 0.4678532
[8 empty] | 24.52956 | 113.1556 | -2.294484 | 141.8461 | -0.001081169 | 0.8108506 | 1.016442 | 0.4639262
[8 empty] | 24.58199 | 113.3906 | -0.7942443 | 140.3459 | -0.001081169 | 0.812535 | 1.005691 | 0.4638928
[8 empty] | 24.63281 | 113.5669 | -4.118304 | 143.67 | -0.001081169 | 0.813798 | 1.029511 | 0.4636514
[8 empty] | 24.68308 | 113.949 | -0.5294962 | 140.0812 | -0.001621753 | 0.8165365 | 1.003794 | 0.4642553
[8 empty] | 24.73228 | 113.331 | -2.559232 | 142.1109 | -0.001081169 | 0.8121081 | 1.018339 | 0.4608331
[8 empty] | 24.78255 | 113.2131 | 0.4118304 | 139.1398 | -0.001081169 | 0.8112632 | 0.9970489 | 0.4594225
[8 empty] | 24.83336 | 113.3894 | -1.058992 | 140.6107 | -0.001081169 | 0.8125262 | 1.007589 | 0.4591922
[8 empty] | 24.8858 | 113.7127 | -0.7354114 | 140.2871 | -0.001081169 | 0.8148431 | 1.00527 | 0.4595238
[8 empty] | 24.93445 | 113.3889 | -0.2647481 | 139.8164 | -0.001081169 | 0.8125227 | 1.001897 | 0.4573285
[8 empty] | 24.98365 | 113.4475 | 0.6177456 | 138.9339 | -0.001081169 | 0.8129426 | 0.9955734 | 0.4566626
[8 empty] | 25.03933 | 113.8885 | 0.2059152 | 139.3458 | -0.001081169 | 0.8161026 | 0.9985245 | 0.4574083
[8 empty] | 25.08474 | 113.2705 | 0.8236608 | 138.728 | -0.001081169 | 0.8116744 | 0.9940978 | 0.4541168
[8 empty] | 25.13555 | 113.2703 | -0.05883291 | 139.6105 | -0.001081169 | 0.8116727 | 1.000422 | 0.4531978
[8 empty] | 25.18258 | 113.2701 | -0.3824139 | 139.9341 | -0.001081169 | 0.8116712 | 1.00274 | 0.4523505
[8 empty] | 25.23664 | 113.8287 | -2.559232 | 142.1109 | -0.001081169 | 0.8156744 | 1.018339 | 0.4535953
[8 empty] | 25.28746 | 113.5049 | -3.588808 | 143.1405 | -0.001081169 | 0.8133541 | 1.025717 | 0.4514033
[8 empty] | 25.33827 | 113.1517 | 1.647322 | 137.9043 | -0.001081169 | 0.8108229 | 0.9881956 | 0.4491039
[8 empty] | 25.38692 | 113.2103 | -1.941486 | 141.4932 | -0.001081169 | 0.8112429 | 1.013912 | 0.4484742
[8 empty] | 25.44098 | 113.9455 | -1.264908 | 140.8166 | -0.001081169 | 0.816511 | 1.009064 | 0.4504109
[8 empty] | 25.48855 | 113.2687 | -1.147242 | 140.6989 | -0.001081169 | 0.8116613 | 1.008221 | 0.446915
[8 empty] | 25.53721 | 113.2096 | 0.2941646 | 139.2575 | -0.001621753 | 0.8112382 | 0.9978921 | 0.4458324
[8 empty] | 25.58964 | 113.5036 | -1.353157 | 140.9048 | -0.001081169 | 0.8133445 | 1.009696 | 0.4460674
[8 empty] | 25.63829 | 113.1504 | 3.529975 | 136.0217 | -0.001081169 | 0.8108135 | 0.9747049 | 0.4438433
[8 empty] | 25.69073 | 113.5031 | 3.382892 | 136.1688 | -0.001081169 | 0.8133414 | 0.9757589 | 0.4443106
[8 empty] | 25.73992 | 113.2676 | 1.970903 | 137.5808 | -0.001081169 | 0.8116536 | 0.9858769 | 0.4425463
[8 empty] | 25.78858 | 113.5027 | 1.441406 | 138.1103 | -0.001081169 | 0.8133384 | 0.9896712 | 0.4426232
[8 empty] | 25.83777 | 113.3849 | -2.412149 | 141.9638 | -0.001081169 | 0.8124938 | 1.017285 | 0.4413243
[8 empty] | 25.89183 | 113.5023 | -1.353157 | 140.9048 | -0.001081169 | 0.8133354 | 1.009696 | 0.4408564
[8 empty] | 25.93724 | 113.0315 | -0.7354114 | 140.2871 | -0.001081169 | 0.8099614 | 1.00527 | 0.4382693
[8 empty] | 25.99292 | 113.8255 | 0.2059152 | 139.3458 | -0.001081169 | 0.8156512 | 0.9985245 | 0.4403852
[8 empty] | 26.03995 | 113.4429 | 0.4706633 | 139.081 | -0.001081169 | 0.8129095 | 0.9966273 | 0.4381205
[8 empty] | 26.09076 | 113.7074 | 0 | 139.5517 | -0.001621753 | 0.8148052 | 1 | 0.4382812
[8 empty] | 26.1432 | 113.4425 | -0.323581 | 139.8752 | -0.001081169 | 0.8129066 | 1.002319 | 0.4363886
[8 empty] | 26.19185 | 113.2069 | 2.029735 | 137.5219 | -0.001081169 | 0.8112189 | 0.9854553 | 0.4346788
[8 empty] | 26.24267 | 113.7068 | 2.382733 | 137.1689 | -0.001081169 | 0.8148009 | 0.9829258 | 0.4357419
[8 empty] | 26.29186 | 113.3831 | 5.089047 | 134.4626 | -0.001081169 | 0.8124809 | 0.9635329 | 0.4336952
[8 empty] | 26.34214 | 113.2064 | 1.088409 | 138.4633 | -0.001081169 | 0.8112147 | 0.9922007 | 0.4321967
[8 empty] | 26.39133 | 113.3827 | 1.647322 | 137.9043 | -0.001081169 | 0.8124782 | 0.9881956 | 0.4320592
[8 empty] | 26.43998 | 113.7649 | -1.264908 | 140.8166 | -0.001081169 | 0.8152172 | 1.009064 | 0.4327098
[8 empty] | 26.49404 | 113.2058 | 3.265227 | 136.2864 | -0.001081169 | 0.8112107 | 0.976602 | 0.4297166
[8 empty] | 26.54323 | 113.3233 | 0 | 139.5517 | -0.001081169 | 0.8120526 | 1 | 0.4293628
[8 empty] | 26.59351 | 113.2643 | 1.029576 | 138.5221 | -0.001081169 | 0.8116297 | 0.9926223 | 0.4283292
[8 empty] | 26.63946 | 113.1464 | 3.265227 | 136.2864 | -0.001081169 | 0.8107853 | 0.976602 | 0.4271481
[8 empty] | 26.69838 | 113.9993 | 2.176818 | 137.3748 | -0.001081169 | 0.8168968 | 0.9844013 | 0.4293998
[8 empty] | 26.74217 | 113.3226 | 1.559072 | 137.9926 | -0.001081169 | 0.8120475 | 0.988828 | 0.4261661
[8 empty] | 26.7946 | 113.2636 | 4.471301 | 135.0804 | -0.001081169 | 0.8116246 | 0.9679595 | 0.4251119
[8 empty] | 26.84542 | 113.0869 | 3.647641 | 135.904 | -0.001081169 | 0.8103586 | 0.9738617 | 0.4236491
[8 empty] | 26.89407 | 113.881 | 1.088409 | 138.4633 | -0.001081169 | 0.8160488 | 0.9922007 | 0.4258353
[8 empty] | 26.94489 | 113.3807 | -0.5883291 | 140.14 | -0.001081169 | 0.8124641 | 1.004216 | 0.4231756
[8 empty] | 26.99354 | 113.4982 | 1.441406 | 138.1103 | -0.001081169 | 0.8133061 | 0.9896712 | 0.4228482
[8 empty] | 27.04922 | 113.3215 | 3.176977 | 136.3747 | -0.001081169 | 0.81204 | 0.9772344 | 0.4213246
[8 empty] | 27.09841 | 113.6155 | 3.265227 | 136.2864 | -0.001081169 | 0.8141468 | 0.976602 | 0.4216447
[8 empty] | 27.14382 | 113.4389 | 4.206553 | 135.3451 | -0.001081169 | 0.812881 | 0.9698567 | 0.4202886
[8 empty] | 27.19626 | 113.4387 | 4.471301 | 135.0804 | -0.001081169 | 0.8128798 | 0.9679595 | 0.4194776
[8 empty] | 27.24707 | 113.2621 | 4.677216 | 134.8744 | -0.001081169 | 0.8116139 | 0.966484 | 0.4180469
[8 empty] | 27.29735 | 113.3207 | 2.176818 | 137.3748 | -0.001081169 | 0.8120343 | 0.9844013 | 0.4174919
[8 empty] | 27.34816 | 113.3794 | 3.000478 | 136.5512 | -0.001081169 | 0.8124548 | 0.9784992 | 0.4169308
[8 empty] | 27.4006 | 113.8205 | 3.118144 | 136.4335 | -0.001081169 | 0.8156155 | 0.977656 | 0.4177426
[8 empty] | 27.44925 | 113.3791 | 5.824458 | 133.7272 | -0.001081169 | 0.8124526 | 0.9582631 | 0.4153942
[8 empty] | 27.49845 | 113.4966 | 4.471301 | 135.0804 | -0.001081169 | 0.8132947 | 0.9679595 | 0.4150784
[8 empty] | 27.5471 | 113.5553 | 3.941805 | 135.6099 | -0.001081169 | 0.8137153 | 0.9717538 | 0.4145584
[8 empty] | 27.60656 | 113.8787 | 2.235651 | 137.316 | -0.001081169 | 0.8160327 | 0.9839798 | 0.4148369
[8 empty] | 27.64494 | 113.202 | 4.000638 | 135.551 | -0.001081169 | 0.8111837 | 0.9713322 | 0.4118132
[8 empty] | 27.70116 | 113.8196 | 3.647641 | 135.904 | -0.001081169 | 0.8156092 | 0.9738617 | 0.4132068
[8 empty] | 27.75144 | 113.5547 | 3.588808 | 135.9629 | -0.001081169 | 0.8137111 | 0.9742833 | 0.4115038
[8 empty] | 27.80063 | 113.1428 | 6.765785 | 132.7859 | -0.001081169 | 0.810759 | 0.9515177 | 0.4092938
[8 empty] | 27.85253 | 113.878 | 5.971541 | 133.5801 | -0.001081169 | 0.8160278 | 0.9572091 | 0.411171
[8 empty] | 27.9001 | 113.2013 | 8.38369 | 131.168 | -0.001081169 | 0.8111786 | 0.9399241 | 0.4080445
[8 empty] | 27.95254 | 113.613 | 7.648279 | 131.9034 | -0.001081169 | 0.8141287 | 0.9451939 | 0.4087518
[8 empty] | 28.00281 | 113.4364 | 7.530613 | 132.0211 | -0.001081169 | 0.812863 | 0.9460371 | 0.4073872
[8 empty] | 28.05038 | 113.2009 | 5.765625 | 133.786 | -0.001081169 | 0.8111758 | 0.9586847 | 0.4058569
[8 empty] | 28.10282 | 113.3773 | 7.118782 | 132.4329 | -0.001081169 | 0.8124396 | 0.9489882 | 0.4057272
[8 empty] | 28.15309 | 113.8184 | 4.941965 | 134.6097 | -0.001081169 | 0.8156006 | 0.9645868 | 0.4065696
[8 empty] | 28.20229 | 113.3771 | 6.706952 | 132.8447 | -0.001081169 | 0.8124378 | 0.9519393 | 0.4042954
[8 empty] | 28.25256 | 113.4946 | 3.176977 | 136.3747 | -0.001081169 | 0.8132801 | 0.9772344 | 0.403992
[8 empty] | 28.30175 | 113.3768 | 5.677376 | 133.8743 | -0.001621753 | 0.8124361 | 0.959317 | 0.4028736
[8 empty] | 28.35419 | 113.8179 | 5.500877 | 134.0508 | -0.001081169 | 0.8155971 | 0.9605818 | 0.4036843
[8 empty] | 28.40447 | 114.112 | 4.206553 | 135.3451 | -0.001081169 | 0.8177042 | 0.9698567 | 0.404005
[8 empty] | 28.4569 | 113.8765 | 6.353954 | 133.1977 | -0.001081169 | 0.816017 | 0.9544688 | 0.4024332
[8 empty] | 28.50447 | 113.4352 | 6.177456 | 133.3742 | -0.001081169 | 0.8128543 | 0.9557336 | 0.4002132
[8 empty] | 28.55475 | 113.9351 | 7.177615 | 132.3741 | -0.001081169 | 0.816437 | 0.9485666 | 0.4012594
[8 empty] | 28.60881 | 114.0527 | 5.824458 | 133.7272 | -0.001081169 | 0.8172793 | 0.9582631 | 0.4009121
[8 empty] | 28.65638 | 113.6996 | 5.294962 | 134.2567 | -0.001081169 | 0.814749 | 0.9620573 | 0.3990144
[8 empty] | 28.70827 | 113.1994 | 8.001276 | 131.5504 | -0.001081169 | 0.8111648 | 0.9426644 | 0.3965508
[8 empty] | 28.75422 | 113.3758 | 4.530134 | 135.0215 | -0.001081169 | 0.8124288 | 0.9675379 | 0.3965306
[8 empty] | 28.8045 | 113.3169 | 6.177456 | 133.3742 | -0.001081169 | 0.8120065 | 0.9557336 | 0.3956339
[8 empty] | 28.85531 | 113.1403 | 8.324857 | 131.2268 | -0.001081169 | 0.810741 | 0.9403457 | 0.3943251
[8 empty] | 28.90613 | 113.3167 | 7.38353 | 132.1681 | -0.001081169 | 0.812005 | 0.9470911 | 0.3942422
[8 empty] | 28.95802 | 113.699 | 6.9717 | 132.58 | -0.001081169 | 0.8147446 | 0.9500422 | 0.3948559
[8 empty] | 29.0056 | 113.3165 | 6.912867 | 132.6388 | -0.001081169 | 0.8120037 | 0.9504637 | 0.3928895
[8 empty] | 29.05803 | 114.4048 | 3.176977 | 136.3747 | -0.001081169 | 0.8198023 | 0.9772344 | 0.3959258
[8 empty] | 29.10831 | 113.4928 | 6.648119 | 132.9035 | -0.001081169 | 0.813267 | 0.9523609 | 0.3921089
[8 empty] | 29.15912 | 113.8163 | 3.588808 | 135.9629 | -0.001081169 | 0.8155851 | 0.9742833 | 0.392535
[8 empty] | 29.20994 | 113.7573 | 7.177615 | 132.3741 | -0.001081169 | 0.8151629 | 0.9485666 | 0.3916504
[8 empty] | 29.25535 | 113.2572 | 6.295122 | 133.2565 | -0.001081169 | 0.8115788 | 0.9548904 | 0.3893328
[8 empty] | 29.30778 | 113.816 | 10.76642 | 128.7852 | -0.001081169 | 0.8155832 | 0.9228499 | 0.390543
[8 empty] | 29.35643 | 113.9336 | 6.854034 | 132.6976 | -0.001081169 | 0.8164258 | 0.9508853 | 0.3902963
[8 empty] | 29.40887 | 113.757 | 9.883929 | 129.6677 | -0.001081169 | 0.8151605 | 0.9291737 | 0.3889999
[8 empty] | 29.46293 | 113.8157 | 7.854194 | 131.6975 | -0.0005405844 | 0.8155814 | 0.9437184 | 0.3884856
[8 empty] | 29.50834 | 113.3156 | 10.82526 | 128.7264 | -0.001081169 | 0.8119975 | 0.9224283 | 0.3861928
[8 empty] | 29.55753 | 113.6097 | 8.79552 | 130.7561 | -0.001081169 | 0.8141048 | 0.936973 | 0.386545
[8 empty] | 29.61159 | 113.8155 | 9.736847 | 129.8148 | -0.001081169 | 0.8155798 | 0.9302277 | 0.3865345
[8 empty] | 29.66024 | 113.8743 | 8.118942 | 131.4327 | -0.001081169 | 0.8160009 | 0.9418212 | 0.3860986
[8 empty] | 29.71106 | 113.3741 | 11.17825 | 128.3734 | -0.001081169 | 0.8124169 | 0.9198988 | 0.3837548
[8 empty] | 29.76187 | 113.4917 | 9.619181 | 129.9325 | -0.001081169 | 0.8132596 | 0.9310708 | 0.3834947
[8 empty] | 29.81053 | 113.3152 | 9.413266 | 130.1384 | -0.001081169 | 0.8119943 | 0.9325464 | 0.3822766
[8 empty] | 29.86134 | 113.1974 | 11.91366 | 127.638 | -0.001081169 | 0.8111507 | 0.914629 | 0.3812318
[8 empty] | 29.91378 | 113.6092 | 9.883929 | 129.6677 | -0.001081169 | 0.8141013 | 0.9291737 | 0.38194
[8 empty] | 29.96243 | 113.2561 | 9.736847 | 129.8148 | -0.001081169 | 0.8115714 | 0.9302277 | 0.3801415
[8 empty] | 30.01324 | 113.9327 | 10.56051 | 128.9912 | -0.001081169 | 0.8164191 | 0.9243255 | 0.3817519