## General
ID | Test identification
Test identification | Location | NWZ-BH-5027
Test identification | Sample | 15-2
Test identification | Depth | 14.25 | [m]
Test identification | Test number | DSS162
Specimen Visual Description
Specimen Visual Description | Brown SAND
Initial Specimen Conditions
Initial Specimen Conditions | Test start date | 13/06/2024
Initial Specimen Conditions | Type of sample | Re-compacted
Initial Specimen Conditions | Specimen orientation | Vertical
Initial Specimen Conditions | Diameter | 66.49 | [mm]
Initial Specimen Conditions | Length | 30 | [mm]
Initial Specimen Conditions | Water content | 10.38986 | [%]
Initial Specimen Conditions | Bulk density | 1.883638 | [Mg/m³]
Initial Specimen Conditions | Dry density | 1.70635 | [Mg/m³]
Initial Specimen Conditions | Void ratio | 0.5530225 | [-]
Initial Specimen Conditions | Degree of saturation | 49.78666 | [%]
Initial Specimen Conditions | Assumed particle density | 2.65 | [Mg/m³]
Initial Specimen Conditions | Water content at start of test | 20.9 | [%]
Initial Specimen Conditions | Bulk density at start of test | 2.06 | [Mg/m³]
Initial Specimen Conditions | Degree of saturation at start of test | 100 | [%]
Consolidation - 1
Consolidation - 1 | svc | 142.8784 | [kPa]
Consolidation - 1 | Vertical strain | 1.132 | [%]
Consolidation - 1 | Bulk density | 2.074609 | [Mg/m³]
Consolidation - 1 | Dry density | 1.725887 | [Mg/m³]
Consolidation - 1 | Void ratio | 0.5354422 | [-]
Consolidation - 1 | Water content | 20.20537 | [%]
Consolidation - 2
Consolidation - 2 | svc |  | [kPa]
Consolidation - 2 | Vertical strain |  | [%]
Consolidation - 2 | Bulk density |  | [Mg/m³]
Consolidation - 2 | Dry density |  | [Mg/m³]
Consolidation - 2 | Void ratio |  | [-]
Consolidation - 2 | Water content |  | [%]
Stress Controlled Cyclic Loading - Constant Vertical Stress
Stress Controlled Cyclic Loading - Constant Vertical Stress | sv |  | [kPa]
Stress Controlled Cyclic Loading - Constant Vertical Stress | Reference stress |  | [kPa]
Stress Controlled Cyclic Loading - Constant Vertical Stress | Mean tav |  | [kPa]
Stress Controlled Cyclic Loading - Constant Vertical Stress | Mean tcy |  | [kPa]
Stress Controlled Cyclic Loading - Constant Vertical Stress | Frequency |  | [Hz]
Stress Controlled Cyclic Loading - Constant Vertical Stress | Number of cycles applied (N) |  | [-]
Stress Controlled Cyclic Loading - Constant Vertical Stress | Vertical strain |  | [%]
Stress Controlled Cyclic Loading - Constant Vertical Stress | Bulk density |  | [Mg/m³]
Stress Controlled Cyclic Loading - Constant Vertical Stress | Dry density |  | [Mg/m³]
Stress Controlled Cyclic Loading - Constant Vertical Stress | Void ratio |  | [-]
Stress Controlled Cyclic Loading - Constant Vertical Stress | Cycle | gav | gcy | G | l
Stress Controlled Cyclic Loading - Constant Vertical Stress | [-] | [%] | [%] | [MPa] | [%]
Stress Controlled Cyclic Loading - Constant Vertical Stress
Stress Controlled Cyclic Loading - Constant Vertical Stress
Stress Controlled Cyclic Loading - Constant Vertical Stress
Stress Controlled Cyclic Loading - Constant Vertical Stress
Stress Controlled Cyclic Loading - Constant Vertical Stress
Stress Controlled Cyclic Loading - Constant Vertical Stress
Stress Controlled Cyclic Loading - Constant Vertical Stress
Stress Controlled Cyclic Loading - Constant Vertical Stress
Stress Controlled Cyclic Loading - Constant Vertical Stress
Stress Controlled Cyclic Loading - Constant Vertical Stress
Stress Controlled Cyclic Loading - Constant Vertical Stress
Stress Controlled Cyclic Loading - Constant Vertical Stress
Stress Controlled Cyclic Loading - Constant Vertical Stress
Stress Controlled Cyclic Loading - Constant Vertical Stress
Stress Controlled Cyclic Loading - Constant Vertical Stress
Stress Controlled Cyclic Loading - Constant Vertical Stress
Stress Controlled Cyclic Loading - Constant Vertical Stress
Stress Controlled Cyclic Loading - Constant Vertical Stress
Stress Controlled Cyclic Loading - Constant Vertical Stress
Stress Controlled Cyclic Loading - Constant Vertical Stress
Stress Controlled Cyclic Loading - Constant Vertical Stress
Stress Controlled Cyclic Loading - Constant Vertical Stress
Stress Controlled Cyclic Loading - Constant Vertical Stress
Stress Controlled Cyclic Loading - Constant Vertical Stress
Stress Controlled Cyclic Loading - Constant Vertical Stress
Stress Controlled Cyclic Loading - Constant Vertical Stress
Stress Controlled Cyclic Loading - Constant Vertical Stress
Stress Controlled Cyclic Loading - Constant Vertical Stress
Stress Controlled Cyclic Loading - Constant Vertical Stress
Stress Controlled Cyclic Loading - Constant Vertical Stress
Consolidation - 3
Consolidation - 3 | svc |  | [kPa]
Consolidation - 3 | Vertical strain |  | [%]
Consolidation - 3 | Bulk density |  | [Mg/m³]
Consolidation - 3 | Dry density |  | [Mg/m³]
Consolidation - 3 | Void ratio |  | [-]
Consolidation - 3 | Water content |  | [%]
Shearing - Constant Vertical Stress
At peak shear stress
Shearing - Constant Vertical Stress - At peak shear stress | Shear stress |  | [kPa]
Shearing - Constant Vertical Stress - At peak shear stress | Shear strain |  | [%]
Shearing - Constant Vertical Stress - At peak shear stress | Vertical stress |  | [kPa]
Shearing - Constant Vertical Stress - At peak shear stress | Vertical strain |  | [%]
Shearing - Constant Vertical Stress - At peak shear stress | Bulk density |  | [Mg/m³]
Shearing - Constant Vertical Stress - At peak shear stress | Dry density |  | [Mg/m³]
Shearing - Constant Vertical Stress - At peak shear stress | Void ratio |  | [-]
Shearing - Constant Vertical Stress - At peak shear stress | Rate of strain |  | [%/hour]
At 15 % shear strain
Shearing - Constant Vertical Stress - At 15 % shear strain | Shear stress |  | [kPa]
Shearing - Constant Vertical Stress - At 15 % shear strain | Vertical stress |  | [kPa]
Shearing - Constant Vertical Stress - At 15 % shear strain | Vertical strain |  | [%]
Shearing - Constant Vertical Stress - At 15 % shear strain | Bulk density |  | [Mg/m³]
Shearing - Constant Vertical Stress - At 15 % shear strain | Dry density |  | [Mg/m³]
Shearing - Constant Vertical Stress - At 15 % shear strain | Void ratio |  | [-]
Shearing - Constant Volume
At peak shear stress
Shearing - Constant Volume - At peak shear stress | Shear stress | 848.6433 | [kPa]
Shearing - Constant Volume - At peak shear stress | Shear strain | 30.06789 | [%]
Shearing - Constant Volume - At peak shear stress | Shear induced -Dsv | -1347.999 | [kPa]
Shearing - Constant Volume - At peak shear stress | Vertical stress | 1491.022 | [kPa]
Shearing - Constant Volume - At peak shear stress | Vertical strain | 0 | [%]
Shearing - Constant Volume - At peak shear stress | Rate of strain | 5.011314 | [%/hour]
At 15 % shear strain
Shearing - Constant Volume - At 15 % shear strain | Shear stress | 384.4016 | [kPa]
Shearing - Constant Volume - At 15 % shear strain | Shear induced -Dsv | -519.5579 | [kPa]
Shearing - Constant Volume - At 15 % shear strain | Vertical stress | 662.5804 | [kPa]
Shearing - Constant Volume - At 15 % shear strain | Vertical strain | 0 | [%]
Final Specimen Conditions
Final Specimen Conditions | Water content | 20.20537 | [%]
Final Specimen Conditions | Bulk Density | 2.074609 | [Mg/m³]
Final Specimen Conditions | Dry density | 1.725887 | [Mg/m³]
Final Specimen Conditions | Void ratio | 0.5354422 | [-]

## Consolidation - 1
Consolidation - 1
Root Time | Vertical Strain | Vertical Consolidation Stress
[minutes0.5] | [%] | [kPa]
0 | 0 | -0.4032046
0.4082483 | 0.02766667 | 0.2880033
0.8164966 | 0.2053333 | 3.772843
1.224745 | 0.3753333 | 9.993714
1.632993 | 0.5036667 | 18.57621
2.041241 | 0.6116667 | 29.26113
2.44949 | 0.7066667 | 42.45169
2.857738 | 0.794 | 58.00386
3.265986 | 0.87 | 75.94647
3.674235 | 0.9413333 | 96.1643
4.082483 | 1.008 | 118.8878
4.490731 | 1.069333 | 142.936
4.898979 | 1.084 | 143.0224
5.307228 | 1.088333 | 143.0224
5.715476 | 1.091333 | 142.9936
6.123724 | 1.094333 | 142.9936
6.531973 | 1.096 | 143.0224
6.940221 | 1.097667 | 143.0512
7.348469 | 1.098667 | 143.0224
7.756718 | 1.100333 | 143.0224
8.164966 | 1.102 | 142.9936
8.573214 | 1.103667 | 143.0224
8.981462 | 1.104667 | 143.0224
9.389711 | 1.106 | 142.9072
9.797959 | 1.107333 | 142.9936
10.20621 | 1.108667 | 142.9648
10.61446 | 1.109 | 142.9648
11.0227 | 1.110333 | 143.0512
11.43095 | 1.110667 | 142.9936
11.8392 | 1.111667 | 142.9648
12.24745 | 1.112 | 142.9648
12.6557 | 1.112667 | 143.0224
13.06395 | 1.113333 | 142.9072
13.47219 | 1.113333 | 143.0512
13.88044 | 1.114333 | 142.9936
14.28869 | 1.115 | 142.8784
14.69694 | 1.116 | 142.9648
15.10519 | 1.116667 | 142.9648
15.51344 | 1.117667 | 143.1088
15.92168 | 1.117333 | 142.9648
16.32993 | 1.117667 | 142.936
16.73818 | 1.118667 | 142.9936
17.14643 | 1.119333 | 142.9648
17.55468 | 1.119333 | 142.936
17.96292 | 1.120333 | 142.9936
18.37117 | 1.120333 | 143.08
18.77942 | 1.121333 | 142.9936
19.18767 | 1.121667 | 142.9936
19.59592 | 1.122 | 142.9072
20.00417 | 1.122 | 142.9648
20.41241 | 1.123 | 142.936
20.82066 | 1.123333 | 143.0224
21.22891 | 1.123333 | 142.936
21.63716 | 1.124 | 143.0224
22.04541 | 1.123667 | 142.936
22.45366 | 1.124333 | 143.08
22.8619 | 1.125 | 142.9648
23.27015 | 1.125 | 142.9648
23.6784 | 1.126 | 142.9648
24.08665 | 1.126333 | 143.0224
24.4949 | 1.125667 | 142.9072
24.90315 | 1.126667 | 142.9936
25.31139 | 1.126667 | 143.08
25.71964 | 1.127 | 142.9648
26.12789 | 1.127667 | 143.0512
26.53614 | 1.128333 | 143.0224
26.94439 | 1.127667 | 143.08
27.35264 | 1.128333 | 143.0224
27.76088 | 1.129 | 142.9936
28.16913 | 1.129333 | 142.936
28.57738 | 1.129 | 142.9072
28.98563 | 1.129333 | 142.9648
29.39388 | 1.129333 | 143.08
29.80213 | 1.13 | 143.08
30.21037 | 1.130333 | 142.9072
30.61862 | 1.129667 | 143.0512
31.02687 | 1.128667 | 142.9072
31.43512 | 1.128667 | 142.9648
31.84337 | 1.128667 | 143.1664
32.25161 | 1.128 | 143.0224
32.65986 | 1.128 | 142.9072
33.06811 | 1.128 | 142.9648
33.47636 | 1.128 | 143.0224
33.88461 | 1.128667 | 143.0224
34.29286 | 1.129 | 142.9648
34.7011 | 1.130333 | 143.0224
35.10935 | 1.130333 | 142.8784
35.5176 | 1.131333 | 142.9936
35.92585 | 1.131 | 143.08
36.3341 | 1.131333 | 142.9648
36.74235 | 1.131667 | 143.1376
37.15059 | 1.131667 | 142.936
37.55884 | 1.132 | 142.8784

## Consolidation - 2
Consolidation - 2
Root Time | Vertical Strain | Vertical Consolidation Stress
[minutes0.5] | [%] | [kPa]

## Cyclic Preshear
Stress Controlled Cyclic Loading - Constant Vertical Stress
Number of Cycles | Shear Stress | Shear Strain | Shear induced -DVertical Stress | Shear induced -Δσv/σvc | Vertical stress | Vertical strain | Vertical stress / consolidation Stress | Shear Stress / Consolidation Stress | Number of Cycles | Shear modulus | Damping ratio
[-] | [kPa] | [%] | [kPa] | [-] | [kPa] | [%] | [-] | [-] | [-] | [MPa] | [%]

## Consolidation - 3
Consolidation - 3
Root Time | Vertical Strain | Vertical Consolidation Stress
[minutes0.5] | [%] | [kPa]

## Shearing
Shearing Stage - Constant Vertical Stress | [7 empty] | Shearing Stage - Constant Volume
Shear Strain | Shear Stress | Shear Induced -DVertical Stress | Vertical Stress | Shear Induced ΔVertical Strain | Shear Stress / Consolidation Stress | Vertical Stress / Consolidation Stress | Shear Modulus | Shear Strain | Shear Stress | Shear induced -DVertical Stress | Vertical Stress | Shear Induced DVertical Strain | Shear Stress / Consolidation Stress | Vertical Stress / Consolidation Stress | Shear Modulus
[%] | [kPa] | [kPa] | [kPa] | [%] | [-] | [-] | [MPa] | [%] | [kPa] | [kPa] | [kPa] | [%] | [-] | [-] | [MPa]
[8 empty] | 0 | -0.05400062 | 0 | 143.0224 | 0 | -0.0003775675 | 1
[8 empty] | 0.08181027 | 14.37274 | 12.81615 | 130.2063 | 0.00101145 | 0.1004929 | 0.9103907 | 17.63439
[8 empty] | 0.1657963 | 18.92091 | 30.64355 | 112.3789 | 0.0003371499 | 0.1322933 | 0.7857431 | 11.44471
[8 empty] | 0.2476066 | 21.13633 | 42.71089 | 100.3115 | 0.0006742997 | 0.1477833 | 0.7013693 | 8.558063
[8 empty] | 0.3302872 | 21.91171 | 52.3878 | 90.63464 | 0.00101145 | 0.1532047 | 0.6337092 | 6.650488
[8 empty] | 0.4160139 | 22.57182 | 59.41508 | 83.60736 | 0.0003371499 | 0.1578201 | 0.5845751 | 5.438717
[8 empty] | 0.5017406 | 22.68473 | 65.49195 | 77.53049 | 0.0003371499 | 0.1586096 | 0.5420862 | 4.531968
[8 empty] | 0.5870322 | 22.39445 | 70.53201 | 72.49043 | 0.0006742997 | 0.15658 | 0.5068466 | 3.824058
[8 empty] | 0.6666667 | 22.85314 | 73.90164 | 69.12079 | 0.0003371499 | 0.1597871 | 0.4832863 | 3.436071
[8 empty] | 0.7502176 | 22.99493 | 76.98328 | 66.03915 | 0.0006742997 | 0.1607785 | 0.4617398 | 3.072299
[8 empty] | 0.8337685 | 23.07912 | 79.1433 | 63.87913 | 0.0003371499 | 0.1613671 | 0.4466371 | 2.774526
[8 empty] | 0.9208007 | 23.42244 | 80.18012 | 62.84232 | 0.0006742997 | 0.1637676 | 0.4393878 | 2.549568
[8 empty] | 0.9978242 | 23.47802 | 81.82174 | 61.2007 | 0.0003371499 | 0.1641562 | 0.4279098 | 2.358333
[8 empty] | 1.08181 | 24.08063 | 82.54174 | 60.48069 | 0.0003371499 | 0.1683696 | 0.4228756 | 2.230949
[8 empty] | 1.166232 | 24.48164 | 83.26175 | 59.76068 | 0.0006742997 | 0.1711734 | 0.4178413 | 2.103839
[8 empty] | 1.253699 | 24.50817 | 83.80896 | 59.21348 | 0 | 0.1713589 | 0.4140153 | 1.959176
[8 empty] | 1.337685 | 24.8516 | 84.50017 | 58.52227 | 0.0006742997 | 0.1737602 | 0.4091824 | 1.861844
[8 empty] | 1.416014 | 25.45439 | 84.58657 | 58.43587 | 0 | 0.1779748 | 0.4085783 | 1.801422
[8 empty] | 1.5 | 25.97064 | 84.12576 | 58.89667 | 0 | 0.1815844 | 0.4118002 | 1.734976
[8 empty] | 1.585727 | 26.28525 | 83.78016 | 59.24228 | 0 | 0.1837841 | 0.4142167 | 1.661021
[8 empty] | 1.668842 | 26.71513 | 83.49215 | 59.53028 | 0.0006742997 | 0.1867898 | 0.4162304 | 1.604054
[8 empty] | 1.753264 | 27.31779 | 82.94495 | 60.07749 | 0.0003371499 | 0.1910036 | 0.4200564 | 1.561191
[8 empty] | 1.836815 | 28.09329 | 81.87934 | 61.1431 | 0.0006742997 | 0.1964257 | 0.427507 | 1.532397
[8 empty] | 1.91993 | 28.43679 | 81.53373 | 61.4887 | 0.0006742997 | 0.1988275 | 0.4299235 | 1.483949
[8 empty] | 2.004787 | 29.47147 | 80.46812 | 62.55432 | -0.0003371499 | 0.2060619 | 0.4373741 | 1.472749
[8 empty] | 2.086597 | 30.13183 | 79.57531 | 63.44713 | 0.00101145 | 0.210679 | 0.4436166 | 1.446653
[8 empty] | 2.173194 | 31.10888 | 78.4521 | 64.57034 | 0.0006742997 | 0.2175105 | 0.45147 | 1.433967
[8 empty] | 2.254134 | 32.02847 | 77.12728 | 65.89515 | 0.0003371499 | 0.2239402 | 0.460733 | 1.423273
[8 empty] | 2.335074 | 32.48727 | 76.46487 | 66.55756 | 0.0006742997 | 0.2271481 | 0.4653645 | 1.393586
[8 empty] | 2.425152 | 33.43546 | 75.08246 | 67.93998 | 0 | 0.2337777 | 0.4750302 | 1.380922
[8 empty] | 2.508703 | 34.41261 | 73.67124 | 69.35119 | 0 | 0.2406099 | 0.4848973 | 1.373882
[8 empty] | 2.590078 | 34.98663 | 72.77843 | 70.244 | 0.0003371499 | 0.2446233 | 0.4911398 | 1.352879
[8 empty] | 2.673629 | 35.9926 | 71.42482 | 71.59762 | 0.0006742997 | 0.251657 | 0.5006041 | 1.348227
[8 empty] | 2.756745 | 37.11379 | 69.7832 | 73.23924 | 0.0006742997 | 0.2594963 | 0.5120822 | 1.348249
[8 empty] | 2.83812 | 38.09102 | 68.42958 | 74.59285 | 0.0006742997 | 0.266329 | 0.5215465 | 1.344024
[8 empty] | 2.921236 | 39.03943 | 67.16237 | 75.86007 | 0.0003371499 | 0.2729602 | 0.5304068 | 1.33825
[8 empty] | 3.008703 | 40.24693 | 65.43435 | 77.58809 | 0.00101145 | 0.2814029 | 0.5424889 | 1.339479
[8 empty] | 3.093124 | 41.19532 | 63.50473 | 79.51771 | 0 | 0.288034 | 0.5559807 | 1.333581
[8 empty] | 3.173194 | 42.48942 | 61.77671 | 81.24573 | 0.0006742997 | 0.2970822 | 0.5680628 | 1.340713
[8 empty] | 3.256745 | 43.43784 | 60.16389 | 82.85855 | 0.0006742997 | 0.3037135 | 0.5793395 | 1.335439
[8 empty] | 3.339426 | 44.9335 | 57.91746 | 85.10497 | 0.0003371499 | 0.314171 | 0.5950463 | 1.347163
[8 empty] | 3.423412 | 46.54433 | 55.69984 | 87.3226 | 0.00101145 | 0.3254338 | 0.6105518 | 1.361167
[8 empty] | 3.509138 | 47.52153 | 53.85662 | 89.16582 | 0.0006742997 | 0.3322662 | 0.6234394 | 1.355761
[8 empty] | 3.593995 | 48.78675 | 51.89819 | 91.12424 | 0.0003371499 | 0.3411126 | 0.6371325 | 1.358954
[8 empty] | 3.67537 | 49.90806 | 50.25657 | 92.76586 | 0.0006742997 | 0.3489527 | 0.6486106 | 1.359375
[8 empty] | 3.761097 | 51.40368 | 48.01015 | 95.01229 | 0.00101145 | 0.3594099 | 0.6643174 | 1.368156
[8 empty] | 3.845083 | 52.78415 | 45.90772 | 97.11471 | 0 | 0.3690621 | 0.6790173 | 1.374175
[8 empty] | 3.922541 | 54.30878 | 43.3733 | 99.64914 | 0 | 0.3797221 | 0.6967378 | 1.385907
[8 empty] | 4.008268 | 55.60282 | 41.12687 | 101.8956 | 0.0003371499 | 0.3887699 | 0.7124446 | 1.38855
[8 empty] | 4.090949 | 57.18495 | 39.02445 | 103.998 | 0.0003371499 | 0.399832 | 0.7271446 | 1.399161
[8 empty] | 4.17624 | 58.47902 | 36.86442 | 106.158 | 0.0006742997 | 0.40888 | 0.7422473 | 1.401572
[8 empty] | 4.262837 | 59.57146 | 34.9924 | 108.03 | 0.0003371499 | 0.4165183 | 0.7553363 | 1.398727
[8 empty] | 4.343342 | 61.49926 | 32.16997 | 110.8525 | 0.0003371499 | 0.4299973 | 0.7750705 | 1.417187
[8 empty] | 4.427328 | 63.13898 | 29.83714 | 113.1853 | 0.0003371499 | 0.4414621 | 0.7913814 | 1.427339
[8 empty] | 4.508703 | 64.49077 | 27.59072 | 115.4317 | 0.0003371499 | 0.4509137 | 0.8070882 | 1.43156
[8 empty] | 4.594865 | 66.24566 | 24.68188 | 118.3406 | 0.0003371499 | 0.4631837 | 0.8274265 | 1.442908
[8 empty] | 4.676675 | 67.71265 | 22.32026 | 120.7022 | 0.0003371499 | 0.4734408 | 0.8439388 | 1.449035
[8 empty] | 4.763272 | 69.23715 | 19.61302 | 123.4094 | 0 | 0.4840999 | 0.8628675 | 1.454696
[8 empty] | 4.844648 | 70.70417 | 17.453 | 125.5694 | 0.0006742997 | 0.4943572 | 0.8779702 | 1.460543
[8 empty] | 4.926023 | 72.34399 | 14.68817 | 128.3343 | 0.00101145 | 0.5058227 | 0.8973017 | 1.469705
[8 empty] | 5.012185 | 74.27172 | 11.83694 | 131.1855 | 0.0006742997 | 0.5193012 | 0.9172372 | 1.482901
[8 empty] | 5.0953 | 75.88273 | 9.158505 | 133.8639 | 0.00101145 | 0.5305652 | 0.9359646 | 1.490329
[8 empty] | 5.177111 | 77.49377 | 6.912079 | 136.1104 | 0.00101145 | 0.5418294 | 0.9516714 | 1.497897
[8 empty] | 5.262837 | 79.27753 | 4.003246 | 139.0192 | 0.0006742997 | 0.5543013 | 0.9720097 | 1.507391
[8 empty] | 5.345518 | 80.68696 | 1.900822 | 141.1216 | 0.0006742997 | 0.564156 | 0.9867096 | 1.510442
[8 empty] | 5.426893 | 82.64363 | -0.9216105 | 143.944 | 0.0006742997 | 0.5778369 | 1.006444 | 1.523849
[8 empty] | 5.51262 | 84.54262 | -4.147247 | 147.1697 | 0.0003371499 | 0.5911144 | 1.028997 | 1.534599
[8 empty] | 5.597476 | 85.86563 | -6.681676 | 149.7041 | 0.0003371499 | 0.6003647 | 1.046718 | 1.534971
[8 empty] | 5.677981 | 87.96634 | -9.792112 | 152.8145 | 0.0003371499 | 0.6150528 | 1.068466 | 1.550205
[8 empty] | 5.762837 | 89.57737 | -12.47054 | 155.493 | 0.0003371499 | 0.6263169 | 1.087193 | 1.555334
[8 empty] | 5.846388 | 91.44763 | -15.55218 | 158.5746 | 0.0003371499 | 0.6393936 | 1.108739 | 1.565097
[8 empty] | 5.929939 | 93.60591 | -18.74901 | 161.7714 | 0.0006742997 | 0.6544841 | 1.131091 | 1.579441
[8 empty] | 6.014795 | 95.67776 | -22.14745 | 165.1699 | 0.0003371499 | 0.6689703 | 1.154853 | 1.591605
[8 empty] | 6.0953 | 97.49051 | -25.34429 | 168.3667 | 0.0003371499 | 0.6816449 | 1.177205 | 1.600323
[8 empty] | 6.181027 | 99.70636 | -28.80033 | 171.8228 | 0.0006742997 | 0.6971379 | 1.201369 | 1.613977
[8 empty] | 6.263272 | 101.4615 | -31.30596 | 174.3284 | 0.0003371499 | 0.7094096 | 1.218888 | 1.620806
[8 empty] | 6.346823 | 103.2166 | -34.21479 | 177.2372 | 0 | 0.7216811 | 1.239227 | 1.627123
[8 empty] | 6.430809 | 105.2309 | -37.38283 | 180.4053 | 0.0006742997 | 0.735765 | 1.261377 | 1.637195
[8 empty] | 6.516971 | 106.986 | -40.40686 | 183.4293 | 0 | 0.7480363 | 1.282521 | 1.64248
[8 empty] | 6.597911 | 108.7988 | -43.4885 | 186.5109 | 0 | 0.7607111 | 1.304068 | 1.649806
[8 empty] | 6.682768 | 111.0435 | -47.31894 | 190.3414 | 0.0003371499 | 0.7764059 | 1.33085 | 1.662447
[8 empty] | 6.77067 | 113.1441 | -50.74618 | 193.7686 | 0.0003371499 | 0.7910936 | 1.354813 | 1.67189
[8 empty] | 6.846388 | 115.2738 | -53.91422 | 196.9367 | 0.0003371499 | 0.8059843 | 1.376963 | 1.684506
[8 empty] | 6.934291 | 116.7409 | -56.39104 | 199.4135 | 0.0006742997 | 0.8162419 | 1.394281 | 1.684309
[8 empty] | 7.016536 | 118.9857 | -59.84708 | 202.8695 | 0.0003371499 | 0.8319374 | 1.418445 | 1.696559
[8 empty] | 7.103568 | 120.5968 | -62.98632 | 206.0088 | 0.0006742997 | 0.843202 | 1.440395 | 1.698454
[8 empty] | 7.183203 | 122.8417 | -66.58636 | 209.6088 | 0.0003371499 | 0.8588979 | 1.465566 | 1.710876
[8 empty] | 7.266754 | 125.0577 | -70.244 | 213.2664 | 0.0003371499 | 0.874392 | 1.49114 | 1.7217
[8 empty] | 7.344648 | 127.4178 | -74.07445 | 217.0969 | 0 | 0.8908937 | 1.517922 | 1.735574
[8 empty] | 7.435161 | 129.288 | -77.27128 | 220.2937 | 0.0003371499 | 0.9039704 | 1.540274 | 1.7396
[8 empty] | 7.515231 | 131.5617 | -80.61212 | 223.6346 | 0.0003371499 | 0.9198678 | 1.563633 | 1.75132
[8 empty] | 7.603133 | 133.0289 | -83.80896 | 226.8314 | 0.0003371499 | 0.9301259 | 1.585985 | 1.750369
[8 empty] | 7.685379 | 135.0145 | -86.97699 | 229.9994 | 0.0006742997 | 0.9440094 | 1.608135 | 1.757474
[8 empty] | 7.768059 | 137.173 | -90.20263 | 233.2251 | 0.0003371499 | 0.9591011 | 1.630689 | 1.766554
[8 empty] | 7.854221 | 139.101 | -93.48587 | 236.5083 | 0.0003371499 | 0.9725814 | 1.653645 | 1.771722
[8 empty] | 7.935596 | 141.0579 | -97.05711 | 240.0795 | 0.0003371499 | 0.9862639 | 1.678615 | 1.778214
[8 empty] | 8.018277 | 143.6771 | -101.0028 | 244.0252 | 0.0003371499 | 1.004578 | 1.706202 | 1.792544
[8 empty] | 8.097041 | 145.5477 | -104.6604 | 247.6828 | 0.0006742997 | 1.017656 | 1.731776 | 1.798209
[8 empty] | 8.187119 | 147.9653 | -108.4044 | 251.4269 | 0.0003371499 | 1.03456 | 1.757954 | 1.807953
[8 empty] | 8.27154 | 150.7573 | -112.8685 | 255.8909 | -0.0003371499 | 1.054082 | 1.789166 | 1.823256
[8 empty] | 8.349434 | 152.9447 | -116.6413 | 259.6638 | 0.0003371499 | 1.069376 | 1.815546 | 1.832444
[8 empty] | 8.438642 | 155.4775 | -120.4142 | 263.4366 | 0.0006742997 | 1.087085 | 1.841925 | 1.843087
[8 empty] | 8.524369 | 157.5784 | -124.1294 | 267.1519 | 0.0006742997 | 1.101774 | 1.867902 | 1.849197
[8 empty] | 8.601828 | 159.7658 | -128.1039 | 271.1263 | 0.0003371499 | 1.117068 | 1.895691 | 1.857975
[8 empty] | 8.68799 | 162.4139 | -132.7407 | 275.7632 | 0.0003371499 | 1.135583 | 1.928111 | 1.870029
[8 empty] | 8.7698 | 165.6093 | -137.3488 | 280.3712 | 0 | 1.157925 | 1.96033 | 1.88902
[8 empty] | 8.855527 | 167.6525 | -141.3232 | 284.3457 | 0.0003371499 | 1.172212 | 1.988119 | 1.893807
[8 empty] | 8.941688 | 169.5806 | -145.2113 | 288.2337 | 0 | 1.185693 | 2.015304 | 1.897121
[8 empty] | 9.020453 | 172.6033 | -149.8481 | 292.8705 | 0 | 1.206827 | 2.047725 | 1.914065
[8 empty] | 9.101828 | 174.8771 | -153.8226 | 296.845 | 0.0006742997 | 1.222725 | 2.075513 | 1.921934
[8 empty] | 9.188425 | 177.6692 | -158.1138 | 301.1362 | 0 | 1.242247 | 2.105518 | 1.934208
[8 empty] | 9.274151 | 179.9141 | -162.2611 | 305.2835 | 0 | 1.257943 | 2.134515 | 1.940535
[8 empty] | 9.356832 | 182.3319 | -166.6675 | 309.6899 | 0.0006742997 | 1.274848 | 2.165324 | 1.949227
[8 empty] | 9.438207 | 185.2106 | -170.9012 | 313.9236 | 0 | 1.294976 | 2.194925 | 1.962921
[8 empty] | 9.523064 | 187.7435 | -175.5668 | 318.5892 | 0.0006742997 | 1.312686 | 2.227547 | 1.972029
[8 empty] | 9.606179 | 190.507 | -180.2325 | 323.2549 | 0 | 1.332008 | 2.260169 | 1.983733
[8 empty] | 9.68886 | 193.6448 | -184.8981 | 327.9205 | 0 | 1.353947 | 2.292791 | 1.999191
[8 empty] | 9.771976 | 196.2066 | -189.5062 | 332.5286 | -0.0003371499 | 1.371859 | 2.32501 | 2.008403
[8 empty] | 9.855962 | 199.2005 | -194.287 | 337.3095 | 0 | 1.392792 | 2.358437 | 2.021664
[8 empty] | 9.944735 | 202.0214 | -198.8087 | 341.8311 | 0.0003371499 | 1.412515 | 2.390052 | 2.031984
[8 empty] | 10.02872 | 204.0936 | -202.4951 | 345.5176 | 0.0003371499 | 1.427004 | 2.415828 | 2.03563
[8 empty] | 10.10748 | 206.886 | -207.3048 | 350.3272 | 0.0003371499 | 1.446528 | 2.449456 | 2.047393
[8 empty] | 10.1906 | 209.7646 | -212.0856 | 355.1081 | 0.0003371499 | 1.466655 | 2.482884 | 2.058943
[8 empty] | 10.27676 | 213.0753 | -217.5001 | 360.5225 | 0.0003371499 | 1.489803 | 2.520741 | 2.073895
[8 empty] | 10.3564 | 215.7812 | -222.2233 | 365.2458 | 0 | 1.508723 | 2.553766 | 2.084076
[8 empty] | 10.44473 | 218.5734 | -227.4362 | 370.4586 | 0.0006742997 | 1.528246 | 2.590213 | 2.093183
[8 empty] | 10.52393 | 221.481 | -232.2747 | 375.2971 | 0.00101145 | 1.548575 | 2.624043 | 2.105059
[8 empty] | 10.60618 | 224.1581 | -236.8827 | 379.9051 | 0 | 1.567293 | 2.656263 | 2.113976
[8 empty] | 10.69408 | 226.8927 | -241.5196 | 384.542 | 0.0003371499 | 1.586414 | 2.688683 | 2.122171
[8 empty] | 10.77676 | 229.8291 | -246.3292 | 389.3517 | 0.0006742997 | 1.606944 | 2.722312 | 2.133137
[8 empty] | 10.86162 | 232.3046 | -250.8797 | 393.9021 | -0.0003371499 | 1.624253 | 2.754128 | 2.139263
[8 empty] | 10.94256 | 235.0393 | -255.0269 | 398.0494 | 0.0003371499 | 1.643374 | 2.783125 | 2.148431
[8 empty] | 11.02785 | 237.8028 | -259.491 | 402.5134 | 0.0006742997 | 1.662696 | 2.814337 | 2.156874
[8 empty] | 11.11271 | 240.4512 | -263.9838 | 407.0063 | -0.0003371499 | 1.681213 | 2.845751 | 2.164236
[8 empty] | 11.19539 | 243.5027 | -269.1391 | 412.1615 | 0.0003371499 | 1.702549 | 2.881796 | 2.17551
[8 empty] | 11.2785 | 246.2951 | -274.2655 | 417.288 | 0.0003371499 | 1.722073 | 2.91764 | 2.184236
[8 empty] | 11.36031 | 249.2603 | -280.2272 | 423.2496 | 0.0006742997 | 1.742805 | 2.959323 | 2.194607
[8 empty] | 11.4456 | 251.8798 | -284.4897 | 427.5121 | -0.0003371499 | 1.761121 | 2.989126 | 2.20114
[8 empty] | 11.53133 | 254.9026 | -289.9617 | 432.9841 | 0.0003371499 | 1.782256 | 3.027386 | 2.21099
[8 empty] | 11.61227 | 258.3574 | -295.3762 | 438.3986 | 0 | 1.806412 | 3.065244 | 2.22533
[8 empty] | 11.69887 | 261.1498 | -300.445 | 443.4675 | 0.0006742997 | 1.825936 | 3.100685 | 2.232727
[8 empty] | 11.77372 | 264.4031 | -306.1187 | 449.1411 | 0.0006742997 | 1.848683 | 3.140354 | 2.246165
[8 empty] | 11.85814 | 267.1955 | -311.4468 | 454.4692 | 0.0003371499 | 1.868207 | 3.177608 | 2.253722
[8 empty] | 11.9456 | 270.5927 | -316.9764 | 459.9989 | 0.00101145 | 1.89196 | 3.216271 | 2.265659
[8 empty] | 12.02872 | 273.9611 | -322.9957 | 466.0181 | 0.0003371499 | 1.915511 | 3.258357 | 2.278007
[8 empty] | 12.11314 | 277.4735 | -328.8998 | 471.9222 | 0.0006742997 | 1.94007 | 3.299638 | 2.291128
[8 empty] | 12.1993 | 280.3523 | -334.1702 | 477.1927 | 0.0003371499 | 1.960198 | 3.336488 | 2.298544
[8 empty] | 12.28198 | 283.2024 | -339.2391 | 482.2615 | 0.0003371499 | 1.980126 | 3.371929 | 2.306275
[8 empty] | 12.36466 | 285.7357 | -342.9831 | 486.0056 | 0.0003371499 | 1.997838 | 3.398107 | 2.311342
[8 empty] | 12.44952 | 288.9313 | -348.8584 | 491.8808 | 0.0003371499 | 2.020182 | 3.439186 | 2.321256
[8 empty] | 12.53003 | 292.1558 | -354.7049 | 497.7273 | 0.0003371499 | 2.042727 | 3.480064 | 2.332077
[8 empty] | 12.61445 | 295.8987 | -360.8105 | 503.833 | 0.0006742997 | 2.068897 | 3.522755 | 2.346141
[8 empty] | 12.70279 | 298.5759 | -366.1962 | 509.2186 | 0.0003371499 | 2.087616 | 3.560411 | 2.350901
[8 empty] | 12.78329 | 301.8293 | -371.3802 | 514.4027 | 0.0003371499 | 2.110363 | 3.596657 | 2.361546
[8 empty] | 12.86205 | 304.305 | -375.9883 | 519.0107 | 0.0003371499 | 2.127673 | 3.628876 | 2.366333
[8 empty] | 12.95126 | 307.4143 | -381.4892 | 524.5116 | 0.0006742997 | 2.149413 | 3.667338 | 2.374041
[8 empty] | 13.03438 | 310.6388 | -387.1052 | 530.1277 | 0 | 2.171958 | 3.706605 | 2.383641
[8 empty] | 13.11401 | 313.5178 | -392.2029 | 535.2253 | 0.0006742997 | 2.192088 | 3.742247 | 2.39112
[8 empty] | 13.20409 | 316.4254 | -397.2717 | 540.2942 | -0.0003371499 | 2.212418 | 3.777688 | 2.396828
[8 empty] | 13.28155 | 318.93 | -401.4478 | 544.4702 | 0.0003371499 | 2.22993 | 3.806887 | 2.401708
[8 empty] | 13.36336 | 322.5002 | -407.2367 | 550.2591 | 0.0006742997 | 2.254892 | 3.847362 | 2.413721
[8 empty] | 13.44909 | 324.9759 | -412.8239 | 555.8464 | 0.0006742997 | 2.272202 | 3.886428 | 2.416743
[8 empty] | 13.5322 | 327.6533 | -417.9504 | 560.9728 | 0.0003371499 | 2.290922 | 3.922271 | 2.421685
[8 empty] | 13.6201 | 330.1578 | -422.7888 | 565.8113 | 0.0003371499 | 2.308434 | 3.956101 | 2.424444
[8 empty] | 13.70235 | 333.2384 | -428.1745 | 571.1969 | 0.0006742997 | 2.329973 | 3.993758 | 2.432374
[8 empty] | 13.78155 | 336.7222 | -434.1074 | 577.1298 | 0.00101145 | 2.354331 | 4.03524 | 2.443675
[8 empty] | 13.86902 | 340.0044 | -439.2914 | 582.3139 | 0 | 2.37728 | 4.071486 | 2.451928
[8 empty] | 13.9517 | 343.4306 | -445.7139 | 588.7363 | 0.0006742997 | 2.401236 | 4.116391 | 2.461956
[8 empty] | 14.03742 | 346.684 | -451.3588 | 594.3812 | 0.0006742997 | 2.423983 | 4.15586 | 2.470097
[8 empty] | 14.11532 | 349.9951 | -457.4356 | 600.4581 | 0 | 2.447134 | 4.198349 | 2.479923
[8 empty] | 14.20104 | 353.3925 | -464.0597 | 607.0821 | 0.0003371499 | 2.470888 | 4.244664 | 2.488876
[8 empty] | 14.28329 | 357.0779 | -470.367 | 613.3894 | 0.0003371499 | 2.496657 | 4.288764 | 2.500348
[8 empty] | 14.3738 | 361.1089 | -477.6823 | 620.7047 | 0.0003371499 | 2.524841 | 4.339911 | 2.512647
[8 empty] | 14.45387 | 364.5928 | -483.4423 | 626.4648 | 0.0003371499 | 2.5492 | 4.380185 | 2.522831
[8 empty] | 14.53655 | 368.7966 | -491.2472 | 634.2697 | 0.0003371499 | 2.578593 | 4.434756 | 2.537401
[8 empty] | 14.61923 | 372.2229 | -496.7769 | 639.7993 | 0.0003371499 | 2.602549 | 4.473419 | 2.546487
[8 empty] | 14.70409 | 375.6492 | -502.6521 | 645.6746 | 0.0003371499 | 2.626505 | 4.514499 | 2.555093
[8 empty] | 14.78416 | 378.7587 | -508.585 | 651.6074 | 0.0006742997 | 2.648247 | 4.555981 | 2.562287
[8 empty] | 14.87119 | 381.5225 | -513.9131 | 656.9355 | 0.0006742997 | 2.667571 | 4.593234 | 2.565877
[8 empty] | 14.953 | 384.4016 | -519.5579 | 662.5804 | 0.0006742997 | 2.687702 | 4.632702 | 2.571093
[8 empty] | 15.03873 | 387.2231 | -524.8284 | 667.8508 | 0.0006742997 | 2.707429 | 4.669553 | 2.575198
[8 empty] | 15.1201 | 390.8222 | -531.1645 | 674.1869 | 0.00101145 | 2.732594 | 4.713854 | 2.585142
[8 empty] | 15.2067 | 393.9893 | -536.6077 | 679.6302 | -0.0003371499 | 2.754738 | 4.751913 | 2.591248
[8 empty] | 15.28938 | 397.0988 | -543.1166 | 686.139 | 0.0003371499 | 2.776479 | 4.797422 | 2.597573
[8 empty] | 15.37206 | 400.4388 | -548.6463 | 691.6687 | 0.0003371499 | 2.799832 | 4.836085 | 2.605329
[8 empty] | 15.45387 | 404.6139 | -556.1344 | 699.1568 | 0.0006742997 | 2.829024 | 4.888441 | 2.618554
[8 empty] | 15.53568 | 407.8675 | -561.7504 | 704.7729 | 0.0003371499 | 2.851773 | 4.927708 | 2.625707
[8 empty] | 15.62576 | 410.7178 | -567.2801 | 710.3025 | 0.00101145 | 2.871702 | 4.966371 | 2.628811
[8 empty] | 15.7054 | 413.4818 | -571.8881 | 714.9106 | 0 | 2.891027 | 4.99859 | 2.633081
[8 empty] | 15.79243 | 416.7353 | -577.5618 | 720.5842 | 0.0003371499 | 2.913776 | 5.03826 | 2.639172
[8 empty] | 15.8738 | 420.1041 | -583.6675 | 726.6899 | 0.0003371499 | 2.93733 | 5.08095 | 2.646865
[8 empty] | 15.95605 | 423.8761 | -590.2051 | 733.2276 | -0.0003371499 | 2.963704 | 5.126661 | 2.656861
[8 empty] | 16.0396 | 426.7553 | -595.4468 | 738.4692 | 0 | 2.983835 | 5.163311 | 2.660972
[8 empty] | 16.12141 | 431.1033 | -602.6469 | 745.6693 | 0 | 3.014236 | 5.213653 | 2.674439
[8 empty] | 16.21062 | 434.2705 | -609.0694 | 752.0918 | 0.0006742997 | 3.03638 | 5.258558 | 2.679259
[8 empty] | 16.28982 | 438.3881 | -616.2694 | 759.2919 | 0.0006742997 | 3.06517 | 5.308901 | 2.69151
[8 empty] | 16.37641 | 441.7281 | -622.7783 | 765.8008 | 0.00101145 | 3.088523 | 5.35441 | 2.697673
[8 empty] | 16.45953 | 445.3273 | -628.9704 | 771.9928 | 0.00101145 | 3.113689 | 5.397704 | 2.705918
[8 empty] | 16.54308 | 449.445 | -635.6809 | 778.7033 | 0 | 3.142479 | 5.444623 | 2.717142
[8 empty] | 16.62359 | 452.065 | -640.5481 | 783.5706 | 0.0006742997 | 3.160798 | 5.478655 | 2.719744
[8 empty] | 16.71323 | 455.6354 | -646.9994 | 790.0218 | 0.0003371499 | 3.185762 | 5.523762 | 2.726519
[8 empty] | 16.79373 | 459.0331 | -652.8171 | 795.8395 | 0.0006742997 | 3.209518 | 5.564438 | 2.733681
[8 empty] | 16.87859 | 462.0276 | -658.2603 | 801.2828 | 0.0006742997 | 3.230455 | 5.602497 | 2.737679
[8 empty] | 16.96084 | 465.6269 | -664.8268 | 807.8492 | 0.0006742997 | 3.255621 | 5.648409 | 2.745625
[8 empty] | 17.04221 | 468.9094 | -670.6445 | 813.6669 | 0.0003371499 | 3.278572 | 5.689086 | 2.751775
[8 empty] | 17.1275 | 472.7102 | -677.1533 | 820.1758 | 0.0003371499 | 3.305147 | 5.734595 | 2.760264
[8 empty] | 17.20931 | 476.0503 | -682.6254 | 825.6478 | 0.0003371499 | 3.328501 | 5.772855 | 2.766551
[8 empty] | 17.29373 | 479.9952 | -689.6815 | 832.7039 | 0.0003371499 | 3.356084 | 5.822191 | 2.775857
[8 empty] | 17.38033 | 483.2489 | -695.2687 | 838.2912 | 0.0006742997 | 3.378833 | 5.861257 | 2.780746
[8 empty] | 17.46214 | 485.4082 | -699.9344 | 842.9568 | 0.0006742997 | 3.393931 | 5.893878 | 2.780084
[8 empty] | 17.54439 | 487.7116 | -703.3904 | 846.4129 | 0 | 3.410035 | 5.918043 | 2.78018
[8 empty] | 17.6262 | 491.5701 | -710.1873 | 853.2098 | 0 | 3.437014 | 5.965566 | 2.789167
[8 empty] | 17.71323 | 495.4286 | -716.437 | 859.4594 | 0.0003371499 | 3.463992 | 6.009263 | 2.797246
[8 empty] | 17.79156 | 498.2792 | -722.5715 | 865.5939 | 0.0003371499 | 3.483923 | 6.052155 | 2.800953
[8 empty] | 17.87598 | 501.4754 | -728.9075 | 871.93 | 0.0003371499 | 3.506271 | 6.096456 | 2.805605
[8 empty] | 17.96171 | 504.0091 | -733.4004 | 876.4228 | 0.0006742997 | 3.523986 | 6.12787 | 2.806321
[8 empty] | 18.04308 | 507.7525 | -739.8229 | 882.8453 | 0.0006742997 | 3.55016 | 6.172775 | 2.814411
[8 empty] | 18.13185 | 510.4878 | -744.6613 | 887.6837 | 0.0003371499 | 3.569285 | 6.206605 | 2.815718
[8 empty] | 18.21192 | 513.7416 | -750.9974 | 894.0198 | 0.0006742997 | 3.592035 | 6.250906 | 2.821205
[8 empty] | 18.29417 | 517.5138 | -757.1607 | 900.1831 | 0.0006742997 | 3.61841 | 6.293999 | 2.829141
[8 empty] | 18.37772 | 520.998 | -763.2375 | 906.26 | 0.0006742997 | 3.642771 | 6.336488 | 2.835238
[8 empty] | 18.46301 | 523.7046 | -767.4136 | 910.436 | 0 | 3.661696 | 6.365687 | 2.8368
[8 empty] | 18.54656 | 526.4976 | -772.5112 | 915.5337 | 0.0003371499 | 3.681224 | 6.401329 | 2.839079
[8 empty] | 18.63403 | 529.5786 | -778.0121 | 921.0345 | 0.0003371499 | 3.702766 | 6.439791 | 2.842287
[8 empty] | 18.71889 | 532.8324 | -784.4634 | 927.4858 | 0.0003371499 | 3.725516 | 6.484897 | 2.846785
[8 empty] | 18.79634 | 536.6623 | -791.4906 | 934.5131 | 0 | 3.752295 | 6.534031 | 2.855429
[8 empty] | 18.88207 | 541.0106 | -799.4395 | 942.462 | 0.0003371499 | 3.782697 | 6.589609 | 2.865494
[8 empty] | 18.9678 | 543.9188 | -804.5084 | 947.5308 | 0.0003371499 | 3.803031 | 6.62505 | 2.867875
[8 empty] | 19.0483 | 547.2303 | -810.1245 | 953.1469 | 0 | 3.826185 | 6.664317 | 2.873139
[8 empty] | 19.12794 | 549.9945 | -815.0493 | 958.0718 | 0.0003371499 | 3.845512 | 6.698752 | 2.875629
[8 empty] | 19.21802 | 553.9108 | -821.587 | 964.6094 | 0 | 3.872894 | 6.744462 | 2.882529
[8 empty] | 19.29634 | 557.2799 | -827.5487 | 970.5711 | 0.0006742997 | 3.896451 | 6.786146 | 2.888287
[8 empty] | 19.38294 | 560.217 | -833.2511 | 976.2736 | 0.0003371499 | 3.916987 | 6.826017 | 2.890536
[8 empty] | 19.46301 | 563.5861 | -839.3568 | 982.3792 | 0.0003371499 | 3.940543 | 6.868707 | 2.895955
[8 empty] | 19.54526 | 566.8688 | -844.1377 | 987.1601 | 0.0006742997 | 3.963496 | 6.902135 | 2.900565
[8 empty] | 19.63098 | 569.4603 | -849.5809 | 992.6033 | 0.0003371499 | 3.981615 | 6.940193 | 2.901099
[8 empty] | 19.71584 | 572.3686 | -854.6498 | 997.6722 | 0.0006742997 | 4.00195 | 6.975634 | 2.903364
[8 empty] | 19.79809 | 574.7585 | -859.6322 | 1002.655 | 0.0006742997 | 4.01866 | 7.010471 | 2.903374
[8 empty] | 19.88555 | 577.3212 | -864.4707 | 1007.493 | 0.0003371499 | 4.036578 | 7.044301 | 2.903491
[8 empty] | 19.96649 | 580.1719 | -869.4819 | 1012.504 | 0.0003371499 | 4.05651 | 7.07934 | 2.905998
[8 empty] | 20.05222 | 583.3971 | -874.8388 | 1017.861 | 0.0003371499 | 4.07906 | 7.116794 | 2.909658
[8 empty] | 20.14056 | 586.0462 | -879.8501 | 1022.872 | 0.0003371499 | 4.097582 | 7.151832 | 2.91005
[8 empty] | 20.21715 | 589.2426 | -885.8981 | 1028.921 | 0.0003371499 | 4.119931 | 7.19412 | 2.914836
[8 empty] | 20.302 | 592.5254 | -891.3414 | 1034.364 | 0.00101145 | 4.142884 | 7.232179 | 2.918822
[8 empty] | 20.38555 | 595.8081 | -896.2662 | 1039.289 | 0.0003371499 | 4.165837 | 7.266613 | 2.922963
[8 empty] | 20.46606 | 599.1485 | -902.0263 | 1045.049 | 0.0003371499 | 4.189193 | 7.306887 | 2.927787
[8 empty] | 20.55265 | 602.3737 | -908.276 | 1051.298 | 0.00101145 | 4.211743 | 7.350584 | 2.931143
[8 empty] | 20.63751 | 606.8373 | -916.3689 | 1059.391 | 0.0003371499 | 4.242952 | 7.407169 | 2.94072
[8 empty] | 20.71628 | 607.8737 | -919.6521 | 1062.675 | 0.0006742997 | 4.250198 | 7.430125 | 2.934542
[8 empty] | 20.79939 | 610.8685 | -923.9722 | 1066.995 | 0.0003371499 | 4.271138 | 7.46033 | 2.937214
[8 empty] | 20.88816 | 612.5673 | -928.1482 | 1071.171 | 0 | 4.283016 | 7.489529 | 2.932863
[8 empty] | 20.97128 | 616.1093 | -933.8219 | 1076.844 | 0.0006742997 | 4.307781 | 7.529199 | 2.93813
[8 empty] | 21.05527 | 619.133 | -939.4379 | 1082.46 | 0.0006742997 | 4.328922 | 7.568466 | 2.94077
[8 empty] | 21.13925 | 622.3006 | -944.3052 | 1087.328 | 0.0003371499 | 4.35107 | 7.602497 | 2.944071
[8 empty] | 21.22498 | 624.4026 | -948.0492 | 1091.072 | 0 | 4.365767 | 7.628675 | 2.942084
[8 empty] | 21.30461 | 627.3687 | -952.4557 | 1095.478 | -0.0003371499 | 4.386506 | 7.659484 | 2.945009
[8 empty] | 21.38555 | 630.9396 | -959.051 | 1102.073 | 0.0006742997 | 4.411473 | 7.705598 | 2.95056
[8 empty] | 21.47128 | 633.4737 | -963.6302 | 1106.653 | 0 | 4.429191 | 7.737616 | 2.950582
[8 empty] | 21.55048 | 636.4109 | -968.8431 | 1111.866 | 0.0006742997 | 4.449728 | 7.774064 | 2.953368
[8 empty] | 21.63795 | 638.8874 | -972.9039 | 1115.926 | 0 | 4.467043 | 7.802457 | 2.952875
[8 empty] | 21.7228 | 641.9399 | -978.7504 | 1121.773 | 0.0003371499 | 4.488386 | 7.843335 | 2.955392
[8 empty] | 21.80722 | 644.5316 | -983.3008 | 1126.323 | 0.0003371499 | 4.506507 | 7.875151 | 2.955835
[8 empty] | 21.88773 | 647.2097 | -987.8801 | 1130.903 | 0.0003371499 | 4.525232 | 7.907169 | 2.957199
[8 empty] | 21.97433 | 649.2254 | -991.7393 | 1134.762 | 0.00101145 | 4.539326 | 7.934152 | 2.954718
[8 empty] | 22.0557 | 652.8827 | -997.3266 | 1140.349 | 0 | 4.564897 | 7.973218 | 2.960399
[8 empty] | 22.14317 | 655.532 | -1003 | 1146.023 | 0.0006742997 | 4.583421 | 8.012888 | 2.96067
[8 empty] | 22.22237 | 658.3254 | -1008.645 | 1151.668 | 0.0006742997 | 4.602952 | 8.052356 | 2.962688
[8 empty] | 22.30722 | 662.5011 | -1016.508 | 1159.53 | 0 | 4.632148 | 8.10733 | 2.970137
[8 empty] | 22.38947 | 665.7553 | -1022.325 | 1165.348 | 0.0006742997 | 4.654901 | 8.148006 | 2.973761
[8 empty] | 22.47781 | 668.7215 | -1027.653 | 1170.676 | 0.0006742997 | 4.67564 | 8.18526 | 2.97527
[8 empty] | 22.55614 | 671.0828 | -1032.895 | 1175.917 | 0.0006742997 | 4.692151 | 8.221909 | 2.975407
[8 empty] | 22.64186 | 673.8186 | -1037.244 | 1180.266 | 0.0003371499 | 4.711279 | 8.252316 | 2.976224
[8 empty] | 22.72019 | 676.2376 | -1040.873 | 1183.895 | 0.0003371499 | 4.728192 | 8.277688 | 2.97661
[8 empty] | 22.80679 | 679.3478 | -1045.106 | 1188.129 | 0 | 4.749938 | 8.30729 | 2.978945
[8 empty] | 22.89208 | 681.5651 | -1050.06 | 1193.082 | 0.0003371499 | 4.765442 | 8.341925 | 2.977533
[8 empty] | 22.97433 | 684.0129 | -1053.919 | 1196.942 | 0 | 4.782557 | 8.368909 | 2.977528
[8 empty] | 23.0544 | 686.7776 | -1058.758 | 1201.78 | 0.0003371499 | 4.801887 | 8.402739 | 2.979178
[8 empty] | 23.14447 | 689.9166 | -1064.374 | 1207.396 | 0.0003371499 | 4.823835 | 8.442006 | 2.981146
[8 empty] | 23.22846 | 692.4508 | -1068.867 | 1211.889 | 0 | 4.841554 | 8.473419 | 2.981277
[8 empty] | 23.31201 | 694.553 | -1072.15 | 1215.172 | 0.0003371499 | 4.856252 | 8.496375 | 2.97961
[8 empty] | 23.39643 | 696.6264 | -1076.124 | 1219.147 | 0.0003371499 | 4.870749 | 8.524164 | 2.977721
[8 empty] | 23.47955 | 700.2263 | -1081.654 | 1224.676 | 0.00101145 | 4.895919 | 8.562827 | 2.982512
[8 empty] | 23.56397 | 701.6661 | -1084.448 | 1227.47 | 0 | 4.905987 | 8.58236 | 2.977937
[8 empty] | 23.6436 | 703.7396 | -1088.883 | 1231.905 | 0.00101145 | 4.920484 | 8.613371 | 2.976677
[8 empty] | 23.72672 | 707.0803 | -1093.203 | 1236.225 | 0.0006742997 | 4.943842 | 8.643576 | 2.980329
[8 empty] | 23.80983 | 709.5569 | -1097.84 | 1240.862 | 0.0003371499 | 4.961158 | 8.675997 | 2.980327
[8 empty] | 23.89382 | 713.128 | -1103.629 | 1246.651 | 0.0006742997 | 4.986127 | 8.716472 | 2.984797
[8 empty] | 23.98172 | 715.2879 | -1106.912 | 1249.934 | 0.0006742997 | 5.001229 | 8.739428 | 2.982863
[8 empty] | 24.06701 | 717.9086 | -1111.146 | 1254.168 | 0.0006742997 | 5.019552 | 8.769029 | 2.983181
[8 empty] | 24.14317 | 720.0685 | -1114.659 | 1257.682 | 0.0006742997 | 5.034654 | 8.793596 | 2.982718
[8 empty] | 24.23238 | 722.9484 | -1120.909 | 1263.931 | 0.0006742997 | 5.05479 | 8.837294 | 2.983622
[8 empty] | 24.31506 | 725.3963 | -1125.402 | 1268.424 | 0.0003371499 | 5.071906 | 8.868707 | 2.983544
[8 empty] | 24.39513 | 727.7291 | -1129.923 | 1272.946 | -0.0003371499 | 5.088216 | 8.900322 | 2.983313
[8 empty] | 24.47824 | 730.465 | -1134.128 | 1277.151 | 0.0003371499 | 5.107346 | 8.929722 | 2.984361
[8 empty] | 24.56223 | 732.6249 | -1138.592 | 1281.615 | 0.0003371499 | 5.122448 | 8.960934 | 2.98295
[8 empty] | 24.64491 | 734.9289 | -1142.595 | 1285.618 | 0 | 5.138557 | 8.988925 | 2.982291
[8 empty] | 24.72933 | 738.6729 | -1148.5 | 1291.522 | 0.0003371499 | 5.164734 | 9.030205 | 2.98725
[8 empty] | 24.81419 | 740.5448 | -1152.301 | 1295.324 | 0 | 5.177823 | 9.056786 | 2.984578
[8 empty] | 24.89774 | 742.1576 | -1154.663 | 1297.685 | 0 | 5.189099 | 9.073298 | 2.98104
[8 empty] | 24.97824 | 745.0664 | -1159.501 | 1302.524 | 0.0006742997 | 5.209437 | 9.107128 | 2.983078
[8 empty] | 25.06353 | 746.8807 | -1163.332 | 1306.354 | 0.0006742997 | 5.222123 | 9.133911 | 2.980165
[8 empty] | 25.14665 | 748.2343 | -1165.981 | 1309.004 | 0.0003371499 | 5.231587 | 9.152437 | 2.975698
[8 empty] | 25.23064 | 751.2871 | -1170.676 | 1313.698 | 0.0003371499 | 5.252932 | 9.18526 | 2.977892
[8 empty] | 25.31201 | 753.0727 | -1173.671 | 1316.693 | 0 | 5.265417 | 9.206202 | 2.975373
[8 empty] | 25.39077 | 755.4343 | -1178.164 | 1321.186 | 0.0006742997 | 5.281929 | 9.237616 | 2.975444
[8 empty] | 25.48303 | 757.1335 | -1180.986 | 1324.009 | 0.0006742997 | 5.29381 | 9.25735 | 2.97134
[8 empty] | 25.56919 | 759.4664 | -1186.142 | 1329.164 | 0.00101145 | 5.310121 | 9.293395 | 2.970451
[8 empty] | 25.65187 | 760.7912 | -1188.59 | 1331.612 | 0.0006742997 | 5.319384 | 9.310511 | 2.966042
[8 empty] | 25.73673 | 763.7864 | -1192.881 | 1335.903 | 0.0006742997 | 5.340326 | 9.340516 | 2.9679
[8 empty] | 25.8181 | 765.0537 | -1195.646 | 1338.668 | 0.0003371499 | 5.349186 | 9.359847 | 2.963454
[8 empty] | 25.89513 | 767.5017 | -1199.851 | 1342.873 | 0.0006742997 | 5.366303 | 9.389247 | 2.964093
[8 empty] | 25.98651 | 769.7194 | -1203.825 | 1346.847 | 0.0003371499 | 5.381809 | 9.417036 | 2.962204
[8 empty] | 26.07224 | 771.1883 | -1206.849 | 1349.871 | 0.0006742997 | 5.392079 | 9.43818 | 2.958098
[8 empty] | 26.15405 | 773.0603 | -1209.758 | 1352.78 | 0 | 5.405168 | 9.458518 | 2.956003
[8 empty] | 26.23586 | 775.3356 | -1214.366 | 1357.388 | 0 | 5.421077 | 9.490737 | 2.955458
[8 empty] | 26.31636 | 778.0429 | -1218.83 | 1361.852 | 0.0006742997 | 5.440006 | 9.521949 | 2.956704
[8 empty] | 26.40035 | 780.347 | -1222.056 | 1365.078 | 0.0003371499 | 5.456116 | 9.544503 | 2.956026
[8 empty] | 26.48477 | 781.9887 | -1223.87 | 1366.892 | 0.0006742997 | 5.467595 | 9.557189 | 2.952802
[8 empty] | 26.57398 | 783.3424 | -1227.182 | 1370.204 | 0.0006742997 | 5.47706 | 9.580346 | 2.947983
[8 empty] | 26.651 | 784.5521 | -1229.918 | 1372.94 | -0.0003371499 | 5.485518 | 9.599476 | 2.944003
[8 empty] | 26.74064 | 787.1731 | -1234.382 | 1377.405 | 0.0003371499 | 5.503843 | 9.630689 | 2.943935
[8 empty] | 26.82115 | 789.2468 | -1237.665 | 1380.688 | 0.0003371499 | 5.518343 | 9.653645 | 2.94283
[8 empty] | 26.90383 | 791.8678 | -1242.014 | 1385.037 | 0.0003371499 | 5.536668 | 9.684052 | 2.943528
[8 empty] | 26.97955 | 792.7031 | -1243.886 | 1386.909 | 0.0003371499 | 5.542509 | 9.697141 | 2.938363
[8 empty] | 27.06919 | 795.3241 | -1248.264 | 1391.286 | 0.0003371499 | 5.560834 | 9.727749 | 2.938315
[8 empty] | 27.15318 | 797.6282 | -1252.411 | 1395.434 | 0.0003371499 | 5.576945 | 9.756746 | 2.937712
[8 empty] | 27.23455 | 800.1916 | -1256.53 | 1399.552 | 0.0006742997 | 5.594868 | 9.785542 | 2.938347
[8 empty] | 27.31984 | 801.027 | -1259.035 | 1402.058 | 0 | 5.600709 | 9.803061 | 2.932231
[8 empty] | 27.40905 | 802.784 | -1262.376 | 1405.398 | 0.0003371499 | 5.612993 | 9.82642 | 2.929098
[8 empty] | 27.48912 | 804.253 | -1265.544 | 1408.567 | 0.0003371499 | 5.623264 | 9.84857 | 2.92591
[8 empty] | 27.56963 | 805.5491 | -1268.222 | 1411.245 | 0.0003371499 | 5.632327 | 9.867298 | 2.922068
[8 empty] | 27.65318 | 808.6022 | -1272.456 | 1415.479 | 0.0003371499 | 5.653674 | 9.896899 | 2.924279
[8 empty] | 27.73586 | 809.9272 | -1275.279 | 1418.301 | 0 | 5.662938 | 9.916633 | 2.920339
[8 empty] | 27.82289 | 812.0874 | -1278.591 | 1421.613 | 0.0006742997 | 5.678042 | 9.939791 | 2.918969
[8 empty] | 27.90949 | 813.47 | -1281.413 | 1424.435 | 0.0003371499 | 5.687709 | 9.959525 | 2.914866
[8 empty] | 27.98956 | 815.3711 | -1284.523 | 1427.546 | 0.0006742997 | 5.701001 | 9.981273 | 2.913319
[8 empty] | 28.07267 | 816.8689 | -1287.346 | 1430.368 | 0.0003371499 | 5.711474 | 10.00101 | 2.910029
[8 empty] | 28.15318 | 818.6548 | -1289.794 | 1432.816 | 0.0003371499 | 5.72396 | 10.01812 | 2.908051
[8 empty] | 28.23542 | 820.4982 | -1293.855 | 1436.877 | 0.0003371499 | 5.73685 | 10.04652 | 2.906109
[8 empty] | 28.32028 | 822.5721 | -1296.85 | 1439.872 | 0.0003371499 | 5.75135 | 10.06746 | 2.904725
[8 empty] | 28.40426 | 823.6956 | -1299.672 | 1442.695 | 0.0003371499 | 5.759205 | 10.08719 | 2.900091
[8 empty] | 28.4926 | 825.7119 | -1302.927 | 1445.949 | 0.0003371499 | 5.773303 | 10.10995 | 2.898176
[8 empty] | 28.56963 | 827.4401 | -1306.325 | 1449.348 | 0 | 5.785387 | 10.13371 | 2.896412
[8 empty] | 28.65579 | 828.506 | -1308.629 | 1451.652 | 0.0003371499 | 5.79284 | 10.14982 | 2.891423
[8 empty] | 28.74369 | 829.8023 | -1310.933 | 1453.956 | 0.0003371499 | 5.801903 | 10.16593 | 2.88709
[8 empty] | 28.82855 | 832.0491 | -1314.62 | 1457.642 | 0.0006742997 | 5.817612 | 10.1917 | 2.886386
[8 empty] | 28.90209 | 831.8189 | -1315.081 | 1458.103 | 0.0003371499 | 5.816003 | 10.19493 | 2.878245
[8 empty] | 28.99173 | 833.1153 | -1317.442 | 1460.465 | 0.0003371499 | 5.825067 | 10.21144 | 2.873817
[8 empty] | 29.07659 | 834.9012 | -1320.956 | 1463.978 | 0 | 5.837554 | 10.236 | 2.871572
[8 empty] | 29.16144 | 835.5639 | -1322.166 | 1465.188 | 0 | 5.842188 | 10.24446 | 2.865489
[8 empty] | 29.24326 | 835.9099 | -1323.894 | 1466.916 | 0.0003371499 | 5.844607 | 10.25654 | 2.858655
[8 empty] | 29.32811 | 837.4942 | -1327.206 | 1470.228 | 0.00101145 | 5.855684 | 10.2797 | 2.855786
[8 empty] | 29.41471 | 838.3874 | -1329.308 | 1472.33 | 0.0006742997 | 5.861929 | 10.2944 | 2.850415
[8 empty] | 29.49086 | 839.5397 | -1331.065 | 1474.087 | 0.00101145 | 5.869986 | 10.30669 | 2.846962
[8 empty] | 29.58007 | 840.0585 | -1333.398 | 1476.42 | -0.0003371499 | 5.873614 | 10.323 | 2.84013
[8 empty] | 29.65796 | 842.0749 | -1336.45 | 1479.473 | 0.0006742997 | 5.887712 | 10.34434 | 2.83947
[8 empty] | 29.74543 | 842.6225 | -1338.121 | 1481.143 | 0.0006742997 | 5.891541 | 10.35602 | 2.832961
[8 empty] | 29.82768 | 843.8901 | -1340.166 | 1483.188 | 0 | 5.900403 | 10.37032 | 2.829399
[8 empty] | 29.90905 | 846.9433 | -1344.831 | 1487.854 | 0 | 5.921751 | 10.40294 | 2.83191
[8 empty] | 29.98869 | 848.3549 | -1346.675 | 1489.697 | 0.0006742997 | 5.931621 | 10.41583 | 2.829097
[8 empty] | 30.06789 | 848.6433 | -1347.999 | 1491.022 | 0 | 5.933637 | 10.42509 | 2.822604