## General
ID | Test identification
Test identification | Location | NWZ-BH-5035
Test identification | Sample | 10-7
Test identification | Depth | 9.25 | [m]
Test identification | Test number | DSS145
Specimen Visual Description
Specimen Visual Description | Stiff high strength dark grey CLAY
Initial Specimen Conditions
Initial Specimen Conditions | Test start date | 16/07/2024
Initial Specimen Conditions | Type of sample | Undisturbed
Initial Specimen Conditions | Specimen orientation | Vertical
Initial Specimen Conditions | Diameter | 65.77 | [mm]
Initial Specimen Conditions | Length | 19.32 | [mm]
Initial Specimen Conditions | Water content | 30.38187 | [%]
Initial Specimen Conditions | Bulk density | 2.04456 | [Mg/m³]
Initial Specimen Conditions | Dry density | 1.568132 | [Mg/m³]
Initial Specimen Conditions | Void ratio | 0.7217938 | [-]
Initial Specimen Conditions | Degree of saturation | 100 | [%]
Initial Specimen Conditions | Assumed particle density | 2.7 | [Mg/m³]
Initial Specimen Conditions | Torvane | 63 | [kPa]
Initial Specimen Conditions | Pocket penetrometer | 129 | [kPa]
Initial Specimen Conditions | Torvane 90° | - | [kPa]
Initial Specimen Conditions | Pocket penetrometer 90° | - | [kPa]
Consolidation - 1
Consolidation - 1 | svc | 289.9872 | [kPa]
Consolidation - 1 | Vertical strain | 7.705487 | [%]
Consolidation - 1 | Bulk density | 2.131768 | [Mg/m³]
Consolidation - 1 | Dry density | 1.699052 | [Mg/m³]
Consolidation - 1 | Void ratio | 0.5891212 | [-]
Consolidation - 1 | Water content | 25.46807 | [%]
Consolidation - 2
Consolidation - 2 | svc | 92.12951 | [kPa]
Consolidation - 2 | Vertical strain | 7.120083 | [%]
Consolidation - 2 | Bulk density | 2.124647 | [Mg/m³]
Consolidation - 2 | Dry density | 1.688362 | [Mg/m³]
Consolidation - 2 | Void ratio | 0.5991828 | [-]
Consolidation - 2 | Water content | 25.84072 | [%]
Stress Controlled Cyclic Loading - Constant Vertical Stress
Stress Controlled Cyclic Loading - Constant Vertical Stress | sv |  | [kPa]
Stress Controlled Cyclic Loading - Constant Vertical Stress | Reference stress |  | [kPa]
Stress Controlled Cyclic Loading - Constant Vertical Stress | Mean tav |  | [kPa]
Stress Controlled Cyclic Loading - Constant Vertical Stress | Mean tcy |  | [kPa]
Stress Controlled Cyclic Loading - Constant Vertical Stress | Frequency |  | [Hz]
Stress Controlled Cyclic Loading - Constant Vertical Stress | Number of cycles applied (N) |  | [-]
Stress Controlled Cyclic Loading - Constant Vertical Stress | Vertical strain |  | [%]
Stress Controlled Cyclic Loading - Constant Vertical Stress | Bulk density |  | [Mg/m³]
Stress Controlled Cyclic Loading - Constant Vertical Stress | Dry density |  | [Mg/m³]
Stress Controlled Cyclic Loading - Constant Vertical Stress | Void ratio |  | [-]
Stress Controlled Cyclic Loading - Constant Vertical Stress | Cycle | gav | gcy | G | l
Stress Controlled Cyclic Loading - Constant Vertical Stress | [-] | [%] | [%] | [MPa] | [%]
Stress Controlled Cyclic Loading - Constant Vertical Stress
Stress Controlled Cyclic Loading - Constant Vertical Stress
Stress Controlled Cyclic Loading - Constant Vertical Stress
Stress Controlled Cyclic Loading - Constant Vertical Stress
Stress Controlled Cyclic Loading - Constant Vertical Stress
Stress Controlled Cyclic Loading - Constant Vertical Stress
Stress Controlled Cyclic Loading - Constant Vertical Stress
Stress Controlled Cyclic Loading - Constant Vertical Stress
Stress Controlled Cyclic Loading - Constant Vertical Stress
Stress Controlled Cyclic Loading - Constant Vertical Stress
Stress Controlled Cyclic Loading - Constant Vertical Stress
Stress Controlled Cyclic Loading - Constant Vertical Stress
Stress Controlled Cyclic Loading - Constant Vertical Stress
Stress Controlled Cyclic Loading - Constant Vertical Stress
Stress Controlled Cyclic Loading - Constant Vertical Stress
Stress Controlled Cyclic Loading - Constant Vertical Stress
Stress Controlled Cyclic Loading - Constant Vertical Stress
Stress Controlled Cyclic Loading - Constant Vertical Stress
Stress Controlled Cyclic Loading - Constant Vertical Stress
Stress Controlled Cyclic Loading - Constant Vertical Stress
Stress Controlled Cyclic Loading - Constant Vertical Stress
Stress Controlled Cyclic Loading - Constant Vertical Stress
Stress Controlled Cyclic Loading - Constant Vertical Stress
Stress Controlled Cyclic Loading - Constant Vertical Stress
Stress Controlled Cyclic Loading - Constant Vertical Stress
Stress Controlled Cyclic Loading - Constant Vertical Stress
Stress Controlled Cyclic Loading - Constant Vertical Stress
Stress Controlled Cyclic Loading - Constant Vertical Stress
Stress Controlled Cyclic Loading - Constant Vertical Stress
Stress Controlled Cyclic Loading - Constant Vertical Stress
Consolidation - 3
Consolidation - 3 | svc |  | [kPa]
Consolidation - 3 | Vertical strain |  | [%]
Consolidation - 3 | Bulk density |  | [Mg/m³]
Consolidation - 3 | Dry density |  | [Mg/m³]
Consolidation - 3 | Void ratio |  | [-]
Consolidation - 3 | Water content |  | [%]
Shearing - Constant Vertical Stress
At peak shear stress
Shearing - Constant Vertical Stress - At peak shear stress | Shear stress |  | [kPa]
Shearing - Constant Vertical Stress - At peak shear stress | Shear strain |  | [%]
Shearing - Constant Vertical Stress - At peak shear stress | Vertical stress |  | [kPa]
Shearing - Constant Vertical Stress - At peak shear stress | Vertical strain |  | [%]
Shearing - Constant Vertical Stress - At peak shear stress | Bulk density |  | [Mg/m³]
Shearing - Constant Vertical Stress - At peak shear stress | Dry density |  | [Mg/m³]
Shearing - Constant Vertical Stress - At peak shear stress | Void ratio |  | [-]
Shearing - Constant Vertical Stress - At peak shear stress | Rate of strain |  | [%/hour]
At 15 % shear strain
Shearing - Constant Vertical Stress - At 15 % shear strain | Shear stress |  | [kPa]
Shearing - Constant Vertical Stress - At 15 % shear strain | Vertical stress |  | [kPa]
Shearing - Constant Vertical Stress - At 15 % shear strain | Vertical strain |  | [%]
Shearing - Constant Vertical Stress - At 15 % shear strain | Bulk density |  | [Mg/m³]
Shearing - Constant Vertical Stress - At 15 % shear strain | Dry density |  | [Mg/m³]
Shearing - Constant Vertical Stress - At 15 % shear strain | Void ratio |  | [-]
Shearing - Constant Volume
At peak shear stress
Shearing - Constant Volume - At peak shear stress | Shear stress | 89.19067 | [kPa]
Shearing - Constant Volume - At peak shear stress | Shear strain | 11.4398 | [%]
Shearing - Constant Volume - At peak shear stress | Shear induced -Dsv | -71.28999 | [kPa]
Shearing - Constant Volume - At peak shear stress | Vertical stress | 163.4195 | [kPa]
Shearing - Constant Volume - At peak shear stress | Vertical strain | -0.0005572831 | [%]
Shearing - Constant Volume - At peak shear stress | Rate of strain | 3.010201 | [%/hour]
At 15 % shear strain
Shearing - Constant Volume - At 15 % shear strain | Shear stress | 87.34912 | [kPa]
Shearing - Constant Volume - At 15 % shear strain | Shear induced -Dsv | -59.31021 | [kPa]
Shearing - Constant Volume - At 15 % shear strain | Vertical stress | 151.4397 | [kPa]
Shearing - Constant Volume - At 15 % shear strain | Vertical strain | 0 | [%]
Final Specimen Conditions
Final Specimen Conditions | Water content | 25.84072 | [%]
Final Specimen Conditions | Bulk Density | 2.124647 | [Mg/m³]
Final Specimen Conditions | Dry density | 1.688362 | [Mg/m³]
Final Specimen Conditions | Void ratio | 0.5991828 | [-]

## Consolidation - 1
Consolidation - 1
Root Time | Vertical Strain | Vertical Consolidation Stress
[minutes0.5] | [%] | [kPa]
0 | 0 | 8.742002
0.4082483 | 0 | 9.065779
0.8164966 | 0.01759834 | 10.24315
1.224745 | 0.1055901 | 12.00921
1.632993 | 0.4358178 | 14.86435
2.041241 | 0.939441 | 18.3376
2.44949 | 1.45911 | 22.69388
2.857738 | 1.913561 | 27.40338
3.265986 | 2.340062 | 33.73176
3.674235 | 2.724638 | 39.53033
4.082483 | 3.095756 | 47.50704
4.490731 | 3.445135 | 55.9547
4.898979 | 3.771222 | 64.87331
5.307228 | 4.082816 | 74.76325
5.715476 | 4.376294 | 85.18301
6.123724 | 4.649068 | 95.83824
6.531973 | 4.910973 | 108.0829
6.940221 | 5.172878 | 121.299
7.348469 | 5.419772 | 135.4274
7.756718 | 5.653727 | 149.7914
8.164966 | 5.879917 | 165.1267
8.573214 | 6.099379 | 181.0801
8.981462 | 6.312629 | 197.4456
9.389711 | 6.523292 | 215.3417
9.797959 | 6.729296 | 233.8853
10.20621 | 6.926501 | 252.8411
10.61446 | 7.124224 | 273.0036
11.0227 | 7.309524 | 290.311
11.43095 | 7.385611 | 290.1049
11.8392 | 7.423395 | 290.1049
12.24745 | 7.449275 | 290.1932
12.6557 | 7.467391 | 290.1049
13.06395 | 7.481884 | 290.1049
13.47219 | 7.495342 | 289.9872
13.88044 | 7.507246 | 290.1932
14.28869 | 7.516563 | 289.9872
14.69694 | 7.52381 | 289.9872
15.10519 | 7.533644 | 289.9872
15.51344 | 7.540373 | 289.8989
15.92168 | 7.547101 | 290.0461
16.32993 | 7.552795 | 290.1932
16.73818 | 7.561594 | 290.0461
17.14643 | 7.565735 | 290.0461
17.55468 | 7.570911 | 290.0461
17.96292 | 7.576605 | 290.0461
18.37117 | 7.580745 | 290.1049
18.77942 | 7.584886 | 290.1049
19.18767 | 7.589545 | 290.1049
19.59592 | 7.593685 | 289.9872
20.00417 | 7.597826 | 290.0461
20.41241 | 7.604037 | 290.0461
20.82066 | 7.607143 | 289.84
21.22891 | 7.608696 | 290.1932
21.63716 | 7.612836 | 289.9872
22.04541 | 7.614907 | 289.634
22.45366 | 7.621636 | 290.1932
22.8619 | 7.625776 | 289.7812
23.27015 | 7.626812 | 289.428
23.6784 | 7.632505 | 290.0461
24.08665 | 7.634058 | 290.0461
24.4949 | 7.638199 | 289.9872
24.90315 | 7.639752 | 289.9872
25.31139 | 7.644928 | 290.1932
25.71964 | 7.645445 | 289.84
26.12789 | 7.648033 | 290.0461
26.53614 | 7.649068 | 290.0461
26.94439 | 7.651139 | 290.1932
27.35264 | 7.655797 | 289.8989
27.76088 | 7.655797 | 290.1932
28.16913 | 7.65735 | 289.634
28.57738 | 7.663561 | 289.8989
28.98563 | 7.662526 | 290.1049
29.39388 | 7.664596 | 290.2521
29.80213 | 7.668219 | 290.1049
30.21037 | 7.67029 | 289.9872
30.61862 | 7.67236 | 290.1049
31.02687 | 7.675466 | 290.1049
31.43512 | 7.674948 | 290.1049
31.84337 | 7.677536 | 290.1049
32.25161 | 7.680124 | 290.1049
32.65986 | 7.683747 | 290.2521
33.06811 | 7.681677 | 290.1049
33.47636 | 7.687888 | 290.1932
33.88461 | 7.687888 | 290.1049
34.29286 | 7.688406 | 290.1932
34.7011 | 7.690476 | 290.0461
35.10935 | 7.690994 | 290.0461
35.5176 | 7.694617 | 290.1049
35.92585 | 7.696687 | 290.1049
36.3341 | 7.700311 | 289.9872
36.74235 | 7.704969 | 290.1932
37.01981 | 7.705487 | 289.9872

## Consolidation - 2
Consolidation - 2
Root Time | Vertical Strain | Vertical Consolidation Stress
[minutes0.5] | [%] | [kPa]
37.02004 | 7.704451 | 290.0461
37.02229 | 7.705487 | 289.9872
37.02904 | 7.704451 | 288.957
37.04029 | 7.703934 | 287.6619
37.05604 | 7.703934 | 285.6309
37.07627 | 7.703416 | 283.2173
37.10099 | 7.702381 | 280.2444
37.13018 | 7.699793 | 276.624
37.16383 | 7.694617 | 272.4738
37.20193 | 7.688406 | 267.8231
37.24446 | 7.6853 | 262.4367
37.29142 | 7.679607 | 256.8441
37.34278 | 7.670807 | 250.5746
37.39853 | 7.663043 | 243.7164
37.45864 | 7.652692 | 236.3578
37.5231 | 7.640787 | 228.0279
37.59189 | 7.625776 | 219.7863
37.66497 | 7.609213 | 210.7205
37.74233 | 7.592133 | 201.0366
37.82393 | 7.569876 | 190.8818
37.90976 | 7.544513 | 180.256
37.99978 | 7.51501 | 169.012
38.09396 | 7.477743 | 157.15
38.19228 | 7.436853 | 144.6993
38.29469 | 7.387681 | 131.7481
38.40117 | 7.328157 | 118.2378
38.51169 | 7.256729 | 104.2859
38.6262 | 7.178054 | 92.07064
38.74468 | 7.158903 | 92.01177
38.86708 | 7.154244 | 92.07064
38.99338 | 7.149586 | 92.12951
39.12352 | 7.146998 | 92.12951
39.25748 | 7.144928 | 92.01177
39.39522 | 7.14234 | 92.07064
39.53669 | 7.139234 | 92.12951
39.68186 | 7.140269 | 92.33555
39.83068 | 7.138716 | 92.21782
39.98312 | 7.138716 | 92.01177
40.13913 | 7.136646 | 92.01177
40.29868 | 7.136128 | 92.07064
40.46171 | 7.134576 | 91.8646
40.62819 | 7.134058 | 92.01177
40.79808 | 7.13147 | 92.01177
40.97133 | 7.131988 | 91.65856
41.1479 | 7.130952 | 92.01177
41.32775 | 7.130435 | 91.8646
41.51084 | 7.130435 | 92.12951
41.69712 | 7.1294 | 92.07064
41.88655 | 7.129917 | 91.95291
42.07909 | 7.129917 | 92.01177
42.2747 | 7.129917 | 91.95291
42.47332 | 7.1294 | 91.8646
42.67493 | 7.129917 | 92.12951
42.87948 | 7.128882 | 92.07064
43.08693 | 7.1294 | 91.8646
43.29723 | 7.1294 | 91.8646
43.51034 | 7.127847 | 91.95291
43.72623 | 7.125776 | 92.07064
43.94485 | 7.126812 | 91.95291
44.16616 | 7.124741 | 91.8646
44.39013 | 7.123706 | 92.01177
44.6167 | 7.123706 | 91.95291
44.84585 | 7.121636 | 91.95291
45.07753 | 7.121636 | 91.95291
45.3117 | 7.118012 | 92.07064
45.54833 | 7.120083 | 92.01177
45.78737 | 7.11853 | 92.01177
46.0288 | 7.119565 | 92.01177
46.27256 | 7.11853 | 91.95291
46.51863 | 7.118012 | 92.12951
46.76698 | 7.11853 | 91.8646
47.01755 | 7.115424 | 92.21782
47.27032 | 7.11646 | 92.6299
47.52526 | 7.115942 | 92.33555
47.78232 | 7.117495 | 92.12951
48.04148 | 7.118012 | 92.01177
48.30269 | 7.117495 | 92.12951
48.56593 | 7.116977 | 91.95291
48.83117 | 7.115942 | 92.01177
49.09837 | 7.114907 | 92.21782
49.3675 | 7.115942 | 91.95291
49.63853 | 7.115424 | 91.80573
49.91142 | 7.11646 | 91.8646
50.18615 | 7.116977 | 91.95291
50.46269 | 7.116977 | 92.07064
50.74101 | 7.118012 | 92.12951
51.02107 | 7.114907 | 92.01177
51.30286 | 7.117495 | 91.80573
51.58634 | 7.115942 | 91.74687
51.87148 | 7.11646 | 91.8646
52.15825 | 7.115942 | 91.95291
52.44664 | 7.113354 | 91.74687
52.73661 | 7.119048 | 91.8646
53.02814 | 7.1206 | 91.54083
53.3212 | 7.1206 | 92.01177
53.61576 | 7.120083 | 91.8646
53.67308 | 7.120083 | 92.12951

## Cyclic Preshear
Stress Controlled Cyclic Loading - Constant Vertical Stress
Number of Cycles | Shear Stress | Shear Strain | Shear induced -DVertical Stress | Shear induced -Δσv/σvc | Vertical stress | Vertical strain | Vertical stress / consolidation Stress | Shear Stress / Consolidation Stress | Number of Cycles | Shear modulus | Damping ratio
[-] | [kPa] | [%] | [kPa] | [-] | [kPa] | [%] | [-] | [-] | [-] | [MPa] | [%]

## Consolidation - 3
Consolidation - 3
Root Time | Vertical Strain | Vertical Consolidation Stress
[minutes0.5] | [%] | [kPa]

## Shearing
Shearing Stage - Constant Vertical Stress | [7 empty] | Shearing Stage - Constant Volume
Shear Strain | Shear Stress | Shear Induced -DVertical Stress | Vertical Stress | Shear Induced ΔVertical Strain | Shear Stress / Consolidation Stress | Vertical Stress / Consolidation Stress | Shear Modulus | Shear Strain | Shear Stress | Shear induced -DVertical Stress | Vertical Stress | Shear Induced DVertical Strain | Shear Stress / Consolidation Stress | Vertical Stress / Consolidation Stress | Shear Modulus
[%] | [kPa] | [kPa] | [kPa] | [%] | [-] | [-] | [MPa] | [%] | [kPa] | [kPa] | [kPa] | [%] | [-] | [-] | [MPa]
[8 empty] | 0 | -0.4967046 | 0 | 92.12951 | 0 | -0.005391374 | 1
[8 empty] | 0.05072464 | 5.359629 | -0.1471717 | 92.27668 | 0 | 0.05817494 | 1.001597 | 11.54534
[8 empty] | 0.1008919 | 9.567653 | -4.444587 | 96.5741 | 0 | 0.10385 | 1.048243 | 9.975391
[8 empty] | 0.1460424 | 12.77502 | -5.180445 | 97.30996 | 0.0005572831 | 0.1386637 | 1.05623 | 9.087585
[8 empty] | 0.1962096 | 15.83511 | -6.151779 | 98.28129 | 0.0005572831 | 0.1718788 | 1.066773 | 8.323656
[8 empty] | 0.2502787 | 19.10115 | -7.564628 | 99.69414 | 0.0005572831 | 0.2073294 | 1.082109 | 7.830413
[8 empty] | 0.3004459 | 21.42539 | -9.27182 | 101.4013 | 0 | 0.2325572 | 1.100639 | 7.296518
[8 empty] | 0.3506132 | 23.63188 | -10.7141 | 102.8436 | 0 | 0.2565072 | 1.116294 | 6.881826
[8 empty] | 0.3957637 | 25.36754 | -11.86204 | 103.9916 | 0 | 0.2753465 | 1.128754 | 6.535275
[8 empty] | 0.4531773 | 27.22067 | -12.74507 | 104.8746 | 0 | 0.2954609 | 1.138339 | 6.116233
[8 empty] | 0.4983278 | 28.42651 | -13.98132 | 106.1108 | 0 | 0.3085495 | 1.151757 | 5.804055
[8 empty] | 0.5468227 | 29.63228 | -13.51037 | 105.6399 | 0.001114566 | 0.3216373 | 1.146645 | 5.509827
[8 empty] | 0.5986622 | 30.69081 | -15.07039 | 107.1999 | 0.001114566 | 0.3331268 | 1.163578 | 5.209535
[8 empty] | 0.6527313 | 31.8376 | -16.71871 | 108.8482 | 0 | 0.3455744 | 1.18147 | 4.953693
[8 empty] | 0.6995541 | 32.95511 | -17.86665 | 109.9962 | 0 | 0.3577041 | 1.19393 | 4.781877
[8 empty] | 0.7480491 | 34.30806 | -17.92552 | 110.055 | 0 | 0.3723894 | 1.194569 | 4.652738
[8 empty] | 0.796544 | 35.01345 | -18.89685 | 111.0264 | 0 | 0.380046 | 1.205112 | 4.458028
[8 empty] | 0.8489409 | 35.89537 | -19.57384 | 111.7034 | 0 | 0.3896186 | 1.21246 | 4.286762
[8 empty] | 0.8974359 | 36.68907 | -21.13386 | 113.2634 | 0 | 0.3982337 | 1.229393 | 4.143558
[8 empty] | 0.9531773 | 37.42376 | -22.37011 | 114.4996 | 0.0005572831 | 0.4062081 | 1.242812 | 3.978322
[8 empty] | 1.001672 | 38.01142 | -21.89916 | 114.0287 | 0 | 0.4125868 | 1.2377 | 3.844384
[8 empty] | 1.051839 | 38.74622 | -22.51728 | 114.6468 | 0 | 0.4205626 | 1.244409 | 3.730886
[8 empty] | 1.09699 | 39.3634 | -23.25314 | 115.3826 | 0 | 0.4272615 | 1.252396 | 3.633588
[8 empty] | 1.151059 | 40.00982 | -23.81239 | 115.9419 | 0 | 0.434278 | 1.258466 | 3.519065
[8 empty] | 1.201226 | 40.68576 | -24.28334 | 116.4129 | 0.001114566 | 0.4416148 | 1.263578 | 3.428368
[8 empty] | 1.253623 | 41.42052 | -24.69542 | 116.8249 | 0.0005572831 | 0.4495901 | 1.268051 | 3.343686
[8 empty] | 1.302118 | 42.3614 | -25.0192 | 117.1487 | 0 | 0.4598028 | 1.271565 | 3.291415
[8 empty] | 1.352285 | 42.41923 | -25.49015 | 117.6197 | 0.001114566 | 0.4604304 | 1.276677 | 3.173585
[8 empty] | 1.40078 | 43.15408 | -26.25544 | 118.385 | 0 | 0.4684067 | 1.284984 | 3.116176
[8 empty] | 1.453177 | 43.74167 | -26.57922 | 118.7087 | 0.001114566 | 0.4747846 | 1.288498 | 3.044252
[8 empty] | 1.503344 | 43.94667 | -27.0796 | 119.2091 | 0 | 0.4770097 | 1.29393 | 2.9563
[8 empty] | 1.553512 | 44.53432 | -27.66829 | 119.7978 | 0 | 0.4833882 | 1.300319 | 2.89866
[8 empty] | 1.604236 | 45.15139 | -28.16867 | 120.2982 | -0.0005572831 | 0.4900861 | 1.305751 | 2.845472
[8 empty] | 1.654404 | 45.20923 | -28.0215 | 120.151 | 0 | 0.4907138 | 1.304153 | 2.762683
[8 empty] | 1.704571 | 44.82555 | -30.34681 | 122.4763 | -0.0005572831 | 0.4865492 | 1.329393 | 2.658866
[8 empty] | 1.751394 | 45.94309 | -28.58075 | 120.7103 | 0.0005572831 | 0.4986794 | 1.310224 | 2.651591
[8 empty] | 1.802118 | 46.53073 | -29.78756 | 121.9171 | 0.0005572831 | 0.5050578 | 1.323323 | 2.609564
[8 empty] | 1.852285 | 47.41273 | -30.14077 | 122.2703 | 0 | 0.5146313 | 1.327157 | 2.586504
[8 empty] | 1.904125 | 47.79432 | -30.75889 | 122.8884 | 0 | 0.5187731 | 1.333866 | 2.536127
[8 empty] | 1.954849 | 47.88158 | -33.14308 | 125.2726 | 0.001114566 | 0.5197203 | 1.359744 | 2.474783
[8 empty] | 2.006689 | 48.35147 | -31.70079 | 123.8303 | 0 | 0.5248207 | 1.344089 | 2.434268
[8 empty] | 2.057414 | 48.73309 | -32.58382 | 124.7133 | 0.0005572831 | 0.5289628 | 1.353674 | 2.3928
[8 empty] | 2.107581 | 49.52679 | -32.46609 | 124.5956 | 0 | 0.5375779 | 1.352396 | 2.373503
[8 empty] | 2.150502 | 49.73196 | -32.78986 | 124.9194 | -0.0005572831 | 0.5398049 | 1.355911 | 2.335672
[8 empty] | 2.202899 | 50.26072 | -32.93704 | 125.0665 | 0 | 0.5455441 | 1.357508 | 2.30412
[8 empty] | 2.253066 | 50.73065 | -33.40799 | 125.5375 | 0.001114566 | 0.5506449 | 1.36262 | 2.273673
[8 empty] | 2.308807 | 50.99443 | -33.7612 | 125.8907 | 0.0005572831 | 0.5535081 | 1.366454 | 2.230205
[8 empty] | 2.357302 | 50.78741 | -34.14384 | 126.2734 | -0.0005572831 | 0.5512611 | 1.370607 | 2.175543
[8 empty] | 2.405797 | 51.46343 | -34.55593 | 126.6854 | -0.0005572831 | 0.5585987 | 1.37508 | 2.159789
[8 empty] | 2.454849 | 51.87452 | -34.7031 | 126.8326 | 0 | 0.5630608 | 1.376677 | 2.133378
[8 empty] | 2.508361 | 52.05005 | -34.90914 | 127.0387 | 0 | 0.5649661 | 1.378914 | 2.094864
[8 empty] | 2.555184 | 52.46119 | -35.85104 | 127.9805 | 0.0005572831 | 0.5694287 | 1.389137 | 2.072567
[8 empty] | 2.607581 | 53.13713 | -35.7333 | 127.8628 | 0.0005572831 | 0.5767656 | 1.387859 | 2.056843
[8 empty] | 2.656076 | 53.40107 | -36.20425 | 128.3338 | -0.0005572831 | 0.5796305 | 1.392971 | 2.029226
[8 empty] | 2.706243 | 53.87102 | -36.41029 | 128.5398 | 0 | 0.5847314 | 1.395208 | 2.008974
[8 empty] | 2.75641 | 53.98776 | -36.82237 | 128.9519 | 0.0005572831 | 0.5859986 | 1.399681 | 1.976646
[8 empty] | 2.810479 | 54.98745 | -37.55823 | 129.6877 | 0.0005572831 | 0.5968495 | 1.407668 | 1.974188
[8 empty] | 2.857302 | 54.51557 | -37.76427 | 129.8938 | 0.0005572831 | 0.5917276 | 1.409904 | 1.925322
[8 empty] | 2.909699 | 55.04435 | -37.76427 | 129.8938 | 0.001114566 | 0.5974671 | 1.409904 | 1.908825
[8 empty] | 2.956522 | 55.72042 | -38.38239 | 130.5119 | 0 | 0.6048053 | 1.416613 | 1.901462
[8 empty] | 3.006689 | 55.51339 | -38.44126 | 130.5708 | -0.0005572831 | 0.6025581 | 1.417252 | 1.86285
[8 empty] | 3.055184 | 55.71847 | -38.85334 | 130.9829 | 0.0005572831 | 0.6047842 | 1.421725 | 1.839993
[8 empty] | 3.109253 | 56.18836 | -39.00051 | 131.13 | 0.001114566 | 0.6098844 | 1.423323 | 1.823109
[8 empty] | 3.15942 | 56.51115 | -39.11825 | 131.2478 | 0 | 0.6133881 | 1.424601 | 1.804377
[8 empty] | 3.207915 | 56.86341 | -39.41259 | 131.5421 | 0.0005572831 | 0.6172117 | 1.427796 | 1.788081
[8 empty] | 3.260312 | 57.24503 | -39.73637 | 131.8659 | 0 | 0.6213539 | 1.43131 | 1.771049
[8 empty] | 3.310479 | 57.65613 | -40.08958 | 132.2191 | 0 | 0.6258161 | 1.435144 | 1.756629
[8 empty] | 3.360647 | 57.71402 | -40.35449 | 132.484 | 0.0005572831 | 0.6264444 | 1.438019 | 1.732129
[8 empty] | 3.411371 | 58.50776 | -40.6194 | 132.7489 | 0.0005572831 | 0.6350599 | 1.440895 | 1.729641
[8 empty] | 3.459866 | 58.30077 | -41.03148 | 133.161 | 0.0005572831 | 0.6328132 | 1.445367 | 1.699415
[8 empty] | 3.510033 | 58.65301 | -41.11979 | 133.2493 | 0.0005572831 | 0.6366365 | 1.446326 | 1.685161
[8 empty] | 3.558528 | 59.12302 | -41.79678 | 133.9263 | -0.0005572831 | 0.6417381 | 1.453674 | 1.675404
[8 empty] | 3.610925 | 59.38692 | -41.79678 | 133.9263 | 0 | 0.6446025 | 1.453674 | 1.658401
[8 empty] | 3.65942 | 59.65089 | -42.26773 | 134.3972 | 0.001114566 | 0.6474678 | 1.458786 | 1.643637
[8 empty] | 3.704013 | 59.85607 | -42.32659 | 134.4561 | 0.0005572831 | 0.6496949 | 1.459425 | 1.629389
[8 empty] | 3.75641 | 60.17884 | -43.00358 | 135.1331 | 0 | 0.6531983 | 1.466773 | 1.615253
[8 empty] | 3.808807 | 60.70765 | -43.15076 | 135.2803 | 0.0005572831 | 0.6589382 | 1.468371 | 1.606917
[8 empty] | 3.862319 | 60.76549 | -43.09189 | 135.2214 | 0.0005572831 | 0.659566 | 1.467732 | 1.586151
[8 empty] | 3.907469 | 61.44162 | -43.29793 | 135.4274 | -0.0005572831 | 0.6669048 | 1.469968 | 1.585126
[8 empty] | 3.963211 | 61.70546 | -43.41566 | 135.5452 | 0.0005572831 | 0.6697687 | 1.471246 | 1.569489
[8 empty] | 4.011706 | 61.4985 | -44.23983 | 136.3693 | 0 | 0.6675222 | 1.480192 | 1.545358
[8 empty] | 4.060201 | 61.64474 | -44.387 | 136.5165 | 0 | 0.6691096 | 1.481789 | 1.530502
[8 empty] | 4.103679 | 62.11487 | -45.18173 | 137.3112 | 0 | 0.6742125 | 1.490415 | 1.525742
[8 empty] | 4.15942 | 62.55532 | -45.53494 | 137.6645 | 0 | 0.6789933 | 1.494249 | 1.515885
[8 empty] | 4.212932 | 62.64261 | -45.68211 | 137.8116 | 0 | 0.6799408 | 1.495847 | 1.498702
[8 empty] | 4.25641 | 63.02444 | -45.53494 | 137.6645 | 0.0005572831 | 0.6840852 | 1.494249 | 1.492364
[8 empty] | 4.312152 | 63.6415 | -46.09419 | 138.2237 | -0.0005572831 | 0.690783 | 1.500319 | 1.487383
[8 empty] | 4.360647 | 63.75833 | -46.21193 | 138.3414 | 0 | 0.6920511 | 1.501597 | 1.473521
[8 empty] | 4.412486 | 64.11056 | -46.41797 | 138.5475 | -0.0005572831 | 0.6958744 | 1.503834 | 1.464192
[8 empty] | 4.457637 | 64.22745 | -46.83005 | 138.9596 | 0 | 0.6971431 | 1.508307 | 1.451984
[8 empty] | 4.507804 | 64.28538 | -47.18326 | 139.3128 | 0.0005572831 | 0.6977719 | 1.512141 | 1.43711
[8 empty] | 4.563545 | 64.49038 | -47.50704 | 139.6366 | 0 | 0.699997 | 1.515655 | 1.424048
[8 empty] | 4.61204 | 65.01929 | -47.77195 | 139.9015 | 0 | 0.7057379 | 1.51853 | 1.420543
[8 empty] | 4.664437 | 65.28322 | -47.71308 | 139.8426 | 0 | 0.7086027 | 1.517891 | 1.410244
[8 empty] | 4.712932 | 65.54723 | -48.12516 | 140.2547 | 0 | 0.7114683 | 1.522364 | 1.401334
[8 empty] | 4.765329 | 65.89947 | -48.3312 | 140.4607 | 0 | 0.7152916 | 1.524601 | 1.393318
[8 empty] | 4.809922 | 66.48733 | -48.74328 | 140.8728 | 0 | 0.7216724 | 1.529073 | 1.392622
[8 empty] | 4.865663 | 66.22139 | -49.06706 | 141.1966 | 0.0005572831 | 0.7187858 | 1.532588 | 1.371202
[8 empty] | 4.909142 | 66.63266 | -49.3614 | 141.4909 | 0 | 0.7232499 | 1.535783 | 1.367436
[8 empty] | 4.966555 | 67.01425 | -48.27233 | 140.4018 | 0.001114566 | 0.7273918 | 1.523962 | 1.359311
[8 empty] | 5.013378 | 67.42547 | -48.80215 | 140.9317 | 0.001114566 | 0.7318553 | 1.529712 | 1.354819
[8 empty] | 5.063545 | 67.21851 | -49.77348 | 141.903 | 0.001114566 | 0.7296088 | 1.540256 | 1.337308
[8 empty] | 5.113712 | 67.4825 | -49.68518 | 141.8147 | 0 | 0.7324742 | 1.539297 | 1.329351
[8 empty] | 5.164437 | 67.95252 | -49.68518 | 141.8147 | 0.0005572831 | 0.737576 | 1.539297 | 1.325396
[8 empty] | 5.214604 | 68.09877 | -49.97952 | 142.109 | 0.0005572831 | 0.7391635 | 1.542492 | 1.315449
[8 empty] | 5.263099 | 68.00958 | -50.18557 | 142.3151 | 0.0005572831 | 0.7381954 | 1.544728 | 1.301634
[8 empty] | 5.315496 | 68.53845 | -50.36217 | 142.4917 | 0 | 0.7439358 | 1.546645 | 1.298753
[8 empty] | 5.365663 | 68.74357 | -50.36217 | 142.4917 | 0.0005572831 | 0.7461624 | 1.546645 | 1.290433
[8 empty] | 5.415831 | 69.00757 | -50.65651 | 142.786 | 0.0005572831 | 0.7490279 | 1.54984 | 1.283354
[8 empty] | 5.468227 | 69.68361 | -50.86256 | 142.9921 | 0 | 0.7563658 | 1.552077 | 1.28342
[8 empty] | 5.516722 | 69.68274 | -51.27464 | 143.4041 | 0.0005572831 | 0.7563563 | 1.55655 | 1.272122
[8 empty] | 5.561873 | 69.53475 | -51.74559 | 143.8751 | 0.0005572831 | 0.75475 | 1.561661 | 1.259134
[8 empty] | 5.61204 | 69.68102 | -52.36371 | 144.4932 | 0 | 0.7563376 | 1.568371 | 1.250485
[8 empty] | 5.664437 | 69.94498 | -52.2754 | 144.4049 | 0.0005572831 | 0.7592028 | 1.567412 | 1.243578
[8 empty] | 5.712932 | 70.20902 | -52.68748 | 144.817 | 0 | 0.7620688 | 1.571885 | 1.237643
[8 empty] | 5.766444 | 70.62015 | -52.74635 | 144.8759 | 0 | 0.7665312 | 1.572524 | 1.233288
[8 empty] | 5.817168 | 71.00188 | -54.95393 | 147.0834 | 0 | 0.7706747 | 1.596486 | 1.229096
[8 empty] | 5.867336 | 71.20703 | -55.15997 | 147.2895 | 0 | 0.7729014 | 1.598722 | 1.222083
[8 empty] | 5.915831 | 71.73598 | -55.07167 | 147.2012 | 0 | 0.7786428 | 1.597764 | 1.221007
[8 empty] | 5.966555 | 72.05886 | -54.60072 | 146.7302 | 0 | 0.7821474 | 1.592652 | 1.216038
[8 empty] | 6.018395 | 72.05794 | -54.95393 | 147.0834 | 0.0005572831 | 0.7821374 | 1.596486 | 1.205548
[8 empty] | 6.068562 | 72.05705 | -55.68979 | 147.8193 | 0 | 0.7821278 | 1.604473 | 1.195568
[8 empty] | 6.113712 | 72.40946 | -55.68979 | 147.8193 | 0 | 0.785953 | 1.604473 | 1.192502
[8 empty] | 6.167781 | 72.73229 | -55.27771 | 147.4072 | 0 | 0.789457 | 1.6 | 1.187283
[8 empty] | 6.217949 | 72.87858 | -55.0128 | 147.1423 | 0 | 0.7910448 | 1.597125 | 1.180056
[8 empty] | 6.268116 | 73.34864 | -55.68979 | 147.8193 | 0.0005572831 | 0.7961471 | 1.604473 | 1.178111
[8 empty] | 6.320513 | 73.73037 | -55.21884 | 147.3484 | 0.0005572831 | 0.8002905 | 1.599361 | 1.174384
[8 empty] | 6.367336 | 73.72955 | -56.92603 | 149.0555 | 0 | 0.8002816 | 1.617891 | 1.165735
[8 empty] | 6.415831 | 73.61096 | -58.13284 | 150.2624 | 0 | 0.7989944 | 1.63099 | 1.155075
[8 empty] | 6.468227 | 73.87496 | -56.9849 | 149.1144 | 0.0005572831 | 0.8018599 | 1.61853 | 1.1498
[8 empty] | 6.521739 | 74.8748 | -56.9849 | 149.1144 | 0.0005572831 | 0.8127124 | 1.61853 | 1.155696
[8 empty] | 6.56689 | 73.99098 | -56.51395 | 148.6435 | 0 | 0.8031192 | 1.613419 | 1.134292
[8 empty] | 6.617057 | 74.31389 | -57.60302 | 149.7325 | 0.0005572831 | 0.8066241 | 1.62524 | 1.130572
[8 empty] | 6.669454 | 74.98997 | -58.22114 | 150.3507 | 0.0005572831 | 0.8139625 | 1.631949 | 1.131827
[8 empty] | 6.719621 | 75.13628 | -58.28001 | 150.4095 | 0 | 0.8155506 | 1.632588 | 1.125554
[8 empty] | 6.768116 | 75.40035 | -58.13284 | 150.2624 | 0 | 0.8184169 | 1.63099 | 1.121391
[8 empty] | 6.816611 | 75.19347 | -58.63322 | 150.7627 | 0 | 0.8161714 | 1.636422 | 1.110378
[8 empty] | 6.869008 | 75.66352 | -58.89813 | 151.0276 | 0.0005572831 | 0.8212734 | 1.639297 | 1.108751
[8 empty] | 6.920847 | 76.39849 | -59.22191 | 151.3514 | 0.0005572831 | 0.829251 | 1.642812 | 1.111066
[8 empty] | 6.971572 | 76.60366 | -60.19324 | 152.3228 | 0 | 0.831478 | 1.653355 | 1.105925
[8 empty] | 7.023411 | 76.86769 | -60.60532 | 152.7348 | 0 | 0.8343438 | 1.657827 | 1.101522
[8 empty] | 7.068562 | 76.60201 | -60.87023 | 152.9997 | 0 | 0.83146 | 1.660703 | 1.090727
[8 empty] | 7.120401 | 76.77773 | -62.51856 | 154.6481 | 0.0005572831 | 0.8333674 | 1.678594 | 1.085254
[8 empty] | 7.169454 | 77.04181 | -59.51625 | 151.6458 | 0.0005572831 | 0.8362338 | 1.646006 | 1.081512
[8 empty] | 7.222965 | 77.51185 | -60.66419 | 152.7937 | 0.001114566 | 0.8413357 | 1.658466 | 1.080007
[8 empty] | 7.269788 | 77.7171 | -61.22345 | 153.353 | 0.0005572831 | 0.8435636 | 1.664537 | 1.075875
[8 empty] | 7.322185 | 77.71621 | -65.10878 | 157.2383 | 0 | 0.843554 | 1.706709 | 1.068164
[8 empty] | 7.37068 | 78.30408 | -61.48836 | 153.6179 | 0.0005572831 | 0.8499349 | 1.667412 | 1.069112
[8 empty] | 7.424749 | 78.24431 | -62.43025 | 154.5598 | 0.0005572831 | 0.849286 | 1.677636 | 1.060521
[8 empty] | 7.469342 | 78.12582 | -62.10648 | 154.236 | 0.0005572831 | 0.8479999 | 1.674121 | 1.052603
[8 empty] | 7.523411 | 78.97851 | -64.54953 | 156.679 | 0.001114566 | 0.8572553 | 1.700639 | 1.056372
[8 empty] | 7.568562 | 78.50681 | -63.25442 | 155.3839 | 0 | 0.8521353 | 1.686581 | 1.043838
[8 empty] | 7.624303 | 79.124 | -63.31328 | 155.4428 | 0.0005572831 | 0.8588344 | 1.68722 | 1.044301
[8 empty] | 7.67447 | 79.44694 | -63.31328 | 155.4428 | 0.0005572831 | 0.8623398 | 1.68722 | 1.041683
[8 empty] | 7.722965 | 79.71104 | -63.51933 | 155.6488 | 0.0005572831 | 0.8652064 | 1.689457 | 1.038562
[8 empty] | 7.769788 | 79.29819 | -64.13745 | 156.267 | 0 | 0.8607251 | 1.696166 | 1.026989
[8 empty] | 7.823857 | 79.5622 | -63.46046 | 155.59 | 0.001114566 | 0.8635908 | 1.688818 | 1.023266
[8 empty] | 7.872352 | 80.03235 | -65.57973 | 157.7092 | 0 | 0.868694 | 1.711821 | 1.022935
[8 empty] | 7.924192 | 80.76735 | -61.60609 | 153.7356 | 0 | 0.8766719 | 1.66869 | 1.025519
[8 empty] | 7.973244 | 80.2956 | -64.54953 | 156.679 | 0.0005572831 | 0.8715513 | 1.700639 | 1.013293
[8 empty] | 8.021739 | 80.70688 | -64.75557 | 156.8851 | 0 | 0.8760155 | 1.702875 | 1.012294
[8 empty] | 8.070234 | 80.44118 | -64.34349 | 156.473 | 0 | 0.8731315 | 1.698403 | 1.002919
[8 empty] | 8.122074 | 80.85241 | -65.57973 | 157.7092 | 0.0005572831 | 0.8775951 | 1.711821 | 1.001581
[8 empty] | 8.170569 | 80.70445 | -65.49143 | 157.6209 | 0.0005572831 | 0.8759891 | 1.710863 | 0.993825
[8 empty] | 8.222965 | 81.29228 | -65.78577 | 157.9153 | 0 | 0.8823696 | 1.714058 | 0.994641
[8 empty] | 8.27146 | 81.43867 | -67.19862 | 159.3281 | 0 | 0.8839585 | 1.729393 | 0.9905793
[8 empty] | 8.323857 | 81.43782 | -65.84464 | 157.9742 | 0 | 0.8839493 | 1.714696 | 0.9843336
[8 empty] | 8.374025 | 81.55474 | -67.08088 | 159.2104 | 0 | 0.8852184 | 1.728115 | 0.9798329
[8 empty] | 8.425864 | 82.37807 | -66.10955 | 158.2391 | 0 | 0.894155 | 1.717572 | 0.983576
[8 empty] | 8.476589 | 83.02481 | -67.6107 | 159.7402 | 0.0005572831 | 0.9011749 | 1.733866 | 0.9853199
[8 empty] | 8.528428 | 82.84737 | -66.31559 | 158.4451 | 0 | 0.8992489 | 1.719808 | 0.9772501
[8 empty] | 8.576923 | 82.75828 | -67.40466 | 159.5342 | 0.0005572831 | 0.898282 | 1.731629 | 0.970686
[8 empty] | 8.625418 | 82.69864 | -68.58203 | 160.7115 | 0 | 0.8976346 | 1.744409 | 0.9645369
[8 empty] | 8.676143 | 83.02161 | -67.34579 | 159.4753 | 0.0005572831 | 0.9011402 | 1.73099 | 0.9626203
[8 empty] | 8.724638 | 83.02083 | -67.40466 | 159.5342 | 0.0005572831 | 0.9011318 | 1.731629 | 0.9572608
[8 empty] | 8.773133 | 83.43214 | -65.02048 | 157.15 | 0 | 0.9055963 | 1.705751 | 0.9566577
[8 empty] | 8.827202 | 83.81393 | -68.90581 | 161.0353 | 0.0005572831 | 0.9097403 | 1.747923 | 0.955123
[8 empty] | 8.875697 | 83.63656 | -69.11185 | 161.2414 | 0 | 0.907815 | 1.75016 | 0.947906
[8 empty] | 8.925864 | 83.63576 | -70.34809 | 162.4776 | 0.0005572831 | 0.9078064 | 1.763578 | 0.9425694
[8 empty] | 8.978261 | 84.42966 | -67.08088 | 159.2104 | 0 | 0.9164236 | 1.728115 | 0.9459111
[8 empty] | 9.028428 | 82.2213 | -70.55413 | 162.6836 | 0.001114566 | 0.8924534 | 1.765815 | 0.9161949
[8 empty] | 9.076923 | 83.80999 | -67.28692 | 159.4164 | 0.0005572831 | 0.9096975 | 1.730351 | 0.9288026
[8 empty] | 9.12709 | 84.28015 | -68.28769 | 160.4172 | 0.0005572831 | 0.9148008 | 1.741214 | 0.9288487
[8 empty] | 9.179487 | 84.27933 | -68.6409 | 160.7704 | 0.0005572831 | 0.9147919 | 1.745048 | 0.9235378
[8 empty] | 9.22631 | 84.54351 | -68.28769 | 160.4172 | 0 | 0.9176594 | 1.741214 | 0.9217143
[8 empty] | 9.280379 | 84.74871 | -67.81674 | 159.9463 | 0.001114566 | 0.9198866 | 1.736102 | 0.9185553
[8 empty] | 9.3233 | 84.74804 | -67.81674 | 159.9463 | 0.0005572831 | 0.9198794 | 1.736102 | 0.9143195
[8 empty] | 9.373467 | 84.89443 | -70.55413 | 162.6836 | 0 | 0.9214684 | 1.765815 | 0.9109878
[8 empty] | 9.424192 | 84.89365 | -71.02508 | 163.1546 | 0 | 0.9214599 | 1.770927 | 0.9060761
[8 empty] | 9.479933 | 84.95166 | -69.5828 | 161.7123 | 0.0005572831 | 0.9220895 | 1.755272 | 0.9013604
[8 empty] | 9.526756 | 85.27471 | -71.43717 | 163.5667 | 0 | 0.925596 | 1.775399 | 0.9003214
[8 empty] | 9.576923 | 85.21507 | -68.22882 | 160.3583 | 0 | 0.9249487 | 1.740575 | 0.8949824
[8 empty] | 9.628763 | 85.27314 | -69.25902 | 161.3885 | 0.001114566 | 0.925579 | 1.751757 | 0.8907671
[8 empty] | 9.675585 | 85.15469 | -70.81904 | 162.9486 | 0.0005572831 | 0.9242933 | 1.76869 | 0.8852322
[8 empty] | 9.731327 | 85.80139 | -70.28923 | 162.4187 | 0 | 0.9313128 | 1.762939 | 0.8868071
[8 empty] | 9.783724 | 85.74173 | -71.90811 | 164.0376 | 0.0005572831 | 0.9306652 | 1.780511 | 0.881448
[8 empty] | 9.830546 | 86.1531 | -70.81904 | 162.9486 | 0 | 0.9351303 | 1.76869 | 0.8814342
[8 empty] | 9.882386 | 86.09344 | -71.64321 | 163.7727 | 0.0005572831 | 0.9344827 | 1.777636 | 0.8762069
[8 empty] | 9.929208 | 85.79839 | -65.16765 | 157.2972 | 0 | 0.9312802 | 1.707348 | 0.8691034
[8 empty] | 9.983278 | 86.26852 | -72.67341 | 164.8029 | 0 | 0.9363831 | 1.788818 | 0.8691056
[8 empty] | 10.0262 | 86.35618 | -71.17226 | 163.3018 | 0.0005572831 | 0.9373346 | 1.772524 | 0.8662593
[8 empty] | 10.07692 | 86.53202 | -70.76017 | 162.8897 | 0 | 0.9392432 | 1.768051 | 0.8636438
[8 empty] | 10.12709 | 86.4724 | -70.34809 | 162.4776 | 0.0005572831 | 0.938596 | 1.763578 | 0.8587768
[8 empty] | 10.17949 | 86.88369 | -71.02508 | 163.1546 | 0.001114566 | 0.9430604 | 1.770927 | 0.8583968
[8 empty] | 10.22965 | 86.47086 | -69.37676 | 161.5063 | 0.0005572831 | 0.9385794 | 1.753035 | 0.8501516
[8 empty] | 10.28372 | 87.26478 | -71.58434 | 163.7138 | 0 | 0.9471968 | 1.776997 | 0.8534018
[8 empty] | 10.33222 | 86.79311 | -70.20092 | 162.3304 | 0.0005572831 | 0.9420772 | 1.761981 | 0.8448313
[8 empty] | 10.38239 | 86.88067 | -71.64321 | 163.7727 | 0 | 0.9430276 | 1.777636 | 0.8415924
[8 empty] | 10.43255 | 87.08597 | -72.73228 | 164.8618 | 0 | 0.9452559 | 1.789457 | 0.8395133
[8 empty] | 10.48328 | 87.93881 | -72.79115 | 164.9207 | 0 | 0.954513 | 1.790096 | 0.8435865
[8 empty] | 10.53512 | 87.26106 | -71.96698 | 164.0965 | 0 | 0.9471564 | 1.78115 | 0.8330023
[8 empty] | 10.58751 | 88.14332 | -68.02278 | 160.1523 | 0.001114566 | 0.9567327 | 1.738339 | 0.8372128
[8 empty] | 10.63043 | 87.20079 | -68.58203 | 160.7115 | 0.0005572831 | 0.9465022 | 1.744409 | 0.8249662
[8 empty] | 10.68283 | 87.67097 | -69.6711 | 161.8006 | 0.0005572831 | 0.9516057 | 1.75623 | 0.8253212
[8 empty] | 10.7369 | 87.67018 | -72.26133 | 164.3908 | 0 | 0.9515971 | 1.784345 | 0.8211577
[8 empty] | 10.78317 | 87.93442 | -70.67187 | 162.8014 | 0 | 0.9544652 | 1.767093 | 0.8200849
[8 empty] | 10.83724 | 87.93363 | -71.28999 | 163.4195 | 0.0005572831 | 0.9544567 | 1.773802 | 0.8159861
[8 empty] | 10.88796 | 88.13893 | -70.87791 | 163.0074 | 0.001114566 | 0.9566851 | 1.769329 | 0.8140702
[8 empty] | 10.93088 | 87.99114 | -70.55413 | 162.6836 | 0 | 0.9550809 | 1.765815 | 0.8095216
[8 empty] | 10.98662 | 88.19638 | -70.76017 | 162.8897 | 0 | 0.9573086 | 1.768051 | 0.8072825
[8 empty] | 11.03512 | 88.51945 | -70.87791 | 163.0074 | 0 | 0.9608154 | 1.769329 | 0.8066626
[8 empty] | 11.08528 | 87.98891 | -70.96622 | 163.0957 | 0.0005572831 | 0.9550568 | 1.770288 | 0.798226
[8 empty] | 11.13601 | 88.07649 | -71.08395 | 163.2135 | 0 | 0.9560073 | 1.771565 | 0.7953765
[8 empty] | 11.18618 | 88.19351 | -71.3783 | 163.5078 | 0 | 0.9572775 | 1.77476 | 0.7928555
[8 empty] | 11.23634 | 88.07506 | -71.23112 | 163.3606 | 0 | 0.9559918 | 1.773163 | 0.7882614
[8 empty] | 11.29041 | 88.39806 | -70.76017 | 162.8897 | 0.001114566 | 0.9594978 | 1.768051 | 0.7873474
[8 empty] | 11.33389 | 88.60349 | -72.11416 | 164.2437 | 0.0005572831 | 0.9617275 | 1.782748 | 0.7861395
[8 empty] | 11.38573 | 88.19067 | -71.84925 | 163.9788 | 0 | 0.9572467 | 1.779872 | 0.7789344
[8 empty] | 11.4398 | 89.19067 | -71.28999 | 163.4195 | -0.0005572831 | 0.968101 | 1.773802 | 0.7839943
[8 empty] | 11.48829 | 88.45413 | -71.17226 | 163.3018 | 0 | 0.9601063 | 1.772524 | 0.7742736
[8 empty] | 11.53512 | 88.92442 | -71.08395 | 163.2135 | 0 | 0.965211 | 1.771565 | 0.7752078
[8 empty] | 11.58696 | 88.65878 | -71.17226 | 163.3018 | 0.0005572831 | 0.9623277 | 1.772524 | 0.769447
[8 empty] | 11.63935 | 88.71692 | -71.17226 | 163.3018 | 0.001114566 | 0.9629587 | 1.772524 | 0.7664826
[8 empty] | 11.68952 | 88.65735 | -70.76017 | 162.8897 | 0.0005572831 | 0.9623121 | 1.768051 | 0.7626836
[8 empty] | 11.74025 | 88.65664 | -70.96622 | 163.0957 | 0.0005572831 | 0.9623045 | 1.770288 | 0.7593823
[8 empty] | 11.78651 | 89.03864 | -71.23112 | 163.3606 | 0.0005572831 | 0.9664508 | 1.773163 | 0.7596425
[8 empty] | 11.83891 | 88.65527 | -71.17226 | 163.3018 | 0 | 0.9622896 | 1.772524 | 0.7530422
[8 empty] | 11.88907 | 88.65457 | -68.78807 | 160.9176 | 0.0005572831 | 0.962282 | 1.746645 | 0.7498589
[8 empty] | 11.93757 | 88.71277 | -69.05298 | 161.1825 | 0.001114566 | 0.9629137 | 1.749521 | 0.7473002
[8 empty] | 11.98829 | 88.77094 | -68.6409 | 160.7704 | 0.0005572831 | 0.9635451 | 1.745048 | 0.7446234
[8 empty] | 12.03846 | 88.44648 | -68.58203 | 160.7115 | 0.0005572831 | 0.9600233 | 1.744409 | 0.7388251
[8 empty] | 12.08528 | 88.38697 | -68.6409 | 160.7704 | 0 | 0.9593773 | 1.745048 | 0.7354702
[8 empty] | 12.14103 | 88.3862 | -68.6409 | 160.7704 | 0 | 0.959369 | 1.745048 | 0.7320873
[8 empty] | 12.18785 | 88.44443 | -69.93601 | 162.0655 | 0 | 0.9600011 | 1.759105 | 0.7297526
[8 empty] | 12.23802 | 88.38488 | -69.93601 | 162.0655 | 0 | 0.9593547 | 1.759105 | 0.7262745
[8 empty] | 12.29041 | 88.237 | -68.90581 | 161.0353 | 0.001114566 | 0.9577495 | 1.747923 | 0.721975
[8 empty] | 12.34058 | 88.05971 | -67.81674 | 159.9463 | 0.0005572831 | 0.9558252 | 1.736102 | 0.7176034
[8 empty] | 12.38573 | 87.9708 | -66.52163 | 158.6511 | 0.0005572831 | 0.9548601 | 1.722045 | 0.7142696
[8 empty] | 12.44147 | 88.23496 | -69.25902 | 161.3885 | 0.001114566 | 0.9577274 | 1.751757 | 0.7131927
[8 empty] | 12.48606 | 87.96945 | -69.99488 | 162.1244 | 0.001114566 | 0.9548455 | 1.759744 | 0.7085191
[8 empty] | 12.53846 | 87.90988 | -65.31482 | 157.4443 | 0.0005572831 | 0.9541989 | 1.708946 | 0.7050832
[8 empty] | 12.58863 | 88.05638 | -66.6688 | 158.7983 | 0 | 0.955789 | 1.723642 | 0.7034371
[8 empty] | 12.63545 | 87.64367 | -67.19862 | 159.3281 | 0.0005572831 | 0.9513094 | 1.729393 | 0.6975641
[8 empty] | 12.68785 | 87.70184 | -66.99258 | 159.1221 | 0.001114566 | 0.9519408 | 1.727157 | 0.6951419
[8 empty] | 12.73969 | 87.96606 | -68.90581 | 161.0353 | 0.0005572831 | 0.9548087 | 1.747923 | 0.6943872
[8 empty] | 12.79208 | 88.05367 | -69.31789 | 161.4474 | 0.0005572831 | 0.9557597 | 1.752396 | 0.6922279
[8 empty] | 12.84058 | 88.05303 | -66.72767 | 158.8572 | 0.0005572831 | 0.9557527 | 1.724281 | 0.6896086
[8 empty] | 12.89075 | 87.84633 | -64.96161 | 157.0911 | 0.0005572831 | 0.9535091 | 1.705112 | 0.6853213
[8 empty] | 12.93757 | 87.37476 | -63.72537 | 155.8549 | 0.0005572831 | 0.9483906 | 1.691693 | 0.6791961
[8 empty] | 12.98997 | 87.9039 | -64.81444 | 156.9439 | 0.0005572831 | 0.954134 | 1.703514 | 0.6805299
[8 empty] | 13.03846 | 87.37344 | -68.6409 | 160.7704 | 0.0005572831 | 0.9483763 | 1.745048 | 0.6739303
[8 empty] | 13.08863 | 87.22562 | -66.19785 | 158.3274 | 0 | 0.9467717 | 1.71853 | 0.6702178
[8 empty] | 13.13712 | 87.22499 | -66.78654 | 158.9161 | 0.0005572831 | 0.9467649 | 1.72492 | 0.6677389
[8 empty] | 13.19119 | 87.48919 | -61.75326 | 153.8828 | 0 | 0.9496327 | 1.670288 | 0.6670049
[8 empty] | 13.24136 | 87.1059 | -64.01971 | 156.1492 | 0.0005572831 | 0.9454722 | 1.694888 | 0.6615831
[8 empty] | 13.29376 | 87.69391 | -63.10724 | 155.2368 | 0 | 0.9518547 | 1.684984 | 0.6633987
[8 empty] | 13.34392 | 87.31062 | -62.9012 | 155.0307 | 0 | 0.9476943 | 1.682748 | 0.6580322
[8 empty] | 13.39409 | 87.48658 | -62.63629 | 154.7658 | 0.001114566 | 0.9496043 | 1.679872 | 0.6568813
[8 empty] | 13.44259 | 87.36822 | -63.60763 | 155.7371 | 0.0005572831 | 0.9483196 | 1.690415 | 0.6536311
[8 empty] | 13.49833 | 88.48601 | -61.9593 | 154.0888 | 0 | 0.9604524 | 1.672524 | 0.6592129
[8 empty] | 13.54348 | 87.4258 | -63.40159 | 155.5311 | 0.0005572831 | 0.9489446 | 1.688179 | 0.649187
[8 empty] | 13.59197 | 87.48405 | -65.31482 | 157.4443 | 0 | 0.9495768 | 1.708946 | 0.6472994
[8 empty] | 13.6388 | 87.04194 | -65.31482 | 157.4443 | 0 | 0.9447781 | 1.708946 | 0.6418356
[8 empty] | 13.69788 | 87.62988 | -63.6665 | 155.796 | 0 | 0.9511597 | 1.691054 | 0.6433592
[8 empty] | 13.73969 | 86.95237 | -62.9012 | 155.0307 | 0.001114566 | 0.9438058 | 1.682748 | 0.6364706
[8 empty] | 13.7932 | 87.09886 | -60.66419 | 152.7937 | 0 | 0.9453959 | 1.658466 | 0.6350634
[8 empty] | 13.8456 | 87.30425 | -61.75326 | 153.8828 | 0 | 0.9476252 | 1.670288 | 0.6341435
[8 empty] | 13.89967 | 87.89226 | -61.60609 | 153.7356 | 0 | 0.9540076 | 1.66869 | 0.6359071
[8 empty] | 13.94649 | 87.62676 | -61.48836 | 153.6179 | 0 | 0.9511259 | 1.667412 | 0.6318685
[8 empty] | 13.99498 | 87.56729 | -61.07627 | 153.2058 | 0 | 0.9504804 | 1.662939 | 0.629254
[8 empty] | 14.04348 | 87.09574 | -62.16535 | 154.2949 | 0.0005572831 | 0.945362 | 1.67476 | 0.6237233
[8 empty] | 14.09755 | 87.74263 | -60.13438 | 152.2639 | 0 | 0.9523835 | 1.652716 | 0.6259197
[8 empty] | 14.14381 | 87.15337 | -60.66419 | 152.7937 | 0 | 0.9459875 | 1.658466 | 0.6197061
[8 empty] | 14.19287 | 87.47654 | -62.7246 | 154.8541 | 0 | 0.9494953 | 1.680831 | 0.6198414
[8 empty] | 14.2447 | 87.211 | -60.31098 | 152.4405 | 0.0005572831 | 0.946613 | 1.654633 | 0.6157215
[8 empty] | 14.2971 | 87.35753 | -62.43025 | 154.5598 | 0.0005572831 | 0.9482035 | 1.677636 | 0.6144898
[8 empty] | 14.34727 | 87.62182 | -62.51856 | 154.6481 | 0 | 0.9510723 | 1.678594 | 0.6141833
[8 empty] | 14.39576 | 87.20915 | -61.22345 | 153.353 | 0.0005572831 | 0.946593 | 1.664537 | 0.6092477
[8 empty] | 14.44816 | 87.14965 | -62.10648 | 154.236 | 0.0005572831 | 0.9459471 | 1.674121 | 0.6066264
[8 empty] | 14.5 | 87.41393 | -59.9872 | 152.1167 | 0 | 0.9488157 | 1.651118 | 0.6062802
[8 empty] | 14.54515 | 87.29565 | -59.42795 | 151.5575 | 0 | 0.9475318 | 1.645048 | 0.603585
[8 empty] | 14.59922 | 87.35386 | -62.37139 | 154.5009 | 0.0005572831 | 0.9481637 | 1.676997 | 0.6017484
[8 empty] | 14.64548 | 87.02953 | -59.84003 | 151.9695 | 0 | 0.9446433 | 1.649521 | 0.5976329
[8 empty] | 14.69621 | 86.94062 | -59.72229 | 151.8518 | 0 | 0.9436783 | 1.648243 | 0.5949651
[8 empty] | 14.75028 | 87.29319 | -60.81137 | 152.9409 | 0.0005572831 | 0.9475051 | 1.660064 | 0.5951745
[8 empty] | 14.79487 | 86.93944 | -59.31021 | 151.4397 | 0 | 0.9436655 | 1.64377 | 0.5909896
[8 empty] | 14.84894 | 87.61579 | -59.72229 | 151.8518 | 0 | 0.9510068 | 1.648243 | 0.5933925
[8 empty] | 14.90134 | 87.29139 | -60.31098 | 152.4405 | 0.001114566 | 0.9474857 | 1.654633 | 0.589129
[8 empty] | 14.9476 | 86.93763 | -59.31021 | 151.4397 | 0 | 0.9436459 | 1.64377 | 0.5849389
[8 empty] | 14.99833 | 87.34912 | -59.31021 | 151.4397 | 0 | 0.9481122 | 1.64377 | 0.5857041
[8 empty] | 15.05574 | 87.55448 | -58.42718 | 150.5567 | 0.0005572831 | 0.9503413 | 1.634185 | 0.5848346
[8 empty] | 15.09866 | 87.02416 | -58.22114 | 150.3507 | 0.0005572831 | 0.9445851 | 1.631949 | 0.5796597
[8 empty] | 15.14548 | 86.93531 | -58.42718 | 150.5567 | 0 | 0.9436207 | 1.634185 | 0.5772811
[8 empty] | 15.19955 | 87.40563 | -58.33888 | 150.4684 | 0 | 0.9487257 | 1.633227 | 0.5783218
[8 empty] | 15.24972 | 87.08127 | -58.0151 | 150.1446 | 0.0005572831 | 0.945205 | 1.629712 | 0.5742923
[8 empty] | 15.30212 | 87.13953 | -57.80906 | 149.9386 | 0.0005572831 | 0.9458374 | 1.627476 | 0.5727066
[8 empty] | 15.35061 | 87.34502 | -57.86793 | 149.9974 | 0.0005572831 | 0.9480677 | 1.628115 | 0.5722359
[8 empty] | 15.40468 | 87.19722 | -57.75019 | 149.8797 | 0 | 0.9464635 | 1.626837 | 0.569268
[8 empty] | 15.44593 | 86.46089 | -57.75019 | 149.8797 | 0 | 0.9384711 | 1.626837 | 0.5629806
[8 empty] | 15.50167 | 87.60819 | -57.60302 | 149.7325 | 0 | 0.9509243 | 1.62524 | 0.5683574
[8 empty] | 15.55017 | 86.87178 | -57.33811 | 149.4676 | 0 | 0.9429311 | 1.622364 | 0.5618492
[8 empty] | 15.60256 | 86.87118 | -57.13207 | 149.2616 | 0.0005572831 | 0.9429246 | 1.620128 | 0.5599585
[8 empty] | 15.65106 | 87.07667 | -57.19094 | 149.3205 | 0 | 0.945155 | 1.620767 | 0.5595364
[8 empty] | 15.69565 | 86.54635 | -56.83773 | 148.9672 | 0 | 0.9393988 | 1.616933 | 0.5545679
[8 empty] | 15.75362 | 87.39929 | -56.63169 | 148.7612 | 0.0005572831 | 0.9486568 | 1.614696 | 0.5579415
[8 empty] | 15.79822 | 86.66293 | -56.71999 | 148.8495 | 0.0005572831 | 0.9406642 | 1.615655 | 0.5517056
[8 empty] | 15.85229 | 87.13328 | -56.57282 | 148.7023 | 0.0005572831 | 0.9457694 | 1.614058 | 0.5527908
[8 empty] | 15.90803 | 87.19152 | -56.36678 | 148.4963 | 0 | 0.9464016 | 1.611821 | 0.55122
[8 empty] | 15.95485 | 88.01516 | -55.9547 | 148.0842 | 0 | 0.9553417 | 1.607348 | 0.5547647
[8 empty] | 16.00502 | 87.72026 | -56.10187 | 148.2314 | 0 | 0.9521407 | 1.608946 | 0.5511832
[8 empty] | 16.05017 | 87.13107 | -56.10187 | 148.2314 | 0 | 0.9457455 | 1.608946 | 0.5459618
[8 empty] | 16.10424 | 87.6603 | -56.10187 | 148.2314 | 0 | 0.9514898 | 1.608946 | 0.547415
[8 empty] | 16.15273 | 86.33522 | -55.9547 | 148.0842 | 0 | 0.9371071 | 1.607348 | 0.537568
[8 empty] | 16.2029 | 86.4524 | -55.74866 | 147.8782 | 0.0005572831 | 0.938379 | 1.605112 | 0.5366269
[8 empty] | 16.25307 | 86.9228 | -55.89583 | 148.0253 | 0 | 0.9434849 | 1.606709 | 0.5378647
[8 empty] | 16.30713 | 87.01052 | -55.63092 | 147.7604 | 0.0005572831 | 0.944437 | 1.603834 | 0.5366192
[8 empty] | 16.35061 | 86.33305 | -55.33658 | 147.4661 | 0.0005572831 | 0.9370836 | 1.600639 | 0.5310489
[8 empty] | 16.40245 | 86.92118 | -55.33658 | 147.4661 | 0 | 0.9434673 | 1.600639 | 0.5329562
[8 empty] | 16.45652 | 86.80286 | -55.15997 | 147.2895 | 0.0005572831 | 0.942183 | 1.598722 | 0.5304861
[8 empty] | 16.50334 | 87.39104 | -55.21884 | 147.3484 | 0 | 0.9485673 | 1.599361 | 0.532545
[8 empty] | 16.55518 | 87.18444 | -55.0128 | 147.1423 | 0 | 0.9463248 | 1.597125 | 0.5296296
[8 empty] | 16.60758 | 87.33105 | -54.24751 | 146.377 | 0.0005572831 | 0.9479162 | 1.588818 | 0.5288414
[8 empty] | 16.65217 | 86.65359 | -54.12977 | 146.2593 | 0 | 0.9405627 | 1.58754 | 0.5233568
[8 empty] | 16.699 | 86.65309 | -54.33581 | 146.4653 | 0 | 0.9405573 | 1.589776 | 0.5218864
[8 empty] | 16.75697 | 87.06455 | -54.24751 | 146.377 | 0.0005572831 | 0.9450235 | 1.588818 | 0.5225364
[8 empty] | 16.80546 | 87.00517 | -54.18864 | 146.3181 | 0 | 0.944379 | 1.588179 | 0.5206752
[8 empty] | 16.85563 | 86.65143 | -53.15843 | 145.2879 | 0.0005572831 | 0.9405393 | 1.576997 | 0.5170269
[8 empty] | 16.9058 | 86.79808 | -53.51165 | 145.6412 | 0.0005572831 | 0.9421311 | 1.580831 | 0.51636
[8 empty] | 16.95652 | 86.65037 | -53.65882 | 145.7883 | 0 | 0.9405279 | 1.582428 | 0.5139443
[8 empty] | 17.00669 | 87.26797 | -53.51165 | 145.6412 | 0.0005572831 | 0.9472314 | 1.580831 | 0.5160597
[8 empty] | 17.05518 | 87.00256 | -53.45278 | 145.5823 | 0.0005572831 | 0.9443506 | 1.580192 | 0.5130362
[8 empty] | 17.10758 | 86.6488 | -53.45278 | 145.5823 | 0 | 0.9405108 | 1.580192 | 0.509397
[8 empty] | 17.15942 | 87.59016 | -53.15843 | 145.2879 | 0.001114566 | 0.9507286 | 1.576997 | 0.5133441
[8 empty] | 17.2029 | 86.26517 | -53.24674 | 145.3762 | 0.0005572831 | 0.9363468 | 1.577955 | 0.5043445
[8 empty] | 17.25474 | 86.44124 | -53.15843 | 145.2879 | 0 | 0.9382579 | 1.576997 | 0.5038497
[8 empty] | 17.31048 | 87.11766 | -52.89353 | 145.023 | 0 | 0.9456 | 1.574121 | 0.5061348
[8 empty] | 17.35396 | 86.64627 | -53.0407 | 145.1702 | 0 | 0.9404833 | 1.575719 | 0.5021504
[8 empty] | 17.4058 | 86.528 | -52.42258 | 144.5521 | 0 | 0.9391996 | 1.56901 | 0.4999754
[8 empty] | 17.46321 | 88.05801 | -53.0407 | 145.1702 | 0.0005572831 | 0.9558067 | 1.575719 | 0.507093
[8 empty] | 17.50502 | 86.37983 | -53.45278 | 145.5823 | 0 | 0.9375913 | 1.580192 | 0.4962951
[8 empty] | 17.55686 | 87.11516 | -53.36447 | 145.494 | 0 | 0.9455728 | 1.579233 | 0.499018
[8 empty] | 17.60925 | 86.79086 | -52.01049 | 144.14 | 0.0005572831 | 0.9420527 | 1.564537 | 0.4956915
[8 empty] | 17.65775 | 86.70207 | -52.2754 | 144.4049 | 0 | 0.941089 | 1.567412 | 0.4938273
[8 empty] | 17.70792 | 86.6427 | -52.48144 | 144.611 | 0 | 0.9404446 | 1.569649 | 0.492093
[8 empty] | 17.76031 | 87.37804 | -52.21654 | 144.346 | 0 | 0.9484262 | 1.566773 | 0.4947815
[8 empty] | 17.80323 | 86.58289 | -52.36371 | 144.4932 | 0 | 0.9397954 | 1.568371 | 0.4891224
[8 empty] | 17.8534 | 85.9054 | -53.45278 | 145.5823 | 0 | 0.9324417 | 1.580192 | 0.4839532
[8 empty] | 17.90747 | 86.16978 | -52.68748 | 144.817 | 0 | 0.9353114 | 1.571885 | 0.4839683
[8 empty] | 17.95764 | 86.64024 | -52.74635 | 144.8759 | 0 | 0.9404178 | 1.572524 | 0.4852361
[8 empty] | 18.01003 | 86.7869 | -52.68748 | 144.817 | 0 | 0.9420097 | 1.571885 | 0.4846387
[8 empty] | 18.05686 | 86.31549 | -53.24674 | 145.3762 | 0.0005572831 | 0.9368929 | 1.577955 | 0.4807714
[8 empty] | 18.10702 | 87.05086 | -54.04146 | 146.171 | 0 | 0.9448749 | 1.586581 | 0.4835006
[8 empty] | 18.15942 | 86.57941 | -52.48144 | 144.611 | 0 | 0.9397576 | 1.569649 | 0.4795093
[8 empty] | 18.21126 | 86.84381 | -52.56975 | 144.6993 | 0 | 0.9426275 | 1.570607 | 0.4795963
[8 empty] | 18.25641 | 87.10829 | -52.68748 | 144.817 | 0 | 0.9454982 | 1.571885 | 0.4798588
[8 empty] | 18.30658 | 86.8429 | -52.06936 | 144.1989 | 0.0005572831 | 0.9426176 | 1.565176 | 0.4770941
[8 empty] | 18.35897 | 86.57749 | -51.95163 | 144.0811 | 0 | 0.9397368 | 1.563898 | 0.4742868
[8 empty] | 18.40747 | 86.57703 | -52.36371 | 144.4932 | 0 | 0.9397318 | 1.568371 | 0.4730348
[8 empty] | 18.45764 | 86.63542 | -53.36447 | 145.494 | 0 | 0.9403656 | 1.579233 | 0.4720655
[8 empty] | 18.50836 | 87.31193 | -51.39237 | 143.5219 | 0 | 0.9477086 | 1.557827 | 0.4744269
[8 empty] | 18.55463 | 86.51677 | -52.48144 | 144.611 | 0 | 0.9390777 | 1.569649 | 0.4689584
[8 empty] | 18.61594 | 86.89884 | -52.42258 | 144.5521 | 0 | 0.9432248 | 1.56901 | 0.4694662
[8 empty] | 18.65886 | 86.30976 | -51.12746 | 143.257 | 0 | 0.9368307 | 1.554952 | 0.4652291
[8 empty] | 18.70959 | 87.16288 | -51.65728 | 143.7868 | 0 | 0.9460907 | 1.560703 | 0.4685276
[8 empty] | 18.76533 | 87.10349 | -50.98029 | 143.1098 | 0 | 0.9454462 | 1.553355 | 0.4668194
[8 empty] | 18.8155 | 87.30907 | -50.45047 | 142.58 | 0 | 0.9476776 | 1.547604 | 0.4666673
[8 empty] | 18.86232 | 87.1026 | -51.39237 | 143.5219 | 0 | 0.9454365 | 1.557827 | 0.4644143
[8 empty] | 18.91249 | 87.16101 | -50.71538 | 142.8449 | 0 | 0.9460704 | 1.550479 | 0.4634912
[8 empty] | 18.96098 | 86.63075 | -53.24674 | 145.3762 | 0 | 0.9403148 | 1.577955 | 0.4595092
[8 empty] | 19.01338 | 87.04235 | -50.86256 | 142.9921 | 0.0005572831 | 0.9447825 | 1.552077 | 0.4604077
[8 empty] | 19.07079 | 88.0426 | -51.86332 | 143.9928 | 0.0005572831 | 0.9556395 | 1.562939 | 0.4642665
[8 empty] | 19.11594 | 86.83538 | -52.68748 | 144.817 | 0 | 0.942536 | 1.571885 | 0.4568547
[8 empty] | 19.16778 | 87.24699 | -51.48068 | 143.6102 | 0 | 0.9470038 | 1.558786 | 0.4577666
[8 empty] | 19.21293 | 86.5696 | -50.45047 | 142.58 | 0 | 0.9396511 | 1.547604 | 0.4531651
[8 empty] | 19.2631 | 87.36388 | -51.18633 | 143.3158 | 0 | 0.9482724 | 1.555591 | 0.4561082
[8 empty] | 19.3155 | 86.68642 | -50.36217 | 142.4917 | 0.0005572831 | 0.9409191 | 1.546645 | 0.4513636
[8 empty] | 19.36399 | 86.62712 | -50.50934 | 142.6389 | 0 | 0.9402755 | 1.548243 | 0.449927
[8 empty] | 19.41973 | 86.97984 | -52.21654 | 144.346 | 0.0005572831 | 0.944104 | 1.566773 | 0.4504519
[8 empty] | 19.46488 | 87.24435 | -51.59841 | 143.7279 | 0 | 0.9469751 | 1.560064 | 0.4507659
[8 empty] | 19.51839 | 86.77293 | -50.92142 | 143.0509 | 0 | 0.9418582 | 1.552716 | 0.4471148
[8 empty] | 19.56912 | 87.09627 | -53.30561 | 145.4351 | 0 | 0.9453677 | 1.578594 | 0.4476082
[8 empty] | 19.61594 | 87.56681 | -52.42258 | 144.5521 | 0 | 0.9504751 | 1.56901 | 0.4489385
[8 empty] | 19.66611 | 86.97769 | -52.15767 | 144.2872 | 0.0005572831 | 0.9440806 | 1.566134 | 0.4447977
[8 empty] | 19.71795 | 86.7712 | -52.01049 | 144.14 | 0 | 0.9418394 | 1.564537 | 0.4425811
[8 empty] | 19.767 | 86.88852 | -51.95163 | 144.0811 | 0 | 0.9431127 | 1.563898 | 0.4420763
[8 empty] | 19.81327 | 86.82925 | -51.53955 | 143.6691 | 0 | 0.9424694 | 1.559425 | 0.4407449
[8 empty] | 19.87291 | 86.88761 | -49.3614 | 141.4909 | 0.001114566 | 0.9431029 | 1.535783 | 0.4397158
[8 empty] | 19.91806 | 87.0344 | -50.09726 | 142.2268 | 0 | 0.9446962 | 1.54377 | 0.439456
[8 empty] | 19.9699 | 87.1517 | -50.18557 | 142.3151 | 0.0005572831 | 0.9459694 | 1.544728 | 0.4389026
[8 empty] | 20.01839 | 87.03355 | -49.97952 | 142.109 | 0 | 0.944687 | 1.542492 | 0.4372491
[8 empty] | 20.06912 | 86.88595 | -49.89122 | 142.0207 | 0 | 0.9430849 | 1.541534 | 0.4354085
[8 empty] | 20.11929 | 86.88553 | -49.83235 | 141.9619 | 0 | 0.9430803 | 1.540895 | 0.4343208
[8 empty] | 20.16945 | 86.82624 | -49.97952 | 142.109 | 0.0005572831 | 0.9424368 | 1.542492 | 0.4329465
[8 empty] | 20.21795 | 86.56093 | -49.97952 | 142.109 | 0 | 0.939557 | 1.542492 | 0.4305958
[8 empty] | 20.27202 | 86.88426 | -50.03839 | 142.1679 | 0 | 0.9430666 | 1.543131 | 0.4310423
[8 empty] | 20.31884 | 86.50123 | -50.09726 | 142.2268 | 0 | 0.938909 | 1.54377 | 0.4281639
[8 empty] | 20.36566 | 86.67745 | -49.89122 | 142.0207 | 0 | 0.9408218 | 1.541534 | 0.4280448
[8 empty] | 20.4214 | 86.55926 | -49.89122 | 142.0207 | 0 | 0.9395389 | 1.541534 | 0.4262976
[8 empty] | 20.466 | 86.29399 | -49.89122 | 142.0207 | 0.0005572831 | 0.9366596 | 1.541534 | 0.4240726
[8 empty] | 20.51839 | 86.76451 | -49.97952 | 142.109 | 0 | 0.9417668 | 1.542492 | 0.4252829
[8 empty] | 20.56522 | 86.97018 | -49.68518 | 141.8147 | 0 | 0.9439991 | 1.539297 | 0.4253146
[8 empty] | 20.62096 | 87.49955 | -49.68518 | 141.8147 | 0 | 0.949745 | 1.539297 | 0.4267321
[8 empty] | 20.66778 | 87.08709 | -49.68518 | 141.8147 | -0.0005572831 | 0.9452681 | 1.539297 | 0.4237697
[8 empty] | 20.71795 | 86.498 | -49.62631 | 141.7558 | 0 | 0.938874 | 1.538658 | 0.4199002
[8 empty] | 20.76644 | 86.40931 | -49.42027 | 141.5498 | 0 | 0.9379113 | 1.536422 | 0.4184925
[8 empty] | 20.81494 | 86.35006 | -49.2731 | 141.4026 | 0 | 0.9372682 | 1.534824 | 0.4172329
[8 empty] | 20.87235 | 86.55565 | -49.47914 | 141.6087 | 0.0005572831 | 0.9394997 | 1.537061 | 0.4170702
[8 empty] | 20.92308 | 86.40808 | -49.56744 | 141.697 | 0 | 0.937898 | 1.538019 | 0.4153538
[8 empty] | 20.97492 | 87.14354 | -49.62631 | 141.7558 | 0.0005572831 | 0.9458808 | 1.538658 | 0.4178336
[8 empty] | 21.02341 | 87.14316 | -49.47914 | 141.6087 | 0 | 0.9458767 | 1.537061 | 0.4168679
[8 empty] | 21.07246 | 86.819 | -49.68518 | 141.8147 | 0 | 0.9423582 | 1.539297 | 0.4143593
[8 empty] | 21.12096 | 86.49485 | -49.21423 | 141.3437 | 0.0005572831 | 0.9388398 | 1.534185 | 0.4118731
[8 empty] | 21.16945 | 87.28921 | -49.00819 | 141.1377 | 0 | 0.9474619 | 1.531949 | 0.414682
[8 empty] | 21.2252 | 86.61179 | -49.15536 | 141.2849 | 0 | 0.9401091 | 1.533546 | 0.4104014
[8 empty] | 21.26979 | 86.34654 | -48.94932 | 141.0788 | 0 | 0.93723 | 1.53131 | 0.4082939
[8 empty] | 21.32386 | 86.81708 | -49.06706 | 141.1966 | 0 | 0.9423374 | 1.532588 | 0.4094653
[8 empty] | 21.37068 | 86.34578 | -49.00819 | 141.1377 | 0.0005572831 | 0.9372217 | 1.531949 | 0.4063628
[8 empty] | 21.42085 | 86.49257 | -49.00819 | 141.1377 | 0 | 0.9388151 | 1.531949 | 0.4060963
[8 empty] | 21.47157 | 86.40389 | -48.89045 | 141.02 | 0 | 0.9378525 | 1.530671 | 0.404724
[8 empty] | 21.52508 | 86.60953 | -48.74328 | 140.8728 | 0 | 0.9400846 | 1.529073 | 0.4046732
[8 empty] | 21.57414 | 86.66804 | -48.80215 | 140.9317 | 0 | 0.9407196 | 1.529712 | 0.4040243
[8 empty] | 21.62263 | 86.49108 | -48.59611 | 140.7256 | 0 | 0.9387988 | 1.527476 | 0.4022997
[8 empty] | 21.67447 | 86.75561 | -48.47837 | 140.6079 | 0 | 0.9416701 | 1.526198 | 0.402558
[8 empty] | 21.72129 | 83.8707 | -48.27233 | 140.4018 | 0.0005572831 | 0.9103565 | 1.523962 | 0.3884087
[8 empty] | 21.77369 | 86.13676 | -51.0686 | 143.1981 | 0 | 0.934953 | 1.554313 | 0.3978814
[8 empty] | 21.8311 | 85.60653 | -49.47914 | 141.6087 | 0 | 0.9291977 | 1.537061 | 0.3944062
[8 empty] | 21.8757 | 86.81301 | -50.56821 | 142.6977 | 0 | 0.9422932 | 1.548882 | 0.3991174
[8 empty] | 21.92252 | 86.60664 | -50.24443 | 142.3739 | -0.0005572831 | 0.9400531 | 1.545367 | 0.3973236
[8 empty] | 21.96934 | 86.66517 | -49.77348 | 141.903 | 0 | 0.9406885 | 1.540256 | 0.3967432
[8 empty] | 22.02508 | 87.2829 | -49.97952 | 142.109 | 0.0005572831 | 0.9473935 | 1.542492 | 0.3985438
[8 empty] | 22.07191 | 86.22293 | -49.97952 | 142.109 | 0 | 0.9358883 | 1.542492 | 0.392896
[8 empty] | 22.12598 | 86.75237 | -50.03839 | 142.1679 | 0 | 0.9416349 | 1.543131 | 0.3943287
[8 empty] | 22.17781 | 87.48786 | -49.56744 | 141.697 | 0 | 0.9496182 | 1.538019 | 0.3967233
[8 empty] | 22.22464 | 86.48677 | -49.47914 | 141.6087 | 0.0005572831 | 0.9387521 | 1.537061 | 0.3913831
[8 empty] | 22.27703 | 86.2215 | -48.80215 | 140.9317 | 0 | 0.9358727 | 1.529712 | 0.3892717
[8 empty] | 22.32386 | 86.22117 | -48.94932 | 141.0788 | 0 | 0.9358692 | 1.53131 | 0.3884538
[8 empty] | 22.37737 | 86.60345 | -48.94932 | 141.0788 | -0.0005572831 | 0.9400186 | 1.53131 | 0.3892332
[8 empty] | 22.43144 | 86.60308 | -48.80215 | 140.9317 | 0 | 0.9400146 | 1.529712 | 0.3882934
[8 empty] | 22.47826 | 86.66163 | -48.74328 | 140.8728 | 0 | 0.9406501 | 1.529073 | 0.387745
[8 empty] | 22.53233 | 86.66127 | -48.89045 | 141.02 | 0 | 0.9406461 | 1.530671 | 0.386813
[8 empty] | 22.58417 | 87.13187 | -48.74328 | 140.8728 | 0.0005572831 | 0.9457541 | 1.529073 | 0.3880088
[8 empty] | 22.62765 | 86.48402 | -48.80215 | 140.9317 | 0 | 0.9387222 | 1.529712 | 0.3844002
[8 empty] | 22.67614 | 86.54257 | -48.74328 | 140.8728 | 0.0005572831 | 0.9393577 | 1.529073 | 0.3838363
[8 empty] | 22.73188 | 87.01315 | -48.74328 | 140.8728 | 0.0005572831 | 0.9444655 | 1.529073 | 0.3849652
[8 empty] | 22.78038 | 86.3947 | -48.39007 | 140.5196 | 0.0005572831 | 0.9377528 | 1.52524 | 0.3814309
[8 empty] | 22.8272 | 86.12949 | -48.80215 | 140.9317 | 0 | 0.934874 | 1.529712 | 0.3794867
[8 empty] | 22.88462 | 86.65893 | -48.68441 | 140.8139 | 0 | 0.9406207 | 1.528435 | 0.3808482
[8 empty] | 22.93478 | 86.6586 | -48.53724 | 140.6668 | 0.0005572831 | 0.9406172 | 1.526837 | 0.3800137
[8 empty] | 22.97659 | 86.01078 | -48.68441 | 140.8139 | 0.001114566 | 0.9335855 | 1.528435 | 0.3765027
[8 empty] | 23.02843 | 87.12895 | -48.53724 | 140.6668 | 0 | 0.9457225 | 1.526837 | 0.3805108
[8 empty] | 23.07525 | 86.01014 | -48.59611 | 140.7256 | 0.0005572831 | 0.9335786 | 1.527476 | 0.3748902
[8 empty] | 23.12765 | 86.27472 | -48.47837 | 140.6079 | 0 | 0.9364504 | 1.526198 | 0.3751848
[8 empty] | 23.18339 | 86.3921 | -48.59611 | 140.7256 | 0 | 0.9377245 | 1.527476 | 0.3747891
[8 empty] | 23.22631 | 86.2741 | -48.39007 | 140.5196 | 0 | 0.9364436 | 1.52524 | 0.3735884
[8 empty] | 23.2748 | 85.74397 | -48.39007 | 140.5196 | 0 | 0.9306895 | 1.52524 | 0.3705323
[8 empty] | 23.32497 | 86.27348 | -47.97799 | 140.1075 | 0 | 0.9364369 | 1.520767 | 0.3720055
[8 empty] | 23.3757 | 86.00825 | -47.97799 | 140.1075 | 0.0005572831 | 0.9335581 | 1.520767 | 0.3700637
[8 empty] | 23.42754 | 86.12567 | -47.97799 | 140.1075 | 0 | 0.9348326 | 1.520767 | 0.369746
[8 empty] | 23.48161 | 86.21364 | -48.27233 | 140.4018 | 0 | 0.9357875 | 1.523962 | 0.3692693
[8 empty] | 23.53177 | 86.21334 | -48.06629 | 140.1958 | 0 | 0.9357841 | 1.521725 | 0.3684807
[8 empty] | 23.5786 | 85.94814 | -47.91912 | 140.0486 | 0 | 0.9329057 | 1.520128 | 0.3666243
[8 empty] | 23.62932 | 86.38935 | -48.06629 | 140.1958 | 0 | 0.9376947 | 1.521725 | 0.3677044
[8 empty] | 23.67781 | 86.74227 | -47.91912 | 140.0486 | 0 | 0.9415254 | 1.520128 | 0.3684418
[8 empty] | 23.73523 | 86.21211 | -47.97799 | 140.1075 | 0 | 0.9357709 | 1.520767 | 0.365317
[8 empty] | 23.78038 | 86.32958 | -48.06629 | 140.1958 | 0 | 0.9370459 | 1.521725 | 0.3651173
[8 empty] | 23.83055 | 86.06438 | -48.12516 | 140.2547 | 0 | 0.9341673 | 1.522364 | 0.3632358
[8 empty] | 23.88071 | 86.06408 | -47.97799 | 140.1075 | 0.0005572831 | 0.9341641 | 1.520767 | 0.3624715
[8 empty] | 23.93144 | 86.26983 | -47.91912 | 140.0486 | -0.0005572831 | 0.9363973 | 1.520128 | 0.362563
[8 empty] | 23.9777 | 85.94578 | -47.77195 | 139.9015 | 0 | 0.93288 | 1.51853 | 0.3605119
[8 empty] | 24.03567 | 86.65187 | -47.91912 | 140.0486 | 0 | 0.9405441 | 1.520128 | 0.3625801
[8 empty] | 24.08027 | 86.59275 | -47.71308 | 139.8426 | 0 | 0.9399024 | 1.517891 | 0.3616631
[8 empty] | 24.12876 | 86.38643 | -47.18326 | 139.3128 | 0.0005572831 | 0.9376629 | 1.512141 | 0.3600812
[8 empty] | 24.17949 | 85.47368 | -49.89122 | 142.0207 | 0 | 0.9277557 | 1.541534 | 0.3555509
[8 empty] | 24.23523 | 86.38583 | -48.80215 | 140.9317 | 0 | 0.9376564 | 1.529712 | 0.3584969
[8 empty] | 24.28372 | 86.47386 | -48.39007 | 140.5196 | 0 | 0.9386119 | 1.52524 | 0.3581434
[8 empty] | 24.33389 | 85.53168 | -46.97722 | 139.1067 | 0 | 0.9283852 | 1.509904 | 0.3535332
[8 empty] | 24.38071 | 85.73746 | -47.24213 | 139.3716 | 0.0005572831 | 0.9306189 | 1.51278 | 0.3536983
[8 empty] | 24.42754 | 85.6489 | -47.3893 | 139.5188 | 0 | 0.9296576 | 1.514377 | 0.3526578
[8 empty] | 24.48161 | 86.20786 | -47.44817 | 139.5777 | 0 | 0.9357247 | 1.515016 | 0.3541621
[8 empty] | 24.53735 | 86.64907 | -47.44817 | 139.5777 | 0 | 0.9405137 | 1.515016 | 0.3551557
[8 empty] | 24.58584 | 86.64881 | -47.50704 | 139.6366 | 0.0005572831 | 0.9405109 | 1.515655 | 0.3544541
[8 empty] | 24.63768 | 86.85457 | -47.50704 | 139.6366 | 0.0005572831 | 0.9427443 | 1.515655 | 0.3545434
[8 empty] | 24.69008 | 86.32447 | -47.71308 | 139.8426 | 0 | 0.9369904 | 1.517891 | 0.351644
[8 empty] | 24.73467 | 86.3831 | -47.65421 | 139.7837 | 0 | 0.9376268 | 1.517252 | 0.3512471
[8 empty] | 24.7854 | 85.94132 | -47.65421 | 139.7837 | 0 | 0.9328316 | 1.517252 | 0.3487458
[8 empty] | 24.83389 | 86.05881 | -47.65421 | 139.7837 | 0 | 0.9341068 | 1.517252 | 0.3485379
[8 empty] | 24.88796 | 86.32343 | -47.59534 | 139.7249 | 0.0005572831 | 0.9369792 | 1.516613 | 0.3488439
[8 empty] | 24.93088 | 86.52925 | -47.44817 | 139.5777 | 0 | 0.9392132 | 1.515016 | 0.3490689
[8 empty] | 24.98829 | 86.32292 | -47.44817 | 139.5777 | 0 | 0.9369736 | 1.515016 | 0.3474412
[8 empty] | 25.03344 | 85.85174 | -47.44817 | 139.5777 | 0 | 0.9318592 | 1.515016 | 0.3449323
[8 empty] | 25.08751 | 85.85146 | -47.59534 | 139.7249 | 0 | 0.9318563 | 1.516613 | 0.3441878
[8 empty] | 25.13601 | 86.46934 | -47.50704 | 139.6366 | 0.0005572831 | 0.9385629 | 1.515655 | 0.3459819
[8 empty] | 25.1806 | 85.38005 | -45.18173 | 137.3112 | -0.001114566 | 0.9267394 | 1.490415 | 0.3410433
[8 empty] | 25.23467 | 86.11564 | -48.18403 | 140.3135 | 0 | 0.9347237 | 1.523003 | 0.3432275
[8 empty] | 25.2854 | 85.99765 | -49.3614 | 141.4909 | 0 | 0.933443 | 1.535783 | 0.3420724
[8 empty] | 25.33891 | 86.11512 | -48.53724 | 140.6668 | -0.0005572831 | 0.9347181 | 1.526837 | 0.3418136
[8 empty] | 25.38963 | 86.58583 | -48.39007 | 140.5196 | 0 | 0.9398272 | 1.52524 | 0.3429846
[8 empty] | 25.43423 | 85.99692 | -48.18403 | 140.3135 | 0.0005572831 | 0.9334351 | 1.523003 | 0.3400679
[8 empty] | 25.48662 | 86.05554 | -48.3312 | 140.4607 | 0.001114566 | 0.9340714 | 1.524601 | 0.3395987
[8 empty] | 25.53177 | 85.84928 | -48.18403 | 140.3135 | 0 | 0.9318326 | 1.523003 | 0.3381903
[8 empty] | 25.58528 | 85.79016 | -48.18403 | 140.3135 | -0.0005572831 | 0.9311909 | 1.523003 | 0.3372519
[8 empty] | 25.63768 | 86.3786 | -48.18403 | 140.3135 | 0 | 0.937578 | 1.523003 | 0.3388579
[8 empty] | 25.6845 | 86.05461 | -48.06629 | 140.1958 | 0 | 0.9340612 | 1.521725 | 0.3369787
[8 empty] | 25.74025 | 86.26039 | -48.3312 | 140.4607 | 0.0005572831 | 0.9362949 | 1.524601 | 0.3370484
[8 empty] | 25.78874 | 86.05412 | -48.18403 | 140.3135 | 0 | 0.934056 | 1.523003 | 0.3356148
[8 empty] | 25.83724 | 86.37768 | -48.39007 | 140.5196 | 0 | 0.937568 | 1.52524 | 0.3362372
[8 empty] | 25.88573 | 86.05368 | -48.59611 | 140.7256 | 0.0005572831 | 0.9340512 | 1.527476 | 0.3343556
[8 empty] | 25.93423 | 85.78856 | -48.3312 | 140.4607 | 0 | 0.9311734 | 1.524601 | 0.3327081
[8 empty] | 25.98662 | 85.93549 | -48.27233 | 140.4018 | 0 | 0.9327683 | 1.523962 | 0.3326027
[8 empty] | 26.03846 | 85.84696 | -48.18403 | 140.3135 | 0 | 0.9318074 | 1.523003 | 0.3316005
[8 empty] | 26.08194 | 86.25885 | -48.53724 | 140.6668 | -0.0005572831 | 0.9362782 | 1.526837 | 0.3326269
[8 empty] | 26.14103 | 85.99368 | -48.18403 | 140.3135 | -0.0005572831 | 0.9333999 | 1.523003 | 0.3308607
[8 empty] | 26.18395 | 85.93463 | -48.18403 | 140.3135 | 0 | 0.932759 | 1.523003 | 0.3300928
[8 empty] | 26.23802 | 85.93439 | -48.3312 | 140.4607 | 0 | 0.9327564 | 1.524601 | 0.3294117
[8 empty] | 26.28484 | 86.05193 | -48.27233 | 140.4018 | 0 | 0.9340322 | 1.523962 | 0.3292721
[8 empty] | 26.34225 | 86.52264 | -48.39007 | 140.5196 | 0 | 0.9391414 | 1.52524 | 0.3303413
[8 empty] | 26.38573 | 85.84547 | -48.53724 | 140.6668 | 0 | 0.9317912 | 1.526837 | 0.3272306
[8 empty] | 26.44482 | 86.05126 | -48.27233 | 140.4018 | 0.0005572831 | 0.9340249 | 1.523962 | 0.3272776
[8 empty] | 26.48997 | 85.93334 | -48.3312 | 140.4607 | 0 | 0.9327449 | 1.524601 | 0.3262746
[8 empty] | 26.54181 | 85.99199 | -48.3312 | 140.4607 | 0.0005572831 | 0.9333816 | 1.524601 | 0.3258584
[8 empty] | 26.59086 | 85.93292 | -48.3312 | 140.4607 | 0 | 0.9327405 | 1.524601 | 0.3250351
[8 empty] | 26.64103 | 85.72668 | -45.68211 | 137.8116 | -0.0005572831 | 0.9305018 | 1.495847 | 0.3236489
[8 empty] | 26.68785 | 85.93253 | -47.3893 | 139.5188 | 0 | 0.9327362 | 1.514377 | 0.3238524
[8 empty] | 26.73634 | 85.638 | -46.30023 | 138.4297 | 0 | 0.9295393 | 1.502556 | 0.3221634
[8 empty] | 26.79041 | 85.52005 | -44.65191 | 136.7814 | 0 | 0.928259 | 1.484665 | 0.3210729
[8 empty] | 26.83501 | 85.3727 | -46.77118 | 138.9007 | 0 | 0.9266597 | 1.507668 | 0.3199903
[8 empty] | 26.89465 | 85.51964 | -46.88892 | 139.0184 | 0 | 0.9282546 | 1.508946 | 0.319827
[8 empty] | 26.94147 | 85.78437 | -46.97722 | 139.1067 | 0 | 0.931128 | 1.509904 | 0.3202538
[8 empty] | 26.99164 | 85.57814 | -46.68288 | 138.8124 | 0.0005572831 | 0.9288896 | 1.506709 | 0.3188945
[8 empty] | 27.04013 | 85.25418 | -46.62401 | 138.7535 | 0 | 0.9253732 | 1.50607 | 0.3171245
[8 empty] | 27.09253 | 85.51889 | -46.56514 | 138.6947 | -0.0005572831 | 0.9282465 | 1.505431 | 0.3174882
[8 empty] | 27.14437 | 85.45983 | -46.83005 | 138.9596 | 0 | 0.9276054 | 1.508307 | 0.3166643
[8 empty] | 27.18952 | 85.37137 | -46.88892 | 139.0184 | 0 | 0.9266451 | 1.508946 | 0.3158131
[8 empty] | 27.24136 | 85.84213 | -46.83005 | 138.9596 | -0.0005572831 | 0.9317549 | 1.508307 | 0.3169402
[8 empty] | 27.29543 | 85.45928 | -46.83005 | 138.9596 | 0 | 0.9275994 | 1.508307 | 0.3149098
[8 empty] | 27.34392 | 86.0478 | -48.68441 | 140.8139 | 0 | 0.9339873 | 1.528435 | 0.3165036
[8 empty] | 27.39632 | 85.92988 | -48.12516 | 140.2547 | 0 | 0.9327074 | 1.522364 | 0.3154678
[8 empty] | 27.44314 | 85.31159 | -47.24213 | 139.3716 | 0 | 0.9259963 | 1.51278 | 0.3126766
[8 empty] | 27.49164 | 85.37029 | -46.68288 | 138.8124 | 0.0005572831 | 0.9266335 | 1.506709 | 0.3123386
[8 empty] | 27.54515 | 85.25237 | -47.59534 | 139.7249 | 0 | 0.9253535 | 1.516613 | 0.3113037
[8 empty] | 27.5903 | 85.51713 | -47.65421 | 139.7837 | 0.0005572831 | 0.9282273 | 1.517252 | 0.3117539
[8 empty] | 27.64437 | 85.36977 | -47.71308 | 139.8426 | 0.0005572831 | 0.9266279 | 1.517891 | 0.3106111
[8 empty] | 27.69454 | 85.25187 | -47.65421 | 139.7837 | 0 | 0.9253481 | 1.517252 | 0.3096227
[8 empty] | 27.75028 | 86.19358 | -47.50704 | 139.6366 | 0 | 0.9355697 | 1.515655 | 0.3123943
[8 empty] | 27.79376 | 85.45758 | -47.59534 | 139.7249 | 0.0005572831 | 0.927581 | 1.516613 | 0.3092575
[8 empty] | 27.84392 | 85.31025 | -47.50704 | 139.6366 | 0 | 0.9259818 | 1.515655 | 0.3081712
[8 empty] | 27.89242 | 84.6331 | -42.79754 | 134.9271 | 0 | 0.9186318 | 1.464537 | 0.3052077
[8 empty] | 27.94482 | 85.72201 | -47.97799 | 140.1075 | 0 | 0.9304511 | 1.520767 | 0.308532
[8 empty] | 27.99108 | 85.51582 | -48.06629 | 140.1958 | -0.0005572831 | 0.9282131 | 1.521725 | 0.3072855
[8 empty] | 28.04515 | 85.45679 | -48.06629 | 140.1958 | 0.0005572831 | 0.9275723 | 1.521725 | 0.3064825
[8 empty] | 28.09588 | 85.63324 | -48.53724 | 140.6668 | 0.0005572831 | 0.9294876 | 1.526837 | 0.3065572
[8 empty] | 28.14604 | 85.78026 | -48.18403 | 140.3135 | -0.0005572831 | 0.9310834 | 1.523003 | 0.3065332
[8 empty] | 28.19788 | 85.7801 | -48.06629 | 140.1958 | 0 | 0.9310817 | 1.521725 | 0.3059691
[8 empty] | 28.24638 | 85.57392 | -48.12516 | 140.2547 | 0.0005572831 | 0.9288437 | 1.522364 | 0.3047138
[8 empty] | 28.29877 | 85.72093 | -48.53724 | 140.6668 | 0.0005572831 | 0.9304395 | 1.526837 | 0.3046692
[8 empty] | 28.34727 | 85.77966 | -47.3893 | 139.5188 | 0 | 0.9310769 | 1.514377 | 0.3043551
[8 empty] | 28.39409 | 85.30858 | -46.77118 | 138.9007 | 0 | 0.9259636 | 1.507668 | 0.3021942
[8 empty] | 28.44983 | 85.30842 | -49.21423 | 141.3437 | 0.0005572831 | 0.9259619 | 1.534185 | 0.3016015
[8 empty] | 28.49108 | 84.98453 | -49.00819 | 141.1377 | 0.001114566 | 0.9224463 | 1.531949 | 0.300028
[8 empty] | 28.54515 | 85.63193 | -46.97722 | 139.1067 | 0 | 0.9294734 | 1.509904 | 0.3017277
[8 empty] | 28.59922 | 84.1895 | -50.45047 | 142.58 | 0.0005572831 | 0.9138169 | 1.547604 | 0.2961137
[8 empty] | 28.64939 | 85.83769 | -47.71308 | 139.8426 | 0 | 0.9317068 | 1.517891 | 0.3013481
[8 empty] | 28.69454 | 85.92587 | -48.89045 | 141.02 | 0.001114566 | 0.9326639 | 1.530671 | 0.3011813
[8 empty] | 28.75028 | 85.83742 | -47.18326 | 139.3128 | 0.001114566 | 0.9317039 | 1.512141 | 0.3002897
[8 empty] | 28.79487 | 86.10222 | -49.68518 | 141.8147 | 0 | 0.934578 | 1.539297 | 0.3007442
[8 empty] | 28.8456 | 83.77677 | -41.17865 | 133.3082 | 0.004458265 | 0.909337 | 1.446965 | 0.2921537
[8 empty] | 28.89576 | 84.30646 | -43.00358 | 135.1331 | -0.0005572831 | 0.9150864 | 1.466773 | 0.2934796
[8 empty] | 28.94593 | 84.71842 | -45.79985 | 137.9294 | 0.0005572831 | 0.9195579 | 1.497125 | 0.2943941
[8 empty] | 28.99666 | 84.77716 | -48.89045 | 141.02 | 0 | 0.9201955 | 1.530671 | 0.2940817
[8 empty] | 29.04515 | 84.71818 | -48.68441 | 140.8139 | 0.0005572831 | 0.9195552 | 1.528435 | 0.2933876
[8 empty] | 29.09532 | 84.62975 | -49.00819 | 141.1377 | 0 | 0.9185955 | 1.531949 | 0.2925779
[8 empty] | 29.14771 | 85.51266 | -49.42027 | 141.5498 | 0 | 0.9281788 | 1.536422 | 0.295081
[8 empty] | 29.19621 | 85.3065 | -47.65421 | 139.7837 | 0 | 0.9259411 | 1.517252 | 0.2938848
[8 empty] | 29.24972 | 84.92374 | -47.91912 | 140.0486 | 0 | 0.9217864 | 1.520128 | 0.2920385
[8 empty] | 29.29487 | 85.57119 | -47.50704 | 139.6366 | 0.0005572831 | 0.9288141 | 1.515655 | 0.2937985
[8 empty] | 29.35061 | 85.45333 | -47.18326 | 139.3128 | 0 | 0.9275348 | 1.512141 | 0.292839
[8 empty] | 29.39911 | 84.77623 | -46.56514 | 138.6947 | 0 | 0.9201854 | 1.505431 | 0.2900528
[8 empty] | 29.44983 | 85.57085 | -48.18403 | 140.3135 | 0.001114566 | 0.9288104 | 1.523003 | 0.2922514
[8 empty] | 29.49833 | 84.83489 | -49.47914 | 141.6087 | 0.0005572831 | 0.920822 | 1.537061 | 0.289276
[8 empty] | 29.54682 | 84.83478 | -48.59611 | 140.7256 | 0 | 0.9208209 | 1.527476 | 0.2888009
[8 empty] | 29.59866 | 85.24676 | -50.50934 | 142.6389 | 0.001114566 | 0.9252926 | 1.548243 | 0.2896869
[8 empty] | 29.64716 | 85.04062 | -51.3335 | 143.463 | 0.001114566 | 0.9230551 | 1.557188 | 0.2885178
[8 empty] | 29.7029 | 85.83523 | -45.74098 | 137.8705 | 0 | 0.9316801 | 1.496486 | 0.2906516
[8 empty] | 29.74972 | 84.5106 | -47.77195 | 139.9015 | 0.0005572831 | 0.9173021 | 1.51853 | 0.2857415
[8 empty] | 29.80045 | 84.45163 | -47.301 | 139.4305 | 0.0005572831 | 0.9166621 | 1.513419 | 0.2850573
[8 empty] | 29.84671 | 84.09833 | -48.12516 | 140.2547 | 0 | 0.9128272 | 1.522364 | 0.2834317
[8 empty] | 29.89911 | 84.71635 | -47.59534 | 139.7249 | 0 | 0.9195354 | 1.516613 | 0.285002
[8 empty] | 29.9476 | 84.56909 | -46.3591 | 138.4886 | 0 | 0.917937 | 1.503195 | 0.2840488
[8 empty] | 30.00167 | 84.98108 | -47.24213 | 139.3716 | 0 | 0.9224088 | 1.51278 | 0.2849101