## General
ID | Test identification
Test identification | Location | NWZ-BH-5035
Test identification | Sample | 34-4
Test identification | Depth | 32.5 | [m]
Test identification | Test number | DSS150
Specimen Visual Description
Specimen Visual Description | Stiff high strength dark grey CLAY
Initial Specimen Conditions
Initial Specimen Conditions | Test start date | 04/07/2024
Initial Specimen Conditions | Type of sample | Undisturbed
Initial Specimen Conditions | Specimen orientation | Vertical
Initial Specimen Conditions | Diameter | 65.9 | [mm]
Initial Specimen Conditions | Length | 19.34 | [mm]
Initial Specimen Conditions | Water content | 26.84743 | [%]
Initial Specimen Conditions | Bulk density | 1.970422 | [Mg/m³]
Initial Specimen Conditions | Dry density | 1.55338 | [Mg/m³]
Initial Specimen Conditions | Void ratio | 0.7381454 | [-]
Initial Specimen Conditions | Degree of saturation | 98.20297 | [%]
Initial Specimen Conditions | Assumed particle density | 2.7 | [Mg/m³]
Initial Specimen Conditions | Torvane | 96 | [kPa]
Initial Specimen Conditions | Pocket penetrometer | 175 | [kPa]
Initial Specimen Conditions | Torvane 90° | - | [kPa]
Initial Specimen Conditions | Pocket penetrometer 90° | - | [kPa]
Consolidation - 1
Consolidation - 1 | svc | 780.4834 | [kPa]
Consolidation - 1 | Vertical strain | 7.614271 | [%]
Consolidation - 1 | Bulk density | 2.050403 | [Mg/m³]
Consolidation - 1 | Dry density | 1.681407 | [Mg/m³]
Consolidation - 1 | Void ratio | 0.6057983 | [-]
Consolidation - 1 | Water content | 21.94569 | [%]
Consolidation - 2
Consolidation - 2 | svc | 325.199 | [kPa]
Consolidation - 2 | Vertical strain | 7.204203 | [%]
Consolidation - 2 | Bulk density | 2.045756 | [Mg/m³]
Consolidation - 2 | Dry density | 1.673968 | [Mg/m³]
Consolidation - 2 | Void ratio | 0.6129342 | [-]
Consolidation - 2 | Water content | 22.20998 | [%]
Stress Controlled Cyclic Loading - Constant Vertical Stress
Stress Controlled Cyclic Loading - Constant Vertical Stress | sv |  | [kPa]
Stress Controlled Cyclic Loading - Constant Vertical Stress | Reference stress |  | [kPa]
Stress Controlled Cyclic Loading - Constant Vertical Stress | Mean tav |  | [kPa]
Stress Controlled Cyclic Loading - Constant Vertical Stress | Mean tcy |  | [kPa]
Stress Controlled Cyclic Loading - Constant Vertical Stress | Frequency |  | [Hz]
Stress Controlled Cyclic Loading - Constant Vertical Stress | Number of cycles applied (N) |  | [-]
Stress Controlled Cyclic Loading - Constant Vertical Stress | Vertical strain |  | [%]
Stress Controlled Cyclic Loading - Constant Vertical Stress | Bulk density |  | [Mg/m³]
Stress Controlled Cyclic Loading - Constant Vertical Stress | Dry density |  | [Mg/m³]
Stress Controlled Cyclic Loading - Constant Vertical Stress | Void ratio |  | [-]
Stress Controlled Cyclic Loading - Constant Vertical Stress | Cycle | gav | gcy | G | l
Stress Controlled Cyclic Loading - Constant Vertical Stress | [-] | [%] | [%] | [MPa] | [%]
Stress Controlled Cyclic Loading - Constant Vertical Stress
Stress Controlled Cyclic Loading - Constant Vertical Stress
Stress Controlled Cyclic Loading - Constant Vertical Stress
Stress Controlled Cyclic Loading - Constant Vertical Stress
Stress Controlled Cyclic Loading - Constant Vertical Stress
Stress Controlled Cyclic Loading - Constant Vertical Stress
Stress Controlled Cyclic Loading - Constant Vertical Stress
Stress Controlled Cyclic Loading - Constant Vertical Stress
Stress Controlled Cyclic Loading - Constant Vertical Stress
Stress Controlled Cyclic Loading - Constant Vertical Stress
Stress Controlled Cyclic Loading - Constant Vertical Stress
Stress Controlled Cyclic Loading - Constant Vertical Stress
Stress Controlled Cyclic Loading - Constant Vertical Stress
Stress Controlled Cyclic Loading - Constant Vertical Stress
Stress Controlled Cyclic Loading - Constant Vertical Stress
Stress Controlled Cyclic Loading - Constant Vertical Stress
Stress Controlled Cyclic Loading - Constant Vertical Stress
Stress Controlled Cyclic Loading - Constant Vertical Stress
Stress Controlled Cyclic Loading - Constant Vertical Stress
Stress Controlled Cyclic Loading - Constant Vertical Stress
Stress Controlled Cyclic Loading - Constant Vertical Stress
Stress Controlled Cyclic Loading - Constant Vertical Stress
Stress Controlled Cyclic Loading - Constant Vertical Stress
Stress Controlled Cyclic Loading - Constant Vertical Stress
Stress Controlled Cyclic Loading - Constant Vertical Stress
Stress Controlled Cyclic Loading - Constant Vertical Stress
Stress Controlled Cyclic Loading - Constant Vertical Stress
Stress Controlled Cyclic Loading - Constant Vertical Stress
Stress Controlled Cyclic Loading - Constant Vertical Stress
Stress Controlled Cyclic Loading - Constant Vertical Stress
Consolidation - 3
Consolidation - 3 | svc |  | [kPa]
Consolidation - 3 | Vertical strain |  | [%]
Consolidation - 3 | Bulk density |  | [Mg/m³]
Consolidation - 3 | Dry density |  | [Mg/m³]
Consolidation - 3 | Void ratio |  | [-]
Consolidation - 3 | Water content |  | [%]
Shearing - Constant Vertical Stress
At peak shear stress
Shearing - Constant Vertical Stress - At peak shear stress | Shear stress |  | [kPa]
Shearing - Constant Vertical Stress - At peak shear stress | Shear strain |  | [%]
Shearing - Constant Vertical Stress - At peak shear stress | Vertical stress |  | [kPa]
Shearing - Constant Vertical Stress - At peak shear stress | Vertical strain |  | [%]
Shearing - Constant Vertical Stress - At peak shear stress | Bulk density |  | [Mg/m³]
Shearing - Constant Vertical Stress - At peak shear stress | Dry density |  | [Mg/m³]
Shearing - Constant Vertical Stress - At peak shear stress | Void ratio |  | [-]
Shearing - Constant Vertical Stress - At peak shear stress | Rate of strain |  | [%/hour]
At 15 % shear strain
Shearing - Constant Vertical Stress - At 15 % shear strain | Shear stress |  | [kPa]
Shearing - Constant Vertical Stress - At 15 % shear strain | Vertical stress |  | [kPa]
Shearing - Constant Vertical Stress - At 15 % shear strain | Vertical strain |  | [%]
Shearing - Constant Vertical Stress - At 15 % shear strain | Bulk density |  | [Mg/m³]
Shearing - Constant Vertical Stress - At 15 % shear strain | Dry density |  | [Mg/m³]
Shearing - Constant Vertical Stress - At 15 % shear strain | Void ratio |  | [-]
Shearing - Constant Volume
At peak shear stress
Shearing - Constant Volume - At peak shear stress | Shear stress | 240.949 | [kPa]
Shearing - Constant Volume - At peak shear stress | Shear strain | 10.98803 | [%]
Shearing - Constant Volume - At peak shear stress | Shear induced -Dsv | -85.43363 | [kPa]
Shearing - Constant Volume - At peak shear stress | Vertical stress | 410.6326 | [kPa]
Shearing - Constant Volume - At peak shear stress | Vertical strain | 0 | [%]
Shearing - Constant Volume - At peak shear stress | Rate of strain | 3.009005 | [%/hour]
At 15 % shear strain
Shearing - Constant Volume - At 15 % shear strain | Shear stress | 235.6487 | [kPa]
Shearing - Constant Volume - At 15 % shear strain | Shear induced -Dsv | -50.86731 | [kPa]
Shearing - Constant Volume - At 15 % shear strain | Vertical stress | 376.0663 | [kPa]
Shearing - Constant Volume - At 15 % shear strain | Vertical strain | -0.0005572024 | [%]
Final Specimen Conditions
Final Specimen Conditions | Water content | 22.21032 | [%]
Final Specimen Conditions | Bulk Density | 2.04575 | [Mg/m³]
Final Specimen Conditions | Dry density | 1.673959 | [Mg/m³]
Final Specimen Conditions | Void ratio | 0.6129432 | [-]

## Consolidation - 1
Consolidation - 1
Root Time | Vertical Strain | Vertical Consolidation Stress
[minutes0.5] | [%] | [kPa]
0 | 0 | 9.118002
0.4281744 | 0.003102378 | 10.26142
0.8266398 | 0.01499483 | 12.81211
1.23153 | 0.03826267 | 17.09259
1.638088 | 0.08428128 | 23.13217
2.04532 | 0.1577042 | 30.6963
2.452889 | 0.2683557 | 40.25407
2.860653 | 0.5175801 | 51.36572
3.268537 | 1.133402 | 63.88465
3.676502 | 1.953981 | 78.48518
4.084524 | 2.641675 | 94.87413
4.492586 | 3.133402 | 112.9342
4.90068 | 3.516546 | 132.7534
5.308798 | 3.788521 | 153.8626
5.716934 | 4.003619 | 177.2586
6.125085 | 4.200103 | 202.2086
6.533248 | 4.41727 | 228.7416
6.941422 | 4.635471 | 256.8872
7.349603 | 4.847466 | 286.8799
7.757792 | 5.057394 | 318.6023
8.165986 | 5.264736 | 351.9666
8.574186 | 5.468976 | 387.2952
8.98239 | 5.669597 | 423.9431
9.390598 | 5.867115 | 462.7899
9.798809 | 6.067735 | 502.9267
10.20702 | 6.266805 | 544.9692
10.61524 | 6.464323 | 588.4776
11.02346 | 6.660807 | 633.8624
11.43168 | 6.852637 | 681.1235
11.8399 | 7.041882 | 729.9092
12.24813 | 7.234747 | 780.2488
12.65636 | 7.320579 | 780.3661
13.06458 | 7.353671 | 780.3661
13.47281 | 7.375905 | 780.0143
13.88104 | 7.392451 | 780.4834
14.28927 | 7.412099 | 780.6006
14.69751 | 7.419855 | 780.3661
15.10574 | 7.438987 | 780.6593
15.51397 | 7.445191 | 780.3661
15.92221 | 7.452947 | 780.3661
16.33044 | 7.460186 | 780.6593
16.73868 | 7.467425 | 780.4247
17.14691 | 7.477249 | 780.542
17.55515 | 7.488625 | 780.542
17.96339 | 7.486556 | 780.4834
18.37163 | 7.490693 | 780.3661
18.77987 | 7.497415 | 780.4834
19.1881 | 7.503619 | 780.6593
19.59634 | 7.506205 | 780.4834
20.00458 | 7.510341 | 780.7179
20.41282 | 7.516029 | 780.542
20.82106 | 7.520683 | 780.4247
21.2293 | 7.525853 | 780.8352
21.63754 | 7.52999 | 780.7766
22.04579 | 7.52999 | 780.3661
22.45403 | 7.532575 | 780.4247
22.86227 | 7.53878 | 780.4834
23.27051 | 7.542399 | 780.4247
23.67875 | 7.545502 | 780.542
24.087 | 7.54757 | 780.3661
24.49524 | 7.552223 | 780.6006
24.90348 | 7.554292 | 780.542
25.31172 | 7.558428 | 780.3661
25.71997 | 7.561013 | 780.6006
26.12821 | 7.564633 | 780.3661
26.53645 | 7.56515 | 780.4834
26.9447 | 7.569804 | 780.542
27.35294 | 7.571872 | 780.3075
27.76118 | 7.57394 | 780.3661
28.16943 | 7.576525 | 780.6006
28.57767 | 7.581179 | 780.3661
28.98592 | 7.583247 | 780.542
29.39416 | 7.584281 | 780.4247
29.8024 | 7.589452 | 780.542
30.21065 | 7.588418 | 780.6006
30.61889 | 7.59152 | 780.3661
31.02714 | 7.594623 | 780.3661
31.43538 | 7.595657 | 780.4834
31.84363 | 7.598242 | 780.4834
32.25187 | 7.600827 | 780.6006
32.66012 | 7.602378 | 780.4247
33.06836 | 7.604964 | 780.4834
33.47661 | 7.606515 | 780.3661
33.88485 | 7.610134 | 780.6006
34.2931 | 7.611169 | 780.4247
34.70134 | 7.613237 | 780.4247
35.07183 | 7.614271 | 780.4834

## Consolidation - 2
Consolidation - 2
Root Time | Vertical Strain | Vertical Consolidation Stress
[minutes0.5] | [%] | [kPa]
35.07207 | 7.614749 | 780.4834
35.07444 | 7.614749 | 780.542
35.08157 | 7.615266 | 778.3725
35.09345 | 7.614749 | 775.3527
35.11007 | 7.614749 | 770.867
35.13142 | 7.612163 | 765.1206
35.1575 | 7.606476 | 758.2601
35.1883 | 7.60389 | 750.1975
35.22381 | 7.599754 | 740.4638
35.264 | 7.598203 | 729.6747
35.30888 | 7.587861 | 717.6249
35.3584 | 7.580623 | 704.5782
35.41257 | 7.574935 | 690.007
35.47135 | 7.563043 | 674.1751
35.53472 | 7.553218 | 656.9066
35.60267 | 7.543394 | 638.6413
35.67515 | 7.529951 | 618.9394
35.75216 | 7.513922 | 598.2113
35.83364 | 7.499444 | 575.988
35.91959 | 7.478762 | 552.592
36.00995 | 7.463767 | 528.0525
36.10471 | 7.438948 | 502.0765
36.20382 | 7.418783 | 474.9863
36.30725 | 7.390344 | 446.2837
36.41497 | 7.359838 | 416.4963
36.52693 | 7.328814 | 385.624
36.6431 | 7.294171 | 353.2859
36.76343 | 7.254875 | 325.3162
36.88789 | 7.244016 | 325.3749
37.01644 | 7.238846 | 325.3749
37.14902 | 7.23626 | 325.199
37.28561 | 7.228505 | 325.4921
37.42615 | 7.226436 | 325.3749
37.5706 | 7.221783 | 325.4335
37.71892 | 7.219714 | 325.3749
37.87105 | 7.219197 | 325.1696
38.02696 | 7.217129 | 325.3162
38.1866 | 7.214544 | 325.3162
38.34992 | 7.214544 | 325.5508
38.51688 | 7.212993 | 325.3162
38.68742 | 7.210924 | 325.3162
38.86151 | 7.20989 | 325.3749
39.03908 | 7.208339 | 325.7853
39.22011 | 7.207305 | 325.2576
39.40453 | 7.207305 | 325.4921
39.5923 | 7.207822 | 325.199
39.78337 | 7.206788 | 325.3162
39.9777 | 7.206271 | 325.5508
40.17524 | 7.206788 | 325.5508
40.37594 | 7.206788 | 325.6094
40.57976 | 7.206788 | 325.7853
40.78664 | 7.203686 | 325.3749
40.99654 | 7.202651 | 325.4921
41.20942 | 7.202651 | 325.9026
41.42523 | 7.202134 | 325.6094
41.64393 | 7.2011 | 325.5508
41.86546 | 7.199549 | 325.3162
42.08978 | 7.199549 | 325.2576
42.31686 | 7.199032 | 325.3749
42.54664 | 7.199032 | 325.3749
42.77908 | 7.198515 | 325.199
43.01414 | 7.198515 | 325.3749
43.25178 | 7.198515 | 325.5508
43.49195 | 7.198515 | 325.3162
43.73462 | 7.199032 | 325.4921
43.97973 | 7.197998 | 325.5508
44.22725 | 7.197998 | 325.6681
44.47715 | 7.197998 | 325.4921
44.72937 | 7.196964 | 325.2576
44.98389 | 7.196964 | 325.4921
45.24065 | 7.19593 | 325.6094
45.49963 | 7.19593 | 325.6094
45.76079 | 7.19593 | 325.5508
46.02409 | 7.196447 | 325.5508
46.28949 | 7.19593 | 325.2576
46.55695 | 7.19593 | 325.2576
46.82645 | 7.19593 | 325.2576
47.09795 | 7.196447 | 325.2576
47.3714 | 7.19593 | 325.3749
47.64679 | 7.19593 | 325.5508
47.92407 | 7.196447 | 325.3749
48.20322 | 7.195413 | 325.3162
48.48419 | 7.19593 | 325.3749
48.76696 | 7.19593 | 325.3749
49.0515 | 7.196964 | 325.4921
49.33778 | 7.196447 | 325.5508
49.62577 | 7.196447 | 325.3749
49.91543 | 7.196964 | 325.4921
50.20674 | 7.19593 | 325.4921
50.49967 | 7.196964 | 325.5508
50.79419 | 7.196447 | 325.4921
51.09028 | 7.19593 | 325.3749
51.3879 | 7.19593 | 325.4335
51.68704 | 7.196964 | 325.5508
51.98766 | 7.19593 | 325.2576
52.28974 | 7.19593 | 325.199
52.59325 | 7.196447 | 325.2576
52.89817 | 7.19593 | 325.3162
53.20448 | 7.19593 | 325.2576
53.51215 | 7.19593 | 325.2576
53.82115 | 7.196447 | 325.5508
54.13148 | 7.19593 | 325.3162
54.44309 | 7.19593 | 325.2576
54.75597 | 7.196964 | 325.2576
55.07011 | 7.196447 | 325.5508
55.38547 | 7.19593 | 325.5508
55.70203 | 7.19593 | 325.2576
56.01979 | 7.194896 | 325.4335
56.33871 | 7.195413 | 325.4921
56.65877 | 7.195413 | 325.4335
56.97997 | 7.19593 | 325.2576
57.30227 | 7.195413 | 325.3162
57.62566 | 7.196447 | 325.2576
57.95012 | 7.196447 | 325.2576
58.27564 | 7.197998 | 325.4921
58.60219 | 7.197998 | 325.3749
58.92976 | 7.197998 | 325.2576
59.25833 | 7.197998 | 325.199
59.58789 | 7.198515 | 325.4335
59.91842 | 7.197998 | 325.3749
60.2499 | 7.198515 | 325.199
60.58231 | 7.197998 | 325.3162
60.91565 | 7.197998 | 325.2576
61.2499 | 7.197998 | 325.4335
61.58504 | 7.197998 | 325.5508
61.92105 | 7.197998 | 325.5508
62.25793 | 7.197998 | 325.3749
62.59566 | 7.197998 | 325.3162
62.93422 | 7.196964 | 325.2576
63.27361 | 7.196447 | 325.3162
63.61381 | 7.197481 | 325.3749
63.9548 | 7.196447 | 325.3749
64.29658 | 7.196447 | 325.4335
64.63913 | 7.196964 | 325.2576
64.98243 | 7.19593 | 325.2576
65.32649 | 7.196447 | 325.3749
65.67128 | 7.196447 | 325.4921
66.01679 | 7.196447 | 325.3162
66.36302 | 7.196447 | 325.199
66.70994 | 7.196964 | 325.3162
67.05756 | 7.197998 | 325.3162
67.40586 | 7.197998 | 325.5508
67.75483 | 7.197998 | 325.3749
68.10445 | 7.197998 | 325.199
68.45473 | 7.199032 | 325.3162
68.80564 | 7.200066 | 325.4335
69.15719 | 7.200583 | 325.5508
69.50935 | 7.200066 | 325.2576
69.86213 | 7.200066 | 325.3162
70.2155 | 7.200583 | 325.3162
70.56947 | 7.200583 | 325.3162
70.92402 | 7.201617 | 325.4921
71.27915 | 7.202134 | 325.3162
71.63484 | 7.202651 | 325.2576
71.99109 | 7.202134 | 325.5508
72.34789 | 7.202134 | 325.3749
72.70523 | 7.201617 | 325.3749
73.0631 | 7.202134 | 325.199
73.4215 | 7.202134 | 325.4921
73.78042 | 7.202134 | 325.6094
74.13985 | 7.202651 | 325.4335
74.49978 | 7.202134 | 325.5508
74.8602 | 7.20472 | 325.3162
75.1677 | 7.204203 | 325.199

## Cyclic Preshear
Stress Controlled Cyclic Loading - Constant Vertical Stress
Number of Cycles | Shear Stress | Shear Strain | Shear induced -DVertical Stress | Shear induced -Δσv/σvc | Vertical stress | Vertical strain | Vertical stress / consolidation Stress | Shear Stress / Consolidation Stress | Number of Cycles | Shear modulus | Damping ratio
[-] | [kPa] | [%] | [kPa] | [-] | [kPa] | [%] | [-] | [-] | [-] | [MPa] | [%]

## Consolidation - 3
Consolidation - 3
Root Time | Vertical Strain | Vertical Consolidation Stress
[minutes0.5] | [%] | [kPa]

## Shearing
Shearing Stage - Constant Vertical Stress | [7 empty] | Shearing Stage - Constant Volume
Shear Strain | Shear Stress | Shear Induced -DVertical Stress | Vertical Stress | Shear Induced ΔVertical Strain | Shear Stress / Consolidation Stress | Vertical Stress / Consolidation Stress | Shear Modulus | Shear Strain | Shear Stress | Shear induced -DVertical Stress | Vertical Stress | Shear Induced DVertical Strain | Shear Stress / Consolidation Stress | Vertical Stress / Consolidation Stress | Shear Modulus
[%] | [kPa] | [kPa] | [kPa] | [%] | [-] | [-] | [MPa] | [%] | [kPa] | [kPa] | [kPa] | [%] | [-] | [-] | [MPa]
[8 empty] | 0 | 0.2382115 | 0 | 325.199 | 0 | 0.0007325099 | 1
[8 empty] | 0.05404863 | 19.49919 | 2.550695 | 322.6483 | -0.0005572024 | 0.05996079 | 0.9921565 | 35.63638
[8 empty] | 0.1002964 | 33.51235 | 4.192522 | 321.0064 | 0 | 0.1030518 | 0.9871078 | 33.1758
[8 empty] | 0.1537879 | 46.23535 | 1.641827 | 323.5571 | 0 | 0.1421756 | 0.9949513 | 29.90948
[8 empty] | 0.2022645 | 56.17323 | 1.641827 | 323.5571 | 0 | 0.1727349 | 0.9949513 | 27.65439
[8 empty] | 0.2501839 | 64.8211 | 0 | 325.199 | 0 | 0.1993275 | 1 | 25.81417
[8 empty] | 0.3059041 | 72.76518 | -0.6450034 | 325.844 | -0.0005572024 | 0.2237559 | 1.001983 | 23.70905
[8 empty] | 0.3538235 | 79.30214 | -1.612508 | 326.8115 | 0 | 0.2438573 | 1.004959 | 22.34558
[8 empty] | 0.4006285 | 85.75117 | -1.788418 | 326.9874 | 0 | 0.2636883 | 1.005499 | 21.3447
[8 empty] | 0.4507767 | 90.67558 | -4.22184 | 329.4208 | -0.0005572024 | 0.2788311 | 1.012982 | 20.06256
[8 empty] | 0.5003678 | 96.21568 | -11.90324 | 337.1022 | 0 | 0.2958671 | 1.036603 | 19.18139
[8 empty] | 0.5544164 | 100.9641 | -13.22257 | 338.4215 | 0 | 0.3104687 | 1.04066 | 18.16791
[8 empty] | 0.6006642 | 104.8918 | -16.53554 | 341.7345 | -0.0005572024 | 0.3225465 | 1.050847 | 17.42297
[8 empty] | 0.6508124 | 108.0864 | -15.94917 | 341.1481 | 0 | 0.3323701 | 1.049044 | 16.57132
[8 empty] | 0.7059754 | 112.7469 | -16.79941 | 341.9984 | 0 | 0.3467011 | 1.051659 | 15.93662
[8 empty] | 0.754452 | 115.4138 | -19.9951 | 345.1941 | -0.0005572024 | 0.3549021 | 1.061486 | 15.26612
[8 empty] | 0.8023715 | 118.4033 | -23.74785 | 348.9468 | -0.0005572024 | 0.3640948 | 1.073026 | 14.72697
[8 empty] | 0.8525197 | 120.9529 | -22.10602 | 347.305 | 0 | 0.371935 | 1.067977 | 14.15975
[8 empty] | 0.9065683 | 123.9422 | -23.86512 | 349.0641 | 0 | 0.3811274 | 1.073386 | 13.6453
[8 empty] | 0.9561593 | 126.0228 | -25.24309 | 350.442 | 0 | 0.3875252 | 1.077624 | 13.15519
[8 empty] | 0.9990639 | 128.6605 | -24.9499 | 350.1489 | 0 | 0.3956363 | 1.076722 | 12.85426
[8 empty] | 1.054784 | 130.5357 | -25.419 | 350.618 | -0.0005572024 | 0.4014027 | 1.078164 | 12.353
[8 empty] | 1.106604 | 132.6749 | -27.58855 | 352.7875 | -0.0005572024 | 0.4079807 | 1.084836 | 11.96785
[8 empty] | 1.154523 | 134.6089 | -26.50377 | 351.7027 | 0 | 0.4139278 | 1.0815 | 11.63863
[8 empty] | 1.204672 | 136.4549 | -30.93084 | 356.1298 | 0 | 0.4196044 | 1.095114 | 11.30737
[8 empty] | 1.253148 | 138.213 | -28.20424 | 353.4032 | 0 | 0.4250106 | 1.086729 | 11.01025
[8 empty] | 1.303296 | 139.7951 | -31.04812 | 356.2471 | 0 | 0.4298757 | 1.095474 | 10.708
[8 empty] | 1.355116 | 141.4652 | -29.72879 | 354.9278 | 0 | 0.4350112 | 1.091417 | 10.42176
[8 empty] | 1.403036 | 142.8129 | -29.9047 | 355.1037 | 0 | 0.4391553 | 1.091958 | 10.16187
[8 empty] | 1.454855 | 144.2777 | -29.72879 | 354.9278 | 0 | 0.4436598 | 1.091417 | 9.900605
[8 empty] | 1.50166 | 145.1856 | -29.72879 | 354.9278 | -0.0005572024 | 0.4464516 | 1.091417 | 9.652474
[8 empty] | 1.556824 | 146.8556 | -26.709 | 351.908 | 0 | 0.4515869 | 1.082131 | 9.417727
[8 empty] | 1.6053 | 148.1153 | -27.11946 | 352.3184 | 0 | 0.4554605 | 1.083393 | 9.211803
[8 empty] | 1.65322 | 149.1405 | -26.26923 | 351.4682 | 0 | 0.4586129 | 1.080779 | 9.006804
[8 empty] | 1.706711 | 150.7812 | -26.44514 | 351.6441 | -0.0005572024 | 0.4636582 | 1.08132 | 8.820648
[8 empty] | 1.753516 | 151.2493 | -27.52992 | 352.7289 | 0 | 0.4650978 | 1.084656 | 8.611903
[8 empty] | 1.805336 | 152.6555 | -28.38015 | 353.5791 | 0 | 0.4694219 | 1.08727 | 8.442602
[8 empty] | 1.853255 | 154.0618 | -27.58855 | 352.7875 | -0.0005572024 | 0.4737464 | 1.084836 | 8.300186
[8 empty] | 1.903403 | 154.4419 | -25.53627 | 350.7352 | -0.0005572024 | 0.4749152 | 1.078525 | 8.101474
[8 empty] | 1.955223 | 155.9068 | -26.44514 | 351.6441 | 0 | 0.4794198 | 1.08132 | 7.961679
[8 empty] | 2.005371 | 156.7853 | -32.86585 | 358.0648 | 0 | 0.4821213 | 1.101064 | 7.80639
[8 empty] | 2.058863 | 158.2502 | -32.42608 | 357.625 | 0 | 0.4866257 | 1.099712 | 7.67472
[8 empty] | 2.107339 | 159.3926 | -34.12654 | 359.3255 | 0 | 0.4901387 | 1.10494 | 7.552385
[8 empty] | 2.153587 | 159.7142 | -34.24381 | 359.4428 | 0 | 0.4911275 | 1.105301 | 7.405131
[8 empty] | 2.205407 | 160.5927 | -35.94428 | 361.1432 | 0 | 0.493829 | 1.11053 | 7.270969
[8 empty] | 2.255555 | 161.9696 | -36.17882 | 361.3778 | 0 | 0.4980631 | 1.111251 | 7.170359
[8 empty] | 2.307375 | 162.1152 | -35.38723 | 360.5862 | 0 | 0.4985107 | 1.108817 | 7.015632
[8 empty] | 2.363095 | 163.9904 | -36.23746 | 361.4364 | 0 | 0.5042772 | 1.111432 | 6.929564
[8 empty] | 2.409343 | 165.1036 | -37.87929 | 363.0782 | 0 | 0.5077002 | 1.11648 | 6.842752
[8 empty] | 2.461163 | 165.7769 | -37.64474 | 362.8437 | 0 | 0.5097706 | 1.115759 | 6.726034
[8 empty] | 2.507411 | 166.3623 | -35.76837 | 360.9673 | 0 | 0.5115709 | 1.109989 | 6.625324
[8 empty] | 2.561459 | 167.3874 | -37.93792 | 363.1369 | 0 | 0.514723 | 1.116661 | 6.525544
[8 empty] | 2.609379 | 168.5591 | -37.99656 | 363.1955 | 0 | 0.5183262 | 1.116841 | 6.450613
[8 empty] | 2.659527 | 169.0272 | -36.6186 | 361.8176 | 0.0005572024 | 0.5197656 | 1.112604 | 6.346581
[8 empty] | 2.709675 | 170.0231 | -38.11383 | 363.3128 | 0 | 0.5228278 | 1.117202 | 6.265875
[8 empty] | 2.759823 | 170.4325 | -38.49497 | 363.6939 | 0 | 0.524087 | 1.118374 | 6.166855
[8 empty] | 2.809972 | 171.1645 | -37.32224 | 362.5212 | 0 | 0.5263378 | 1.114767 | 6.082847
[8 empty] | 2.859563 | 172.0431 | -40.42998 | 365.6289 | -0.0005572024 | 0.5290394 | 1.124324 | 6.008081
[8 empty] | 2.911383 | 172.5698 | -37.14633 | 362.3453 | 0 | 0.5306591 | 1.114226 | 5.919235
[8 empty] | 2.959859 | 173.3018 | -34.68359 | 359.8826 | 0 | 0.53291 | 1.106653 | 5.84702
[8 empty] | 3.008336 | 173.9751 | -34.18518 | 359.3841 | 0 | 0.5349806 | 1.105121 | 5.775184
[8 empty] | 3.057927 | 174.7658 | -37.08769 | 362.2867 | 0 | 0.5374118 | 1.114046 | 5.707382
[8 empty] | 3.111975 | 175.4977 | -35.53382 | 360.7328 | -0.0005572024 | 0.5396624 | 1.109268 | 5.631775
[8 empty] | 3.156552 | 176.347 | -39.31589 | 364.5148 | 0 | 0.5422742 | 1.120898 | 5.579152
[8 empty] | 3.210043 | 177.0203 | -40.60589 | 365.8049 | 0 | 0.5443446 | 1.124865 | 5.507156
[8 empty] | 3.25852 | 177.8989 | -40.60589 | 365.8049 | 0 | 0.5470463 | 1.124865 | 5.45219
[8 empty] | 3.312011 | 178.6895 | -40.72317 | 365.9221 | -0.0005572024 | 0.5494773 | 1.125225 | 5.388003
[8 empty] | 3.362159 | 179.1576 | -41.86658 | 367.0655 | 0 | 0.5509168 | 1.128741 | 5.321561
[8 empty] | 3.41175 | 180.0948 | -37.64474 | 362.8437 | 0 | 0.5537988 | 1.115759 | 5.271681
[8 empty] | 3.460227 | 180.2111 | -38.40702 | 363.606 | 0 | 0.5541565 | 1.118103 | 5.201188
[8 empty] | 3.506475 | 180.7673 | -38.17247 | 363.3714 | -0.0005572024 | 0.5558667 | 1.117382 | 5.148449
[8 empty] | 3.558295 | 182.2322 | -40.22475 | 365.4237 | 0 | 0.5603714 | 1.123693 | 5.114641
[8 empty] | 3.612343 | 182.6123 | -41.63203 | 366.831 | 0 | 0.5615402 | 1.12802 | 5.048637
[8 empty] | 3.664163 | 183.139 | -39.93157 | 365.1305 | -0.0005572024 | 0.5631599 | 1.122791 | 4.991613
[8 empty] | 3.708739 | 183.1382 | -39.63839 | 364.8373 | 0 | 0.5631573 | 1.12189 | 4.931594
[8 empty] | 3.762231 | 184.3392 | -43.50841 | 368.7074 | -0.0005572024 | 0.5668505 | 1.13379 | 4.8934
[8 empty] | 3.810707 | 184.8953 | -42.71681 | 367.9158 | -0.0005572024 | 0.5685606 | 1.131356 | 4.845744
[8 empty] | 3.862527 | 185.3341 | -41.39749 | 366.5964 | 0 | 0.5699099 | 1.127299 | 4.792093
[8 empty] | 3.912675 | 185.8022 | -40.89908 | 366.098 | 0 | 0.5713494 | 1.125766 | 4.742638
[8 empty] | 3.960595 | 186.4756 | -42.27704 | 367.476 | 0 | 0.5734202 | 1.130004 | 4.702259
[8 empty] | 4.010743 | 186.6799 | -37.32224 | 362.5212 | 0 | 0.5740483 | 1.114767 | 4.648558
[8 empty] | 4.064234 | 187.4705 | -37.43951 | 362.6385 | 0 | 0.5764794 | 1.115128 | 4.606828
[8 empty] | 4.114383 | 188.2611 | -36.79451 | 361.9935 | 0 | 0.5789107 | 1.113145 | 4.569894
[8 empty] | 4.164531 | 189.1397 | -36.17882 | 361.3778 | 0 | 0.5816124 | 1.111251 | 4.535962
[8 empty] | 4.216351 | 189.6665 | -38.40702 | 363.606 | -0.0005572024 | 0.5832322 | 1.118103 | 4.492707
[8 empty] | 4.262598 | 190.3986 | -38.17247 | 363.3714 | 0 | 0.5854834 | 1.117382 | 4.461138
[8 empty] | 4.312747 | 190.3976 | -39.57975 | 364.7787 | -0.0005572024 | 0.5854805 | 1.121709 | 4.409242
[8 empty] | 4.364566 | 190.9244 | -41.74931 | 366.9483 | 0 | 0.5871003 | 1.128381 | 4.368961
[8 empty] | 4.413043 | 191.6565 | -41.51476 | 366.7137 | 0 | 0.5893514 | 1.12766 | 4.337557
[8 empty] | 4.464863 | 192.4764 | -41.39749 | 366.5964 | -0.0005572024 | 0.5918727 | 1.127299 | 4.305579
[8 empty] | 4.511111 | 192.9446 | -43.80159 | 369.0006 | 0 | 0.5933125 | 1.134692 | 4.271817
[8 empty] | 4.56293 | 193.8525 | -43.74295 | 368.9419 | 0 | 0.5961044 | 1.134511 | 4.243201
[8 empty] | 4.613079 | 193.9982 | -43.36182 | 368.5608 | 0 | 0.5965523 | 1.133339 | 4.200231
[8 empty] | 4.660998 | 194.4077 | -44.71046 | 369.9094 | 0 | 0.5978117 | 1.137486 | 4.165836
[8 empty] | 4.716718 | 195.6088 | -46.70411 | 371.9031 | 0 | 0.6015049 | 1.143617 | 4.142087
[8 empty] | 4.765195 | 195.8717 | -45.67796 | 370.8769 | 0 | 0.6023135 | 1.140462 | 4.105467
[8 empty] | 4.813114 | 195.6656 | -42.65818 | 367.8571 | -0.0005572024 | 0.6016797 | 1.131176 | 4.060311
[8 empty] | 4.868835 | 197.3944 | -43.74295 | 368.9419 | 0 | 0.6069957 | 1.134511 | 4.04935
[8 empty] | 4.913411 | 196.8658 | -38.90543 | 364.1044 | 0 | 0.6053704 | 1.119636 | 4.001856
[8 empty] | 4.965231 | 197.9203 | -39.87293 | 365.0719 | 0 | 0.608613 | 1.122611 | 3.981328
[8 empty] | 5.018722 | 198.8575 | -42.65818 | 367.8571 | 0 | 0.611495 | 1.131176 | 3.957568
[8 empty] | 5.063298 | 198.1238 | -43.18591 | 368.3849 | 0 | 0.6092386 | 1.132798 | 3.908234
[8 empty] | 5.115118 | 199.1196 | -42.77545 | 367.9744 | 0 | 0.612301 | 1.131536 | 3.88811
[8 empty] | 5.166938 | 199.3826 | -43.91886 | 369.1178 | 0 | 0.6131095 | 1.135052 | 3.854204
[8 empty] | 5.215414 | 200.056 | -42.5409 | 367.7399 | 0 | 0.6151803 | 1.130815 | 3.831293
[8 empty] | 5.263334 | 200.7881 | -48.63912 | 373.8381 | 0 | 0.6174315 | 1.149567 | 3.81032
[8 empty] | 5.317382 | 201.3735 | -48.19934 | 373.3983 | 0 | 0.6192316 | 1.148215 | 3.782599
[8 empty] | 5.365302 | 201.9296 | -46.64547 | 371.8444 | 0 | 0.6209419 | 1.143437 | 3.759182
[8 empty] | 5.418793 | 202.4564 | -48.31661 | 373.5156 | 0 | 0.6225617 | 1.148576 | 3.731794
[8 empty] | 5.46727 | 202.6608 | -49.72389 | 374.9229 | 0 | 0.6231901 | 1.152903 | 3.702443
[8 empty] | 5.515747 | 203.2463 | -51.21913 | 376.4181 | -0.0005572024 | 0.6249905 | 1.157501 | 3.680518
[8 empty] | 5.565338 | 203.8611 | -49.48935 | 374.6883 | 0 | 0.626881 | 1.152182 | 3.658769
[8 empty] | 5.617157 | 204.2999 | -51.30708 | 376.506 | -0.0005572024 | 0.6282305 | 1.157771 | 3.632828
[8 empty] | 5.665634 | 204.7681 | -50.57413 | 375.7731 | 0 | 0.6296703 | 1.155517 | 3.610009
[8 empty] | 5.721354 | 205.8519 | -49.66526 | 374.8642 | 0 | 0.633003 | 1.152723 | 3.593794
[8 empty] | 5.773174 | 205.763 | -49.37207 | 374.571 | 0 | 0.6327296 | 1.151821 | 3.559997
[8 empty] | 5.819422 | 206.114 | -49.78253 | 374.9815 | 0 | 0.633809 | 1.153083 | 3.537736
[8 empty] | 5.863998 | 206.1719 | -48.1407 | 373.3397 | 0 | 0.6339868 | 1.148035 | 3.51183
[8 empty] | 5.919718 | 207.9007 | -49.22548 | 374.4244 | 0 | 0.639303 | 1.15137 | 3.507978
[8 empty] | 5.965966 | 207.5773 | -51.21913 | 376.4181 | 0 | 0.6383087 | 1.157501 | 3.475365
[8 empty] | 6.016114 | 208.6319 | -49.72389 | 374.9229 | 0 | 0.6415516 | 1.152903 | 3.463925
[8 empty] | 6.066263 | 207.9567 | -49.8998 | 375.0988 | 0 | 0.6394753 | 1.153444 | 3.424159
[8 empty] | 6.115854 | 208.3076 | -48.9323 | 374.1313 | -0.0005572024 | 0.6405545 | 1.150469 | 3.402132
[8 empty] | 6.171574 | 208.981 | -48.40457 | 373.6035 | 0 | 0.642625 | 1.148846 | 3.382327
[8 empty] | 6.217822 | 210.1822 | -50.39822 | 375.5972 | 0 | 0.6463189 | 1.154977 | 3.376488
[8 empty] | 6.266298 | 209.6243 | -52.06936 | 377.2683 | 0 | 0.6446033 | 1.160115 | 3.341464
[8 empty] | 6.318118 | 210.2391 | -51.71754 | 376.9165 | 0 | 0.6464938 | 1.159034 | 3.323789
[8 empty] | 6.366037 | 211.0299 | -53.65255 | 378.8515 | 0 | 0.6489254 | 1.164984 | 3.311191
[8 empty] | 6.421758 | 211.8205 | -53.15414 | 378.3531 | 0 | 0.6513566 | 1.163451 | 3.294772
[8 empty] | 6.469677 | 211.8197 | -56.55507 | 381.754 | 0 | 0.651354 | 1.173909 | 3.270356
[8 empty] | 6.521497 | 212.9035 | -56.43779 | 381.6368 | 0 | 0.654687 | 1.173549 | 3.26099
[8 empty] | 6.573317 | 213.3717 | -59.07644 | 384.2754 | 0 | 0.6561267 | 1.181662 | 3.242405
[8 empty] | 6.621793 | 213.84 | -59.1644 | 384.3634 | 0 | 0.6575666 | 1.181933 | 3.225739
[8 empty] | 6.673613 | 214.2202 | -55.41165 | 380.6106 | -0.0005572024 | 0.6587359 | 1.170393 | 3.206389
[8 empty] | 6.718189 | 214.1608 | -52.50914 | 377.7081 | 0 | 0.6585532 | 1.161468 | 3.18423
[8 empty] | 6.77391 | 215.3033 | -56.84825 | 382.0472 | 0 | 0.6620663 | 1.174811 | 3.174903
[8 empty] | 6.821829 | 215.8302 | -55.47029 | 380.6692 | 0 | 0.6636866 | 1.170573 | 3.160325
[8 empty] | 6.871977 | 215.6827 | -55.82211 | 381.0211 | 0 | 0.6632332 | 1.171655 | 3.135117
[8 empty] | 6.918782 | 215.8285 | -54.67869 | 379.8777 | 0 | 0.6636815 | 1.168139 | 3.116016
[8 empty] | 6.973945 | 216.5019 | -53.82846 | 379.0274 | -0.0005572024 | 0.6657522 | 1.165525 | 3.101024
[8 empty] | 7.020193 | 216.677 | -55.70483 | 380.9038 | 0 | 0.6662907 | 1.171295 | 3.083089
[8 empty] | 7.072013 | 217.2918 | -57.4053 | 382.6043 | -0.001114405 | 0.6681812 | 1.176524 | 3.069192
[8 empty] | 7.120489 | 217.6135 | -60.42509 | 385.624 | 0 | 0.6691704 | 1.18581 | 3.052814
[8 empty] | 7.170638 | 218.6975 | -60.71827 | 385.9172 | 0 | 0.6725036 | 1.186711 | 3.04658
[8 empty] | 7.220786 | 218.0809 | -59.1644 | 384.3634 | 0 | 0.6706077 | 1.181933 | 3.016884
[8 empty] | 7.274277 | 219.8098 | -61.80305 | 387.002 | 0 | 0.6759241 | 1.190047 | 3.018466
[8 empty] | 7.322197 | 219.1347 | -58.43144 | 383.6304 | -0.0005572024 | 0.673848 | 1.179679 | 2.989492
[8 empty] | 7.376245 | 221.0688 | -59.63349 | 384.8325 | 0 | 0.6797955 | 1.183375 | 2.993807
[8 empty] | 7.425836 | 220.7454 | -56.32052 | 381.5195 | 0 | 0.6788012 | 1.173188 | 2.96946
[8 empty] | 7.474313 | 220.2169 | -57.52257 | 382.7215 | 0 | 0.6771759 | 1.176884 | 2.943129
[8 empty] | 7.518889 | 220.48 | -57.81575 | 383.0147 | 0 | 0.677985 | 1.177786 | 2.92918
[8 empty] | 7.574609 | 221.2121 | -61.07009 | 386.2691 | 0 | 0.6802361 | 1.187793 | 2.917297
[8 empty] | 7.622529 | 221.2699 | -59.39894 | 384.5979 | 0 | 0.6804139 | 1.182654 | 2.899716
[8 empty] | 7.678249 | 222.9401 | -62.09623 | 387.2952 | -0.0005572024 | 0.6855499 | 1.190948 | 2.900426
[8 empty] | 7.728397 | 222.7341 | -63.73806 | 388.937 | 0 | 0.6849163 | 1.195997 | 2.878939
[8 empty] | 7.772973 | 222.0883 | -65.37989 | 390.5788 | 0 | 0.6829306 | 1.201046 | 2.854122
[8 empty] | 7.823122 | 223.143 | -65.05738 | 390.2563 | -0.0005572024 | 0.6861736 | 1.200054 | 2.849307
[8 empty] | 7.871041 | 223.4647 | -67.08035 | 392.2793 | 0 | 0.6871629 | 1.206275 | 2.836047
[8 empty] | 7.924533 | 224.1381 | -68.75149 | 393.9505 | 0 | 0.6892338 | 1.211414 | 2.825402
[8 empty] | 7.976352 | 224.2839 | -66.46466 | 391.6636 | 0 | 0.689682 | 1.204382 | 2.808873
[8 empty] | 8.024829 | 224.459 | -68.45831 | 393.6573 | -0.0005572024 | 0.6902204 | 1.210512 | 2.794088
[8 empty] | 8.07832 | 224.9272 | -67.3149 | 392.5139 | -0.0005572024 | 0.6916602 | 1.206996 | 2.781382
[8 empty] | 8.122897 | 225.2783 | -69.19127 | 394.3902 | 0 | 0.6927399 | 1.212766 | 2.770441
[8 empty] | 8.174716 | 225.4534 | -70.15877 | 395.3577 | 0 | 0.6932782 | 1.215741 | 2.755021
[8 empty] | 8.224865 | 226.7425 | -70.39332 | 395.5923 | -0.0005572024 | 0.6972425 | 1.216462 | 2.753897
[8 empty] | 8.280585 | 226.6537 | -68.98604 | 394.185 | -0.0005572024 | 0.6969693 | 1.212135 | 2.734293
[8 empty] | 8.321261 | 226.653 | -71.41946 | 396.6184 | 0 | 0.6969673 | 1.219618 | 2.72092
[8 empty] | 8.375309 | 227.0626 | -70.10014 | 395.2991 | 0 | 0.6982268 | 1.215561 | 2.708251
[8 empty] | 8.427129 | 227.1204 | -72.26969 | 397.4687 | -0.0005572024 | 0.6984045 | 1.222232 | 2.692284
[8 empty] | 8.475048 | 227.5301 | -69.66036 | 394.8593 | 0 | 0.6996643 | 1.214208 | 2.681895
[8 empty] | 8.525197 | 227.7345 | -72.50424 | 397.7032 | 0 | 0.7002929 | 1.222953 | 2.668517
[8 empty] | 8.578688 | 228.1148 | -68.9274 | 394.1264 | 0 | 0.7014623 | 1.211955 | 2.656311
[8 empty] | 8.630508 | 229.4626 | -70.33468 | 395.5336 | -0.0005572024 | 0.7056069 | 1.216282 | 2.655978
[8 empty] | 8.677313 | 228.3185 | -67.72535 | 392.9243 | 0 | 0.7020886 | 1.208258 | 2.628466
[8 empty] | 8.729133 | 229.5197 | -72.26969 | 397.4687 | 0 | 0.7057824 | 1.222232 | 2.626624
[8 empty] | 8.779281 | 230.1932 | -75.69994 | 400.8989 | -0.0005572024 | 0.7078535 | 1.23278 | 2.619292
[8 empty] | 8.828872 | 229.6647 | -75.52403 | 400.723 | 0 | 0.7062283 | 1.232239 | 2.598594
[8 empty] | 8.87902 | 229.9864 | -75.81721 | 401.0162 | 0 | 0.7072176 | 1.233141 | 2.58754
[8 empty] | 8.925825 | 230.1909 | -75.81721 | 401.0162 | 0 | 0.7078464 | 1.233141 | 2.576263
[8 empty] | 8.977645 | 230.6592 | -74.14607 | 399.345 | 0 | 0.7092864 | 1.228002 | 2.566608
[8 empty] | 9.027236 | 231.5966 | -74.73243 | 399.9314 | 0 | 0.7121689 | 1.229805 | 2.562893
[8 empty] | 9.081285 | 231.4492 | -73.06129 | 398.2603 | 0 | 0.7117156 | 1.224666 | 2.546016
[8 empty] | 9.129204 | 231.6536 | -74.38061 | 399.5796 | 0 | 0.7123444 | 1.228723 | 2.534892
[8 empty] | 9.176009 | 231.7702 | -76.90199 | 402.101 | -0.0005572024 | 0.7127027 | 1.236477 | 2.523232
[8 empty] | 9.223928 | 232.3265 | -77.16586 | 402.3648 | -0.0005572024 | 0.7144134 | 1.237288 | 2.516154
[8 empty] | 9.274077 | 232.443 | -78.25063 | 403.4496 | 0 | 0.7147716 | 1.240624 | 2.503805
[8 empty] | 9.327568 | 233.1751 | -73.82357 | 399.0225 | 0 | 0.7170229 | 1.22701 | 2.497295
[8 empty] | 9.377716 | 233.0571 | -77.51768 | 402.7166 | -0.0005572024 | 0.7166599 | 1.23837 | 2.482682
[8 empty] | 9.429536 | 233.9945 | -82.06202 | 407.261 | 0 | 0.7195424 | 1.252344 | 2.478979
[8 empty] | 9.478013 | 234.1696 | -78.98359 | 404.1826 | 0 | 0.7200811 | 1.242878 | 2.468148
[8 empty] | 9.529833 | 234.3741 | -77.63495 | 402.8339 | -0.0005572024 | 0.7207097 | 1.238731 | 2.456873
[8 empty] | 9.577752 | 234.8424 | -80.42019 | 405.6192 | 0 | 0.7221499 | 1.247295 | 2.44947
[8 empty] | 9.629572 | 235.3107 | -82.53111 | 407.7301 | 0 | 0.72359 | 1.253787 | 2.441152
[8 empty] | 9.678048 | 235.31 | -84.17294 | 409.3719 | 0 | 0.7235877 | 1.258835 | 2.428917
[8 empty] | 9.733211 | 236.306 | -81.3877 | 406.5867 | 0 | 0.7266504 | 1.25027 | 2.425384
[8 empty] | 9.780016 | 235.8948 | -81.44633 | 406.6453 | -0.0005572024 | 0.725386 | 1.250451 | 2.409572
[8 empty] | 9.831836 | 236.3631 | -84.96453 | 410.1635 | 0 | 0.7268261 | 1.261269 | 2.401636
[8 empty] | 9.883656 | 236.7141 | -84.40748 | 409.6064 | 0 | 0.7279056 | 1.259556 | 2.392596
[8 empty] | 9.929904 | 236.9187 | -84.52476 | 409.7237 | 0 | 0.7285345 | 1.259917 | 2.383512
[8 empty] | 9.981724 | 237.7681 | -83.61589 | 408.8149 | -0.0005572024 | 0.7311466 | 1.257122 | 2.379648
[8 empty] | 10.03187 | 237.826 | -79.9511 | 405.1501 | 0 | 0.7313246 | 1.245853 | 2.36833
[8 empty] | 10.08369 | 237.9132 | -81.68088 | 406.8798 | 0 | 0.7315927 | 1.251172 | 2.357023
[8 empty] | 10.13217 | 237.5606 | -84.58339 | 409.7824 | 0 | 0.7305086 | 1.260097 | 2.342267
[8 empty] | 10.18399 | 238.2928 | -84.29021 | 409.4892 | -0.0005572024 | 0.7327601 | 1.259196 | 2.337538
[8 empty] | 10.23191 | 238.8491 | -86.10795 | 411.3069 | 0 | 0.7344708 | 1.264785 | 2.332028
[8 empty] | 10.28206 | 238.6432 | -84.05566 | 409.2546 | -0.0005572024 | 0.7338374 | 1.258475 | 2.318651
[8 empty] | 10.33053 | 238.3786 | -86.34249 | 411.5415 | 0 | 0.7330238 | 1.265507 | 2.305209
[8 empty] | 10.38235 | 238.5537 | -87.07545 | 412.2744 | 0 | 0.7335624 | 1.267761 | 2.29539
[8 empty] | 10.43417 | 239.4325 | -87.13409 | 412.3331 | 0 | 0.7362647 | 1.267941 | 2.292413
[8 empty] | 10.48599 | 239.0213 | -87.77909 | 412.9781 | 0 | 0.7350002 | 1.269924 | 2.277163
[8 empty] | 10.53224 | 239.6363 | -87.77909 | 412.9781 | 0 | 0.7368914 | 1.269924 | 2.273003
[8 empty] | 10.58239 | 239.6942 | -86.57704 | 411.776 | 0 | 0.7370694 | 1.266228 | 2.262778
[8 empty] | 10.63086 | 239.6935 | -83.32271 | 408.5217 | 0 | 0.7370672 | 1.256221 | 2.252454
[8 empty] | 10.68436 | 239.9566 | -84.34885 | 409.5478 | 0 | 0.7378762 | 1.259376 | 2.243639
[8 empty] | 10.7345 | 239.8386 | -80.5961 | 405.7951 | 0 | 0.7375134 | 1.247836 | 2.232058
[8 empty] | 10.78075 | 239.75 | -82.91225 | 408.1112 | 0 | 0.7372408 | 1.254959 | 2.221661
[8 empty] | 10.83592 | 240.3648 | -84.05566 | 409.2546 | -0.0005572024 | 0.7391316 | 1.258475 | 2.216025
[8 empty] | 10.88606 | 239.7484 | -82.3552 | 407.5542 | 0 | 0.7372361 | 1.253246 | 2.200155
[8 empty] | 10.93621 | 239.8357 | -83.32271 | 408.5217 | 0 | 0.7375044 | 1.256221 | 2.190863
[8 empty] | 10.98803 | 240.949 | -85.43363 | 410.6326 | 0 | 0.740928 | 1.262712 | 2.190664
[8 empty] | 11.02926 | 239.6877 | -87.01682 | 412.2158 | 0 | 0.7370495 | 1.26758 | 2.171038
[8 empty] | 11.08108 | 239.8336 | -88.57069 | 413.7696 | 0 | 0.737498 | 1.272358 | 2.162202
[8 empty] | 11.13458 | 240.0087 | -84.17294 | 409.3719 | 0 | 0.7380366 | 1.258835 | 2.153387
[8 empty] | 11.18305 | 239.4803 | -82.58975 | 407.7887 | 0 | 0.7364117 | 1.253967 | 2.139327
[8 empty] | 11.23264 | 239.2157 | -81.15315 | 406.3521 | 0 | 0.7355981 | 1.249549 | 2.127527
[8 empty] | 11.28446 | 239.0977 | -81.62224 | 406.8212 | 0 | 0.7352352 | 1.250992 | 2.116711
[8 empty] | 11.33628 | 239.3609 | -85.25772 | 410.4567 | -0.0005572024 | 0.7360443 | 1.262171 | 2.109357
[8 empty] | 11.38309 | 239.4775 | -81.68088 | 406.8798 | 0 | 0.7364029 | 1.251172 | 2.101708
[8 empty] | 11.43491 | 238.949 | -82.47247 | 407.6714 | 0 | 0.7347779 | 1.253606 | 2.087562
[8 empty] | 11.48506 | 239.0949 | -82.06202 | 407.261 | 0 | 0.7352265 | 1.252344 | 2.079717
[8 empty] | 11.54022 | 240.6187 | -83.61589 | 408.8149 | 0 | 0.7399122 | 1.257122 | 2.08298
[8 empty] | 11.5848 | 239.4746 | -81.32906 | 406.528 | 0 | 0.7363942 | 1.25009 | 2.06509
[8 empty] | 11.63661 | 240.0896 | -79.80451 | 405.0035 | 0 | 0.7382853 | 1.245402 | 2.061178
[8 empty] | 11.69066 | 238.8282 | -79.1595 | 404.3585 | -0.0005572024 | 0.7344063 | 1.243419 | 2.040859
[8 empty] | 11.73858 | 240.1468 | -79.10087 | 404.2998 | 0 | 0.7384612 | 1.243238 | 2.043761
[8 empty] | 11.78873 | 239.3545 | -79.1595 | 404.3585 | -0.0005572024 | 0.7360249 | 1.243419 | 2.028346
[8 empty] | 11.83498 | 238.4743 | -77.16586 | 402.3648 | 0 | 0.7333183 | 1.237288 | 2.012983
[8 empty] | 11.88903 | 239.0013 | -80.53746 | 405.7364 | 0 | 0.7349388 | 1.247656 | 2.008264
[8 empty] | 11.93528 | 238.0039 | -77.04858 | 402.2475 | 0 | 0.7318715 | 1.236928 | 1.992125
[8 empty] | 11.98542 | 238.267 | -79.45269 | 404.6516 | 0 | 0.7326808 | 1.24432 | 1.985986
[8 empty] | 12.03892 | 238.4715 | -76.19835 | 401.3973 | 0 | 0.7333096 | 1.234313 | 1.97886
[8 empty] | 12.08906 | 238.0018 | -75.69994 | 400.8989 | 0 | 0.7318651 | 1.23278 | 1.966766
[8 empty] | 12.13921 | 237.8838 | -75.17221 | 400.3712 | 0 | 0.7315023 | 1.231158 | 1.957669
[8 empty] | 12.1888 | 237.5313 | -73.41311 | 398.6121 | -0.0005572024 | 0.7304184 | 1.225748 | 1.946812
[8 empty] | 12.23728 | 236.9443 | -68.63422 | 393.8332 | -0.0005572024 | 0.7286133 | 1.211053 | 1.934303
[8 empty] | 12.2891 | 237.3247 | -70.01218 | 395.2111 | 0 | 0.7297831 | 1.21529 | 1.929242
[8 empty] | 12.33925 | 236.3272 | -69.36718 | 394.5661 | 0 | 0.7267158 | 1.213307 | 1.913318
[8 empty] | 12.38717 | 238.0564 | -68.22376 | 393.4227 | -0.001114405 | 0.7320329 | 1.209791 | 1.919875
[8 empty] | 12.43899 | 237.1468 | -68.16513 | 393.3641 | -0.0005572024 | 0.729236 | 1.209611 | 1.904565
[8 empty] | 12.48412 | 236.5305 | -65.0867 | 390.2857 | 0 | 0.7273409 | 1.200144 | 1.892743
[8 empty] | 12.53594 | 236.3246 | -66.87512 | 392.0741 | 0 | 0.7267077 | 1.205644 | 1.883276
[8 empty] | 12.58776 | 236.4705 | -67.19762 | 392.3966 | 0 | 0.7271563 | 1.206635 | 1.876682
[8 empty] | 12.63958 | 236.675 | -65.67307 | 390.872 | 0 | 0.7277853 | 1.201947 | 1.870607
[8 empty] | 12.6914 | 236.2052 | -65.84898 | 391.0479 | 0 | 0.7263407 | 1.202488 | 1.859267
[8 empty] | 12.74155 | 236.6737 | -66.69921 | 391.8982 | -0.0005572024 | 0.7277811 | 1.205103 | 1.855626
[8 empty] | 12.78947 | 236.2039 | -65.84898 | 391.0479 | 0 | 0.7263367 | 1.202488 | 1.845001
[8 empty] | 12.83961 | 236.2619 | -66.69921 | 391.8982 | 0 | 0.726515 | 1.205103 | 1.838246
[8 empty] | 12.89311 | 235.4696 | -66.5233 | 391.7223 | 0 | 0.7240786 | 1.204562 | 1.824474
[8 empty] | 12.93991 | 235.8501 | -67.37353 | 392.5725 | 0 | 0.7252488 | 1.207176 | 1.820816
[8 empty] | 12.9934 | 237.0515 | -68.2824 | 393.4814 | -0.0005572024 | 0.728943 | 1.209971 | 1.822566
[8 empty] | 13.03965 | 236.5232 | -66.69921 | 391.8982 | 0 | 0.7273183 | 1.205103 | 1.81205
[8 empty] | 13.08813 | 236.2 | -64.03124 | 389.2302 | 0 | 0.7263247 | 1.196899 | 1.802869
[8 empty] | 13.14162 | 236.8737 | -62.18419 | 387.3831 | 0 | 0.7283961 | 1.191219 | 1.800657
[8 empty] | 13.19177 | 235.583 | -60.95282 | 386.1518 | 0 | 0.7244273 | 1.187432 | 1.784028
[8 empty] | 13.23969 | 236.5792 | -60.48372 | 385.6827 | 0 | 0.7274907 | 1.18599 | 1.785095
[8 empty] | 13.29151 | 236.3147 | -62.77055 | 387.9695 | 0 | 0.7266772 | 1.193022 | 1.776145
[8 empty] | 13.34165 | 235.9915 | -60.601 | 385.8 | -0.0005572024 | 0.7256836 | 1.186351 | 1.767047
[8 empty] | 13.3918 | 235.8443 | -59.13508 | 384.334 | 0 | 0.7252308 | 1.181843 | 1.759331
[8 empty] | 13.44362 | 236.7818 | -60.48372 | 385.6827 | 0 | 0.7281137 | 1.18599 | 1.759523
[8 empty] | 13.4921 | 235.5205 | -60.36645 | 385.5654 | 0 | 0.7242352 | 1.185629 | 1.743853
[8 empty] | 13.54559 | 236.7805 | -62.18419 | 387.3831 | 0 | 0.7281097 | 1.191219 | 1.746268
[8 empty] | 13.59017 | 235.9884 | -62.12555 | 387.3245 | 0 | 0.7256738 | 1.191039 | 1.734711
[8 empty] | 13.64199 | 236.2516 | -60.601 | 385.8 | 0 | 0.7264832 | 1.186351 | 1.730051
[8 empty] | 13.69046 | 236.4562 | -63.15169 | 388.3507 | 0 | 0.7271124 | 1.194194 | 1.72542
[8 empty] | 13.74061 | 236.2503 | -60.601 | 385.8 | 0.0005572024 | 0.7264794 | 1.186351 | 1.717625
[8 empty] | 13.79243 | 236.0445 | -60.601 | 385.8 | 0.0005572024 | 0.7258463 | 1.186351 | 1.709679
[8 empty] | 13.84202 | 236.0438 | -58.90053 | 384.0995 | -0.0005572024 | 0.7258444 | 1.181122 | 1.703549
[8 empty] | 13.89384 | 236.0432 | -56.67234 | 381.8713 | 0 | 0.7258424 | 1.17427 | 1.697191
[8 empty] | 13.94399 | 235.3096 | -53.76982 | 378.9688 | 0 | 0.7235866 | 1.165344 | 1.685826
[8 empty] | 13.99247 | 235.397 | -55.47029 | 380.6692 | 0 | 0.7238552 | 1.170573 | 1.68061
[8 empty] | 14.04039 | 235.7775 | -54.32687 | 379.5258 | 0 | 0.7250254 | 1.167057 | 1.677584
[8 empty] | 14.09443 | 235.7769 | -54.97188 | 380.1708 | -0.0005572024 | 0.7250234 | 1.169041 | 1.671146
[8 empty] | 14.14403 | 236.304 | -54.73733 | 379.9363 | 0 | 0.7266443 | 1.16832 | 1.669014
[8 empty] | 14.19807 | 236.2447 | -53.21278 | 378.4117 | 0 | 0.726462 | 1.163631 | 1.662243
[8 empty] | 14.24599 | 236.2441 | -52.50914 | 377.7081 | 0 | 0.7264602 | 1.161468 | 1.656647
[8 empty] | 14.29447 | 235.5105 | -53.24209 | 378.4411 | 0 | 0.7242045 | 1.163722 | 1.645897
[8 empty] | 14.34462 | 235.8324 | -52.56777 | 377.7667 | 0 | 0.7251943 | 1.161648 | 1.642387
[8 empty] | 14.39087 | 234.6591 | -52.80232 | 378.0013 | -0.0005572024 | 0.7215864 | 1.162369 | 1.628956
[8 empty] | 14.44659 | 236.0364 | -49.95844 | 375.1574 | 0 | 0.7258216 | 1.153624 | 1.632207
[8 empty] | 14.49618 | 235.1856 | -51.04322 | 376.2422 | -0.0005572024 | 0.7232052 | 1.15696 | 1.620754
[8 empty] | 14.54131 | 235.0971 | -49.04957 | 374.2485 | 0 | 0.7229331 | 1.150829 | 1.615115
[8 empty] | 14.5948 | 235.1844 | -51.6589 | 376.8579 | 0 | 0.7232016 | 1.158853 | 1.609794
[8 empty] | 14.64272 | 235.3011 | -48.69775 | 373.8967 | 0 | 0.7235605 | 1.149748 | 1.605322
[8 empty] | 14.69454 | 235.4471 | -49.8998 | 375.0988 | 0 | 0.7240093 | 1.153444 | 1.600655
[8 empty] | 14.74636 | 235.7103 | -49.66526 | 374.8642 | 0 | 0.7248188 | 1.152723 | 1.596815
[8 empty] | 14.79484 | 235.5045 | -50.19299 | 375.3919 | 0 | 0.724186 | 1.154345 | 1.590192
[8 empty] | 14.84499 | 235.4453 | -49.16685 | 374.3658 | 0 | 0.7240038 | 1.15119 | 1.584421
[8 empty] | 14.89681 | 235.562 | -52.91959 | 378.1186 | 0 | 0.7243626 | 1.16273 | 1.579693
[8 empty] | 14.94473 | 235.708 | -51.48299 | 376.682 | 0 | 0.7248116 | 1.158312 | 1.575605
[8 empty] | 14.99655 | 235.6487 | -50.86731 | 376.0663 | 0 | 0.7246294 | 1.156419 | 1.569765
[8 empty] | 15.04502 | 235.2377 | -50.19299 | 375.3919 | 0 | 0.7233655 | 1.154345 | 1.561975
[8 empty] | 15.09684 | 235.4423 | -51.16049 | 376.3595 | 0 | 0.7239947 | 1.157321 | 1.557969
[8 empty] | 15.14532 | 235.3831 | -50.75004 | 375.949 | 0 | 0.7238127 | 1.156058 | 1.552592
[8 empty] | 15.19881 | 235.9102 | -48.40457 | 373.6035 | 0 | 0.7254336 | 1.148846 | 1.550595
[8 empty] | 15.24896 | 236.496 | -50.92595 | 376.1249 | 0 | 0.7272349 | 1.156599 | 1.549337
[8 empty] | 15.29521 | 235.9678 | -50.19299 | 375.3919 | 0 | 0.7256105 | 1.154345 | 1.541199
[8 empty] | 15.34368 | 236.0259 | -49.60662 | 374.8056 | 0 | 0.7257891 | 1.152542 | 1.536708
[8 empty] | 15.40052 | 235.7613 | -46.76274 | 371.9617 | -0.0005572024 | 0.7249757 | 1.143797 | 1.52932
[8 empty] | 15.44732 | 235.6435 | -48.63912 | 373.8381 | -0.0005572024 | 0.7246134 | 1.149567 | 1.523923
[8 empty] | 15.49524 | 235.7016 | -46.41092 | 371.6099 | 0 | 0.724792 | 1.142715 | 1.519585
[8 empty] | 15.55096 | 235.701 | -47.23184 | 372.4308 | -0.0005572024 | 0.7247901 | 1.14524 | 1.514136
[8 empty] | 15.59554 | 234.9089 | -44.47591 | 369.6749 | 0 | 0.7223543 | 1.136765 | 1.50473
[8 empty] | 15.64903 | 234.8203 | -41.36817 | 366.5671 | -0.0005572024 | 0.722082 | 1.127209 | 1.49902
[8 empty] | 15.70085 | 234.9077 | -42.59954 | 367.7985 | 0 | 0.7223507 | 1.130995 | 1.494629
[8 empty] | 15.751 | 235.0244 | -43.01 | 368.209 | 0 | 0.7227096 | 1.132257 | 1.490612
[8 empty] | 15.79725 | 234.6427 | -40.60589 | 365.8049 | -0.0005572024 | 0.721536 | 1.124865 | 1.483832
[8 empty] | 15.85129 | 234.7594 | -40.10748 | 365.3064 | 0 | 0.7218947 | 1.123332 | 1.479508
[8 empty] | 15.89587 | 234.3485 | -38.43634 | 363.6353 | 0 | 0.720631 | 1.118193 | 1.472774
[8 empty] | 15.94769 | 233.9081 | -38.61225 | 363.8112 | 0 | 0.7192769 | 1.118734 | 1.465227
[8 empty] | 15.99561 | 233.9076 | -36.50133 | 361.7003 | 0 | 0.7192753 | 1.112243 | 1.460834
[8 empty] | 16.04966 | 234.6399 | -39.46248 | 364.6614 | -0.0005572024 | 0.7215274 | 1.121349 | 1.460478
[8 empty] | 16.09758 | 233.496 | -37.2636 | 362.4626 | 0 | 0.7180097 | 1.114587 | 1.449024
[8 empty] | 16.1494 | 234.1698 | -38.28974 | 363.4887 | 0 | 0.7200815 | 1.117743 | 1.448547
[8 empty] | 16.19787 | 233.6122 | -37.5861 | 362.7851 | 0 | 0.7183669 | 1.115579 | 1.440769
[8 empty] | 16.24802 | 233.6116 | -37.82065 | 363.0196 | 0 | 0.7183652 | 1.1163 | 1.436319
[8 empty] | 16.30151 | 234.0801 | -40.22475 | 365.4237 | 0 | 0.7198059 | 1.123693 | 1.43448
[8 empty] | 16.34609 | 234.0797 | -42.42363 | 367.6226 | -0.001114405 | 0.7198045 | 1.130454 | 1.430565
[8 empty] | 16.39791 | 233.698 | -38.90543 | 364.1044 | 0 | 0.7186307 | 1.119636 | 1.423717
[8 empty] | 16.45363 | 234.3424 | -40.84044 | 366.0394 | -0.0005572024 | 0.7206123 | 1.125586 | 1.422812
[8 empty] | 16.49653 | 233.6969 | -41.01635 | 366.2153 | 0 | 0.7186275 | 1.126127 | 1.415198
[8 empty] | 16.54835 | 233.9602 | -40.04884 | 365.2478 | 0 | 0.7194371 | 1.123152 | 1.412358
[8 empty] | 16.60352 | 234.6926 | -40.28339 | 365.4824 | 0 | 0.7216892 | 1.123873 | 1.412077
[8 empty] | 16.64976 | 233.2848 | -39.25725 | 364.4562 | 0 | 0.7173603 | 1.120718 | 1.399699
[8 empty] | 16.69991 | 234.4277 | -38.78816 | 363.9871 | 0 | 0.7208747 | 1.119275 | 1.40234
[8 empty] | 16.75173 | 233.9581 | -38.43634 | 363.6353 | 0 | 0.7194305 | 1.118193 | 1.395198
[8 empty] | 16.80355 | 233.2832 | -37.93792 | 363.1369 | -0.0005572024 | 0.7173553 | 1.116661 | 1.386879
[8 empty] | 16.85203 | 233.5465 | -38.61225 | 363.8112 | 0 | 0.7181651 | 1.118734 | 1.384452
[8 empty] | 16.90218 | 233.3408 | -39.69702 | 364.896 | 0 | 0.7175324 | 1.12207 | 1.379127
[8 empty] | 16.9501 | 234.0732 | -37.76201 | 362.961 | 0 | 0.7197847 | 1.11612 | 1.37955
[8 empty] | 17.00359 | 233.4277 | -38.67088 | 363.8698 | 0 | 0.7177996 | 1.118915 | 1.371413
[8 empty] | 17.05039 | 232.8702 | -37.20497 | 362.4039 | 0 | 0.7160852 | 1.114407 | 1.364379
[8 empty] | 17.10556 | 233.5439 | -37.64474 | 362.8437 | 0 | 0.718157 | 1.115759 | 1.363918
[8 empty] | 17.15236 | 232.9571 | -36.12019 | 361.3191 | 0.0005572024 | 0.7163524 | 1.111071 | 1.356774
[8 empty] | 17.20195 | 232.6927 | -34.74223 | 359.9412 | 0 | 0.7155394 | 1.106834 | 1.351326
[8 empty] | 17.2521 | 232.3403 | -33.1004 | 358.2994 | 0 | 0.714456 | 1.101785 | 1.345356
[8 empty] | 17.30392 | 232.8089 | -32.57267 | 357.7716 | 0 | 0.7158968 | 1.100162 | 1.344035
[8 empty] | 17.3524 | 231.4891 | -33.59881 | 358.7978 | 0 | 0.7118384 | 1.103318 | 1.332674
[8 empty] | 17.40087 | 232.2216 | -30.57902 | 355.778 | 0 | 0.7140907 | 1.094032 | 1.333171
[8 empty] | 17.45604 | 232.8074 | -33.21767 | 358.4166 | 0 | 0.7158921 | 1.102146 | 1.332314
[8 empty] | 17.50618 | 231.3996 | -30.6963 | 355.8953 | 0 | 0.7115631 | 1.094392 | 1.320455
[8 empty] | 17.55633 | 232.2786 | -31.16539 | 356.3644 | 0 | 0.7142662 | 1.095835 | 1.321691
[8 empty] | 17.60091 | 231.2814 | -30.98948 | 356.1884 | 0 | 0.7111996 | 1.095294 | 1.312677
[8 empty] | 17.6544 | 232.219 | -34.36109 | 359.56 | 0 | 0.7140829 | 1.105662 | 1.314011
[8 empty] | 17.70455 | 231.3976 | -33.27631 | 358.4753 | 0 | 0.711557 | 1.102326 | 1.30565
[8 empty] | 17.7547 | 230.6055 | -30.87221 | 356.0712 | 0 | 0.7091213 | 1.094933 | 1.297501
[8 empty] | 17.80652 | 230.8689 | -31.51721 | 356.7162 | 0 | 0.7099311 | 1.096917 | 1.295204
[8 empty] | 17.85276 | 230.8684 | -30.93084 | 356.1298 | 0 | 0.7099297 | 1.095114 | 1.291846
[8 empty] | 17.90626 | 230.9265 | -30.08061 | 355.2796 | 0 | 0.7101084 | 1.092499 | 1.288311
[8 empty] | 17.95306 | 231.6004 | -32.68994 | 357.8889 | 0 | 0.7121806 | 1.100523 | 1.288706
[8 empty] | 18.00488 | 231.3947 | -33.27631 | 358.4753 | 0 | 0.711548 | 1.102326 | 1.283854
[8 empty] | 18.0528 | 231.0131 | -32.86585 | 358.0648 | -0.0005572024 | 0.7103745 | 1.101064 | 1.278333
[8 empty] | 18.10462 | 231.2764 | -31.04812 | 356.2471 | -0.0005572024 | 0.7111844 | 1.095474 | 1.276128
[8 empty] | 18.1531 | 230.8069 | -29.72879 | 354.9278 | -0.0005572024 | 0.7097404 | 1.091417 | 1.270134
[8 empty] | 18.20659 | 231.5393 | -31.3413 | 356.5403 | 0 | 0.7119927 | 1.096376 | 1.270425
[8 empty] | 18.25506 | 230.7472 | -30.6963 | 355.8953 | 0 | 0.7095571 | 1.094392 | 1.262713
[8 empty] | 18.30466 | 231.2159 | -30.6963 | 355.8953 | 0 | 0.7109981 | 1.094392 | 1.261852
[8 empty] | 18.35313 | 231.274 | -31.72244 | 356.9214 | 0 | 0.711177 | 1.097548 | 1.258836
[8 empty] | 18.41052 | 231.4787 | -29.17174 | 354.3707 | 0 | 0.7118065 | 1.089704 | 1.256023
[8 empty] | 18.4551 | 230.1883 | -30.43243 | 355.6314 | 0 | 0.7078383 | 1.093581 | 1.245997
[8 empty] | 18.50692 | 229.9239 | -31.28266 | 356.4816 | -0.0005572024 | 0.7070254 | 1.096195 | 1.24108
[8 empty] | 18.55317 | 229.3371 | -33.89199 | 359.091 | 0 | 0.705221 | 1.104219 | 1.234824
[8 empty] | 18.60722 | 229.7471 | -29.72879 | 354.9278 | 0 | 0.7064816 | 1.091417 | 1.23344
[8 empty] | 18.66071 | 230.1864 | -32.42608 | 357.625 | 0 | 0.7078324 | 1.099712 | 1.232258
[8 empty] | 18.70696 | 229.8048 | -33.51086 | 358.7098 | 0 | 0.7066591 | 1.103047 | 1.227172
[8 empty] | 18.7571 | 230.5373 | -33.33495 | 358.5339 | 0 | 0.7089115 | 1.102506 | 1.227797
[8 empty] | 18.80892 | 230.0677 | -33.04176 | 358.2407 | 0 | 0.7074676 | 1.101605 | 1.221917
[8 empty] | 18.8574 | 229.6568 | -33.45222 | 358.6512 | 0 | 0.7062041 | 1.102867 | 1.216597
[8 empty] | 18.90532 | 229.9203 | -34.47836 | 359.6773 | 0 | 0.7070141 | 1.106022 | 1.214907
[8 empty] | 18.9538 | 229.4507 | -32.86585 | 358.0648 | 0 | 0.7055703 | 1.101064 | 1.209322
[8 empty] | 19.00394 | 229.1278 | -30.08061 | 355.2796 | 0 | 0.7045772 | 1.092499 | 1.204432
[8 empty] | 19.05911 | 230.2707 | -29.46493 | 354.6639 | 0 | 0.7080917 | 1.090606 | 1.206942
[8 empty] | 19.10926 | 229.8598 | -30.63766 | 355.8366 | 0 | 0.7068281 | 1.094212 | 1.201625
[8 empty] | 19.1594 | 230.475 | -30.57902 | 355.778 | -0.0005572024 | 0.70872 | 1.094032 | 1.201691
[8 empty] | 19.20732 | 229.8003 | -31.04812 | 356.2471 | 0 | 0.7066451 | 1.095474 | 1.19518
[8 empty] | 19.2558 | 229.0669 | -30.37379 | 355.5728 | 0 | 0.7043899 | 1.093401 | 1.188362
[8 empty] | 19.30929 | 229.0664 | -30.02197 | 355.2209 | -0.0005572024 | 0.7043884 | 1.092319 | 1.185068
[8 empty] | 19.36111 | 229.3884 | -27.11946 | 352.3184 | 0 | 0.7053787 | 1.083393 | 1.183559
[8 empty] | 19.40569 | 228.4499 | -27.96969 | 353.1687 | 0 | 0.7024926 | 1.086008 | 1.176004
[8 empty] | 19.46141 | 228.1855 | -23.86512 | 349.0641 | 0 | 0.7016797 | 1.073386 | 1.171278
[8 empty] | 19.51156 | 228.5369 | -23.68921 | 348.8882 | 0 | 0.7027602 | 1.072845 | 1.170069
[8 empty] | 19.5578 | 228.5951 | -24.89127 | 350.0902 | 0 | 0.7029393 | 1.076542 | 1.1676
[8 empty] | 19.60962 | 227.7151 | -22.04739 | 347.2463 | 0 | 0.7002332 | 1.067797 | 1.160027
[8 empty] | 19.65977 | 228.5356 | -24.89127 | 350.0902 | -0.0005572024 | 0.7027562 | 1.076542 | 1.161241
[8 empty] | 19.70992 | 228.5352 | -25.80013 | 350.9991 | 0 | 0.7027549 | 1.079336 | 1.158284
[8 empty] | 19.76174 | 229.2677 | -25.419 | 350.618 | 0 | 0.7050074 | 1.078164 | 1.158954
[8 empty] | 19.81356 | 228.5343 | -26.21059 | 351.4096 | 0 | 0.7027522 | 1.080599 | 1.152221
[8 empty] | 19.85646 | 228.27 | -26.65037 | 351.8493 | 0 | 0.7019397 | 1.081951 | 1.148401
[8 empty] | 19.91163 | 229.0612 | -23.6599 | 348.8589 | -0.0005572024 | 0.7043724 | 1.072755 | 1.149193
[8 empty] | 19.96178 | 228.8555 | -24.77399 | 349.973 | 0 | 0.70374 | 1.076181 | 1.145275
[8 empty] | 20.0136 | 229.0603 | -24.04103 | 349.24 | 0 | 0.7043698 | 1.073927 | 1.143333
[8 empty] | 20.06374 | 228.2683 | -23.42535 | 348.6243 | 0 | 0.7019343 | 1.072034 | 1.136528
[8 empty] | 20.11166 | 228.5904 | -24.39285 | 349.5918 | 0 | 0.7029248 | 1.075009 | 1.135422
[8 empty] | 20.16014 | 228.7952 | -25.419 | 350.618 | 0 | 0.7035546 | 1.078164 | 1.133707
[8 empty] | 20.2153 | 229.2639 | -23.42535 | 348.6243 | 0 | 0.7049957 | 1.072034 | 1.132932
[8 empty] | 20.26378 | 228.9116 | -23.48399 | 348.6829 | 0 | 0.7039126 | 1.072214 | 1.128484
[8 empty] | 20.31226 | 228.706 | -22.95626 | 348.1552 | -0.0005572024 | 0.7032803 | 1.070591 | 1.124778
[8 empty] | 20.36408 | 228.1192 | -21.25579 | 346.4548 | -0.0005572024 | 0.7014759 | 1.065362 | 1.119034
[8 empty] | 20.41367 | 228.3827 | -20.72806 | 345.927 | 0 | 0.702286 | 1.06374 | 1.117607
[8 empty] | 20.46382 | 227.9718 | -20.34692 | 345.5459 | -0.0005572024 | 0.7010226 | 1.062568 | 1.11286
[8 empty] | 20.51396 | 227.7955 | -21.25579 | 346.4548 | -0.0005572024 | 0.7004804 | 1.065362 | 1.10928
[8 empty] | 20.56411 | 227.8537 | -19.76056 | 344.9595 | -0.0005572024 | 0.7006595 | 1.060765 | 1.106858
[8 empty] | 20.61426 | 228.7915 | -22.78035 | 347.9793 | 0 | 0.7035432 | 1.07005 | 1.108715
[8 empty] | 20.66385 | 227.9116 | -19.9951 | 345.1941 | 0 | 0.7008374 | 1.061486 | 1.101795
[8 empty] | 20.71567 | 228.8494 | -20.4642 | 345.6632 | 0 | 0.7037211 | 1.062928 | 1.103566
[8 empty] | 20.76415 | 228.0574 | -19.81919 | 345.0182 | 0 | 0.7012857 | 1.060945 | 1.097176
[8 empty] | 20.80872 | 227.7052 | -21.19716 | 346.3961 | 0 | 0.7002028 | 1.065182 | 1.093133
[8 empty] | 20.86221 | 228.5843 | -21.07988 | 346.2788 | 0 | 0.7029061 | 1.064821 | 1.094544
[8 empty] | 20.91069 | 227.5871 | -19.14487 | 344.3438 | 0 | 0.6998397 | 1.058871 | 1.087238
[8 empty] | 20.96418 | 227.3229 | -18.96896 | 344.1679 | -0.0005572024 | 0.699027 | 1.05833 | 1.083203
[8 empty] | 21.01433 | 228.2607 | -16.24236 | 341.4413 | 0 | 0.7019108 | 1.049946 | 1.085081
[8 empty] | 21.06448 | 227.5273 | -17.15123 | 342.3502 | 0 | 0.6996557 | 1.052741 | 1.079016
[8 empty] | 21.11797 | 226.9112 | -16.12508 | 341.324 | 0 | 0.6977612 | 1.049585 | 1.073365
[8 empty] | 21.16255 | 226.647 | -15.68531 | 340.8843 | -0.0005572024 | 0.6969488 | 1.048233 | 1.069856
[8 empty] | 21.21437 | 226.8518 | -17.82555 | 343.0245 | 0 | 0.6975786 | 1.054814 | 1.068208
[8 empty] | 21.26284 | 226.8515 | -17.50305 | 342.702 | 0 | 0.6975775 | 1.053823 | 1.065771
[8 empty] | 21.31299 | 227.3788 | -17.38577 | 342.5847 | 0 | 0.6991991 | 1.053462 | 1.065738
[8 empty] | 21.36481 | 226.8507 | -18.29464 | 343.4936 | 0 | 0.6975751 | 1.056257 | 1.060681
[8 empty] | 21.41663 | 226.4985 | -19.26215 | 344.4611 | 0 | 0.6964921 | 1.059232 | 1.05647
[8 empty] | 21.46845 | 227.3777 | -17.44441 | 342.6434 | 0 | 0.6991955 | 1.053642 | 1.058015
[8 empty] | 21.51303 | 226.6444 | -18.11873 | 343.3177 | 0 | 0.6969407 | 1.055716 | 1.052414
[8 empty] | 21.56819 | 227.1717 | -18.17737 | 343.3763 | 0 | 0.6985622 | 1.055896 | 1.052167
[8 empty] | 21.615 | 227.0541 | -18.96896 | 344.1679 | 0 | 0.6982005 | 1.05833 | 1.049345
[8 empty] | 21.66682 | 226.8485 | -15.04031 | 340.2393 | -0.0005572024 | 0.6975683 | 1.04625 | 1.045886
[8 empty] | 21.71473 | 226.9068 | -17.82555 | 343.0245 | 0 | 0.6977475 | 1.054814 | 1.043847
[8 empty] | 21.76321 | 226.7891 | -17.67896 | 342.8779 | 0 | 0.6973858 | 1.054364 | 1.040981
[8 empty] | 21.81503 | 227.2285 | -18.236 | 343.435 | -0.0005572024 | 0.698737 | 1.056076 | 1.040523
[8 empty] | 21.86852 | 227.4334 | -16.65281 | 341.8518 | 0 | 0.6993669 | 1.051208 | 1.038914
[8 empty] | 21.9131 | 226.1724 | -15.21622 | 340.4152 | 0 | 0.6954892 | 1.04679 | 1.031046
[8 empty] | 21.96715 | 226.6997 | -15.62667 | 340.8256 | 0 | 0.6971108 | 1.048053 | 1.03091
[8 empty] | 22.01674 | 227.5789 | -17.88418 | 343.0831 | -0.0005572024 | 0.6998144 | 1.054995 | 1.032581
[8 empty] | 22.06689 | 227.1681 | -18.96896 | 344.1679 | -0.0005572024 | 0.6985512 | 1.05833 | 1.028373
[8 empty] | 22.11536 | 227.4316 | -17.56168 | 342.7606 | 0 | 0.6993615 | 1.054003 | 1.02731
[8 empty] | 22.16718 | 226.9035 | -19.0276 | 344.2266 | 0 | 0.6977376 | 1.058511 | 1.022527
[8 empty] | 22.219 | 227.3136 | -17.73759 | 342.9366 | -0.0005572024 | 0.6989987 | 1.054544 | 1.021987
[8 empty] | 22.26525 | 226.6976 | -17.67896 | 342.8779 | -0.0005572024 | 0.6971044 | 1.054364 | 1.017098
[8 empty] | 22.3193 | 226.4334 | -16.91668 | 342.1156 | 0 | 0.6962919 | 1.052019 | 1.013451
[8 empty] | 22.36722 | 226.1692 | -15.15758 | 340.3565 | 0.0005572024 | 0.6954795 | 1.04661 | 1.010099
[8 empty] | 22.41737 | 226.1689 | -15.27485 | 340.4738 | 0 | 0.6954784 | 1.046971 | 1.007838
[8 empty] | 22.47086 | 226.6376 | -14.0728 | 339.2718 | 0 | 0.6969198 | 1.043274 | 1.007524
[8 empty] | 22.51933 | 225.6991 | -13.16393 | 338.3629 | -0.0005572024 | 0.6940338 | 1.04048 | 1.001188
[8 empty] | 22.56948 | 226.4903 | -13.39848 | 338.5974 | 0 | 0.696467 | 1.041201 | 1.002469
[8 empty] | 22.61573 | 225.4346 | -12.13779 | 337.3368 | -0.0005572024 | 0.6932205 | 1.037324 | 0.995751
[8 empty] | 22.66588 | 225.4342 | -11.90324 | 337.1022 | -0.0005572024 | 0.6932194 | 1.036603 | 0.9935464
[8 empty] | 22.71937 | 225.6391 | -13.7503 | 338.9493 | 0 | 0.6938494 | 1.042283 | 0.9921089
[8 empty] | 22.76785 | 225.9613 | -15.21622 | 340.4152 | 0 | 0.6948402 | 1.04679 | 0.9914116
[8 empty] | 22.82301 | 225.4918 | -15.5094 | 340.7084 | 0 | 0.6933966 | 1.047692 | 0.9869585
[8 empty] | 22.87149 | 225.6381 | -13.39848 | 338.5974 | 0 | 0.6938464 | 1.041201 | 0.9855061
[8 empty] | 22.91941 | 225.9017 | -14.80576 | 340.0047 | 0 | 0.6946568 | 1.045528 | 0.9845956
[8 empty] | 22.96788 | 225.8427 | -14.13144 | 339.3304 | 0 | 0.6944755 | 1.043455 | 0.9822608
[8 empty] | 23.0197 | 225.6958 | -13.57439 | 338.7734 | 0 | 0.6940237 | 1.041742 | 0.9794114
[8 empty] | 23.06985 | 225.6368 | -12.66552 | 337.8645 | -0.0005572024 | 0.6938424 | 1.038947 | 0.9770268
[8 empty] | 23.11777 | 224.9622 | -11.75665 | 336.9556 | 0 | 0.6917679 | 1.036152 | 0.9720834
[8 empty] | 23.16959 | 224.6394 | -11.40483 | 336.6038 | 0 | 0.6907752 | 1.03507 | 0.968516
[8 empty] | 23.22141 | 225.5772 | -10.8771 | 336.0761 | 0 | 0.6936592 | 1.033448 | 0.9703934
[8 empty] | 23.27156 | 225.2838 | -9.528459 | 334.7274 | -0.0005572024 | 0.6927567 | 1.0293 | 0.9670411
[8 empty] | 23.32171 | 225.1075 | -9.000729 | 334.1997 | 0 | 0.6922148 | 1.027678 | 0.9642061
[8 empty] | 23.37185 | 224.169 | -11.84461 | 337.0436 | 0 | 0.6893289 | 1.036423 | 0.9581218
[8 empty] | 23.422 | 224.843 | -11.81529 | 337.0143 | 0 | 0.6914015 | 1.036332 | 0.958948
[8 empty] | 23.47159 | 225.1066 | -12.60688 | 337.8058 | 0 | 0.692212 | 1.038767 | 0.9580449
[8 empty] | 23.52174 | 224.432 | -12.81211 | 338.0111 | 0 | 0.6901375 | 1.039398 | 0.9531342
[8 empty] | 23.57022 | 224.549 | -11.52211 | 336.7211 | 0 | 0.6904972 | 1.035431 | 0.9516702
[8 empty] | 23.62204 | 225.1057 | -10.78915 | 335.9881 | 0 | 0.6922092 | 1.033177 | 0.9519394
[8 empty] | 23.66996 | 224.695 | -11.52211 | 336.7211 | 0 | 0.6909461 | 1.035431 | 0.9482769
[8 empty] | 23.72011 | 224.4894 | -9.293912 | 334.4929 | 0 | 0.6903141 | 1.028579 | 0.9454056
[8 empty] | 23.77193 | 224.4891 | -8.61959 | 333.8186 | 0 | 0.6903132 | 1.026506 | 0.9433435
[8 empty] | 23.82375 | 224.6354 | -7.652085 | 332.851 | 0 | 0.690763 | 1.02353 | 0.9419056
[8 empty] | 23.87389 | 223.9608 | -9.059365 | 334.2583 | 0 | 0.6886885 | 1.027858 | 0.9371014
[8 empty] | 23.92237 | 223.638 | -9.235275 | 334.4342 | -0.0005572024 | 0.687696 | 1.028399 | 0.9338531
[8 empty] | 23.97196 | 223.2859 | -8.209134 | 333.4081 | -0.0005572024 | 0.6866132 | 1.025243 | 0.9304524
[8 empty] | 24.02211 | 223.227 | -8.7955 | 333.9945 | 0 | 0.686432 | 1.027047 | 0.9282647
[8 empty] | 24.07226 | 223.7544 | -9.411185 | 334.6101 | 0 | 0.6880539 | 1.02894 | 0.928522
[8 empty] | 24.12575 | 224.8975 | -10.37869 | 335.5777 | -0.0005572024 | 0.691569 | 1.031915 | 0.9312014
[8 empty] | 24.1759 | 224.4868 | -9.587095 | 334.7861 | 0.0005572024 | 0.690306 | 1.029481 | 0.9275709
[8 empty] | 24.2227 | 223.8122 | -10.99438 | 336.1933 | 0 | 0.6882316 | 1.033808 | 0.9229936
[8 empty] | 24.27062 | 223.3722 | -7.769359 | 332.9683 | -0.0005572024 | 0.6868785 | 1.023891 | 0.9193582
[8 empty] | 24.32411 | 223.6944 | -10.08551 | 335.2845 | 0.0005572024 | 0.6878693 | 1.031013 | 0.9186611
[8 empty] | 24.37426 | 223.0784 | -8.326407 | 333.5254 | 0 | 0.6859752 | 1.025604 | 0.9142439
[8 empty] | 24.42441 | 222.7556 | -7.91595 | 333.1149 | -0.0005572024 | 0.6849826 | 1.024342 | 0.9110452
[8 empty] | 24.47623 | 223.0779 | -5.922303 | 331.1213 | 0 | 0.6859734 | 1.018211 | 0.9104329
[8 empty] | 24.52248 | 223.019 | -6.450034 | 331.649 | 0 | 0.6857924 | 1.019834 | 0.9084757
[8 empty] | 24.57653 | 222.8134 | -5.599802 | 330.7988 | 0 | 0.6851604 | 1.01722 | 0.9056416
[8 empty] | 24.62835 | 222.5493 | -6.215487 | 331.4144 | 0 | 0.6843481 | 1.019113 | 0.9026635
[8 empty] | 24.67627 | 222.6956 | -7.417539 | 332.6165 | 0 | 0.6847981 | 1.022809 | 0.9015036
[8 empty] | 24.72474 | 222.754 | -8.209134 | 333.4081 | -0.0005572024 | 0.6849777 | 1.025243 | 0.8999722
[8 empty] | 24.77489 | 222.6365 | -8.150497 | 333.3495 | 0 | 0.6846162 | 1.025063 | 0.8976761
[8 empty] | 24.82281 | 222.431 | -8.7955 | 333.9945 | 0 | 0.6839844 | 1.027047 | 0.8951154
[8 empty] | 24.8763 | 222.3428 | -7.534812 | 332.7338 | 0 | 0.6837131 | 1.02317 | 0.892836
[8 empty] | 24.92812 | 223.0755 | -7.065719 | 332.2647 | 0 | 0.6859661 | 1.021727 | 0.8939192
[8 empty] | 24.97827 | 222.4302 | -6.86049 | 332.0595 | 0 | 0.6839819 | 1.021096 | 0.8895412
[8 empty] | 25.02507 | 221.9022 | -5.834348 | 331.0333 | -0.0005572024 | 0.6823584 | 1.017941 | 0.8857677
[8 empty] | 25.07467 | 222.0779 | -5.775712 | 330.9747 | 0 | 0.6828985 | 1.017761 | 0.8847164
[8 empty] | 25.12314 | 221.6086 | -4.74957 | 329.9485 | 0 | 0.6814553 | 1.014605 | 0.8811412
[8 empty] | 25.17496 | 221.3444 | -4.456387 | 329.6553 | 0 | 0.6806431 | 1.013704 | 0.8782783
[8 empty] | 25.22344 | 221.4322 | -4.515023 | 329.714 | 0 | 0.6809129 | 1.013884 | 0.8769381
[8 empty] | 25.27693 | 222.0769 | -5.717075 | 330.916 | 0 | 0.6828955 | 1.01758 | 0.877633
[8 empty] | 25.32708 | 222.0766 | -6.567307 | 331.7663 | 0 | 0.6828947 | 1.020195 | 0.8758943
[8 empty] | 25.38057 | 222.1643 | -7.827995 | 333.027 | -0.0005572024 | 0.6831644 | 1.024071 | 0.8743938
[8 empty] | 25.42515 | 222.0175 | -6.450034 | 331.649 | 0 | 0.6827129 | 1.019834 | 0.8722834
[8 empty] | 25.47864 | 221.8121 | -6.50867 | 331.7076 | 0 | 0.6820811 | 1.020014 | 0.8696456
[8 empty] | 25.52711 | 221.6945 | -4.896162 | 330.0951 | 0 | 0.6817197 | 1.015056 | 0.8675338
[8 empty] | 25.57893 | 221.5477 | -5.130708 | 330.3297 | 0 | 0.6812682 | 1.015777 | 0.8652022
[8 empty] | 25.63075 | 221.0784 | -3.606155 | 328.8051 | -0.0005572024 | 0.679825 | 1.011089 | 0.8616218
[8 empty] | 25.6809 | 220.8143 | -2.46274 | 327.6617 | -0.0005572024 | 0.6790129 | 1.007573 | 0.8589109
[8 empty] | 25.72715 | 220.345 | -2.404103 | 327.6031 | -0.0005572024 | 0.6775697 | 1.007393 | 0.8555428
[8 empty] | 25.78287 | 220.1395 | -1.729782 | 326.9287 | -0.0005572024 | 0.6769379 | 1.005319 | 0.8528968
[8 empty] | 25.83079 | 220.8722 | -2.11092 | 327.3099 | 0 | 0.6791911 | 1.006491 | 0.8541513
[8 empty] | 25.87759 | 220.0804 | -1.93501 | 327.134 | 0 | 0.6767562 | 1.00595 | 0.8495466
[8 empty] | 25.92941 | 219.8163 | -3.019788 | 328.2188 | -0.0005572024 | 0.6759441 | 1.009286 | 0.8468302
[8 empty] | 25.97733 | 220.2266 | -2.63865 | 327.8376 | 0 | 0.6772056 | 1.008114 | 0.8468473
[8 empty] | 26.02581 | 220.0211 | -4.163203 | 329.3622 | 0 | 0.6765739 | 1.012802 | 0.8444806
[8 empty] | 26.08097 | 220.2261 | -6.215487 | 331.4144 | 0 | 0.6772042 | 1.019113 | 0.8434804
[8 empty] | 26.13112 | 220.2259 | -3.928657 | 329.1276 | 0.0005572024 | 0.6772036 | 1.012081 | 0.8418609
[8 empty] | 26.17793 | 219.8152 | -2.46274 | 327.6617 | 0 | 0.6759408 | 1.007573 | 0.8387869
[8 empty] | 26.22752 | 219.815 | -2.345467 | 327.5444 | 0 | 0.6759401 | 1.007212 | 0.8372001
[8 empty] | 26.28157 | 220.0787 | -2.755923 | 327.9549 | 0 | 0.6767508 | 1.008475 | 0.8364815
[8 empty] | 26.32781 | 219.1403 | -1.436598 | 326.6356 | -0.0005572024 | 0.6738652 | 1.004418 | 0.8314479
[8 empty] | 26.37963 | 219.2866 | 0.2052283 | 324.9937 | 0 | 0.6743153 | 0.9993689 | 0.8303695
[8 empty] | 26.43312 | 219.1398 | -0.52773 | 325.7267 | 0 | 0.6738639 | 1.001623 | 0.8281337
[8 empty] | 26.4816 | 219.2276 | -2.052283 | 327.2512 | 0 | 0.6741337 | 1.006311 | 0.8269492
[8 empty] | 26.52785 | 218.2892 | -2.228193 | 327.4272 | 0 | 0.6712482 | 1.006852 | 0.8219702
[8 empty] | 26.58134 | 219.667 | 0.439775 | 324.7592 | 0 | 0.6754848 | 0.9986477 | 0.8254992
[8 empty] | 26.63149 | 219.7547 | -2.228193 | 327.4272 | 0 | 0.6757547 | 1.006852 | 0.8242742
[8 empty] | 26.68498 | 219.1388 | -1.377962 | 326.5769 | 0 | 0.6738607 | 1.004237 | 0.8203139
[8 empty] | 26.73513 | 219.1386 | -1.993647 | 327.1926 | -0.0005572024 | 0.6738601 | 1.006131 | 0.8187745
[8 empty] | 26.78193 | 218.2882 | -0.4104567 | 325.6094 | 0 | 0.6712451 | 1.001262 | 0.8141682
[8 empty] | 26.83152 | 219.2262 | -0.52773 | 325.7267 | 0 | 0.6741294 | 1.001623 | 0.8161593
[8 empty] | 26.88 | 217.8187 | 0 | 325.199 | -0.0005572024 | 0.6698014 | 1 | 0.8094513
[8 empty] | 26.93182 | 218.141 | 0.615685 | 324.5833 | 0 | 0.6707925 | 0.9981067 | 0.8090906
[8 empty] | 26.9803 | 217.0268 | 0.3225017 | 324.8765 | 0 | 0.6673661 | 0.9990083 | 0.8035069
[8 empty] | 27.02989 | 217.7595 | 0.791595 | 324.4074 | 0 | 0.6696194 | 0.9975658 | 0.8047437
[8 empty] | 27.08394 | 217.818 | 0.967505 | 324.2315 | -0.0005572024 | 0.6697991 | 0.9970249 | 0.8033535
[8 empty] | 27.13409 | 217.935 | -0.967505 | 326.1665 | 0 | 0.6701591 | 1.002975 | 0.8023003
[8 empty] | 27.18033 | 217.3485 | 0.8502317 | 324.3487 | 0 | 0.6683555 | 0.9973855 | 0.7987772
[8 empty] | 27.23215 | 218.1399 | -1.202052 | 326.401 | -0.0005572024 | 0.6707891 | 1.003696 | 0.8001634
[8 empty] | 27.2823 | 217.0843 | 1.290007 | 323.909 | 0 | 0.667543 | 0.9960332 | 0.7948232
[8 empty] | 27.33412 | 217.1427 | 1.172733 | 324.0262 | 0 | 0.6677227 | 0.9963938 | 0.7935303
[8 empty] | 27.38204 | 217.553 | 1.23137 | 323.9676 | -0.0005572024 | 0.6689844 | 0.9962135 | 0.7936399
[8 empty] | 27.43386 | 217.934 | 0.8502317 | 324.3487 | 0 | 0.6701558 | 0.9973855 | 0.7935295
[8 empty] | 27.48401 | 217.0249 | 3.752747 | 321.4462 | 0 | 0.6673605 | 0.9884602 | 0.7887741
[8 empty] | 27.53248 | 216.4677 | 1.993647 | 323.2053 | -0.0005572024 | 0.665647 | 0.9938695 | 0.7853614
[8 empty] | 27.58598 | 216.7314 | 3.576837 | 321.6221 | 0 | 0.6664579 | 0.9890011 | 0.7847944
[8 empty] | 27.63222 | 216.2035 | 1.817737 | 323.3812 | 0 | 0.6648346 | 0.9944104 | 0.7815705
[8 empty] | 27.68627 | 216.6724 | 2.140238 | 323.0587 | 0.0005572024 | 0.6662765 | 0.9934187 | 0.7817384
[8 empty] | 27.73252 | 215.8807 | 1.290007 | 323.909 | 0 | 0.6638419 | 0.9960332 | 0.7775798
[8 empty] | 27.78601 | 216.8187 | 0.1465917 | 325.0524 | -0.0005572024 | 0.6667263 | 0.9995492 | 0.7794587
[8 empty] | 27.83282 | 216.6133 | 1.23137 | 323.9676 | 0 | 0.6660948 | 0.9962135 | 0.77741
[8 empty] | 27.88631 | 216.7304 | 0.1465917 | 325.0524 | 0 | 0.6664548 | 0.9995492 | 0.7763387
[8 empty] | 27.93423 | 216.4664 | 1.700463 | 323.4985 | 0 | 0.665643 | 0.994771 | 0.7740618
[8 empty] | 27.98438 | 216.0851 | 3.16638 | 322.0326 | 0 | 0.6644705 | 0.9902633 | 0.7713122
[8 empty] | 28.03285 | 215.7331 | 3.635473 | 321.5635 | 0 | 0.6633882 | 0.9888208 | 0.7687228
[8 empty] | 28.08634 | 215.6743 | 2.902515 | 322.2964 | 0 | 0.6632074 | 0.9910746 | 0.7670494
[8 empty] | 28.13482 | 215.8208 | 3.400927 | 321.798 | -0.0005572024 | 0.6636577 | 0.989542 | 0.7662483
[8 empty] | 28.18497 | 215.3515 | 4.778888 | 320.4201 | 0 | 0.6622147 | 0.9853047 | 0.76322
[8 empty] | 28.23846 | 216.143 | 3.283653 | 321.9153 | 0 | 0.6646484 | 0.9899026 | 0.764577
[8 empty] | 28.28304 | 215.2633 | 3.5182 | 321.6808 | 0 | 0.6619434 | 0.9891814 | 0.7602617
[8 empty] | 28.33486 | 215.2632 | 3.34229 | 321.8567 | 0 | 0.6619429 | 0.9897223 | 0.7588708
[8 empty] | 28.38835 | 216.0839 | 2.961152 | 322.2378 | 0 | 0.6644668 | 0.9908943 | 0.760332
[8 empty] | 28.43515 | 215.732 | 2.785242 | 322.4137 | 0 | 0.6633845 | 0.9914353 | 0.7578428
[8 empty] | 28.48697 | 215.1454 | 2.198875 | 323.0001 | 0 | 0.661581 | 0.9932384 | 0.7544053
[8 empty] | 28.53155 | 215.1453 | 3.34229 | 321.8567 | 0 | 0.6615806 | 0.9897223 | 0.7532262
[8 empty] | 28.58838 | 215.6729 | 3.283653 | 321.9153 | 0 | 0.6632029 | 0.9899026 | 0.7535742
[8 empty] | 28.63519 | 215.2623 | 3.5182 | 321.6808 | 0.0005572024 | 0.6619404 | 0.9891814 | 0.7509087
[8 empty] | 28.68701 | 214.881 | 4.544342 | 320.6546 | -0.0005572024 | 0.6607679 | 0.986026 | 0.7482231
[8 empty] | 28.73716 | 214.8809 | 5.218663 | 319.9803 | -0.0005572024 | 0.6607675 | 0.9839524 | 0.746917
[8 empty] | 28.78508 | 214.0599 | 6.303442 | 318.8955 | 0 | 0.6582428 | 0.9806167 | 0.7428213
[8 empty] | 28.83857 | 214.1477 | 6.831172 | 318.3678 | 0 | 0.6585128 | 0.9789939 | 0.7417479
[8 empty] | 28.88872 | 213.7957 | 4.954798 | 320.2442 | 0 | 0.6574306 | 0.9847638 | 0.7392421
[8 empty] | 28.93886 | 214.4113 | 5.951622 | 319.2473 | -0.0005572024 | 0.6593235 | 0.9816985 | 0.7400881
[8 empty] | 28.98734 | 213.9421 | 4.016612 | 321.1823 | 0 | 0.6578806 | 0.9876488 | 0.7372318
[8 empty] | 29.03749 | 214.2058 | 4.661615 | 320.5373 | 0 | 0.6586916 | 0.9856653 | 0.7368668
[8 empty] | 29.08931 | 214.4109 | 4.837525 | 320.3614 | 0 | 0.6593223 | 0.9851244 | 0.7362593
[8 empty] | 29.13556 | 213.6779 | 6.537989 | 318.661 | 0.0005572024 | 0.6570681 | 0.9798954 | 0.7325745
[8 empty] | 29.19072 | 214.7332 | 4.954798 | 320.2442 | 0 | 0.6603133 | 0.9847638 | 0.7348054
[8 empty] | 29.23752 | 213.619 | 5.10139 | 320.0976 | 0 | 0.6568871 | 0.984313 | 0.7298183
[8 empty] | 29.28934 | 214.8209 | 5.160027 | 320.0389 | 0 | 0.6605831 | 0.9841327 | 0.7326307
[8 empty] | 29.33392 | 213.267 | 6.596625 | 318.6023 | 0 | 0.6558046 | 0.9797151 | 0.7262199
[8 empty] | 29.38908 | 214.4103 | 7.0364 | 318.1626 | -0.0005572024 | 0.6593202 | 0.9783628 | 0.7287469
[8 empty] | 29.4409 | 213.6772 | 6.186168 | 319.0128 | 0 | 0.657066 | 0.9809773 | 0.7249743
[8 empty] | 29.48938 | 212.9441 | 7.622767 | 317.5762 | 0 | 0.6548118 | 0.9765597 | 0.7212967
[8 empty] | 29.5412 | 212.6802 | 9.557777 | 315.6412 | 0 | 0.6540001 | 0.9706094 | 0.7191378
[8 empty] | 29.59302 | 212.8853 | 9.997552 | 315.2014 | 0 | 0.6546309 | 0.9692571 | 0.7185717
[8 empty] | 29.6415 | 212.2695 | 9.14732 | 316.0516 | -0.0005572024 | 0.6527373 | 0.9718716 | 0.7153191
[8 empty] | 29.69109 | 212.7385 | 7.446857 | 317.7521 | 0 | 0.6541795 | 0.9771006 | 0.7157039
[8 empty] | 29.73789 | 212.2693 | 6.362078 | 318.8369 | -0.0005572024 | 0.6527367 | 0.9804364 | 0.7129997
[8 empty] | 29.78581 | 212.1519 | 5.335937 | 319.863 | 0 | 0.6523758 | 0.9835918 | 0.7114586
[8 empty] | 29.84153 | 212.533 | 5.863667 | 319.3353 | 0 | 0.6535475 | 0.981969 | 0.711407
[8 empty] | 29.89168 | 212.9433 | 4.778888 | 320.4201 | 0 | 0.6548094 | 0.9853047 | 0.7115864
[8 empty] | 29.9396 | 212.7967 | 5.687757 | 319.5112 | 0 | 0.6543583 | 0.9825099 | 0.7099575
[8 empty] | 29.99365 | 212.2688 | 7.38822 | 317.8107 | 0 | 0.6527353 | 0.9772809 | 0.7069184
[8 empty] | 30.0399 | 212.474 | 8.003905 | 317.1951 | -0.0005572024 | 0.6533661 | 0.9753877 | 0.706513