## General
ID | Test identification
Test identification | Location | NWZ-BH-5038
Test identification | Sample | 10-2
Test identification | Depth | 7.6 | [m]
Test identification | Test number | DSS188
Specimen Visual Description
Specimen Visual Description | Firm medium strength dark grey CLAY
Initial Specimen Conditions
Initial Specimen Conditions | Test start date | 19/06/2024
Initial Specimen Conditions | Type of sample | Undisturbed
Initial Specimen Conditions | Specimen orientation | Vertical
Initial Specimen Conditions | Diameter | 65.22 | [mm]
Initial Specimen Conditions | Length | 29.73 | [mm]
Initial Specimen Conditions | Water content | 29.42658 | [%]
Initial Specimen Conditions | Bulk density | 1.964817 | [Mg/m³]
Initial Specimen Conditions | Dry density | 1.518094 | [Mg/m³]
Initial Specimen Conditions | Void ratio | 0.7785459 | [-]
Initial Specimen Conditions | Degree of saturation | 100 | [%]
Initial Specimen Conditions | Assumed particle density | 2.7 | [Mg/m³]
Initial Specimen Conditions | Torvane | 38 | [kPa]
Initial Specimen Conditions | Pocket penetrometer | 65 | [kPa]
Initial Specimen Conditions | Torvane 90° | - | [kPa]
Initial Specimen Conditions | Pocket penetrometer 90° | - | [kPa]
Consolidation - 1
Consolidation - 1 | svc | 240.0318 | [kPa]
Consolidation - 1 | Vertical strain | 6.571477 | [%]
Consolidation - 1 | Bulk density | 2.03268 | [Mg/m³]
Consolidation - 1 | Dry density | 1.624872 | [Mg/m³]
Consolidation - 1 | Void ratio | 0.6616692 | [-]
Consolidation - 1 | Water content | 25.09782 | [%]
Consolidation - 2
Consolidation - 2 | svc | 76.05945 | [kPa]
Consolidation - 2 | Vertical strain | 6.095863 | [%]
Consolidation - 2 | Bulk density | 2.027453 | [Mg/m³]
Consolidation - 2 | Dry density | 1.616648 | [Mg/m³]
Consolidation - 2 | Void ratio | 0.6701222 | [-]
Consolidation - 2 | Water content | 25.41089 | [%]
Stress Controlled Cyclic Loading - Constant Vertical Stress
Stress Controlled Cyclic Loading - Constant Vertical Stress | sv |  | [kPa]
Stress Controlled Cyclic Loading - Constant Vertical Stress | Reference stress |  | [kPa]
Stress Controlled Cyclic Loading - Constant Vertical Stress | Mean tav |  | [kPa]
Stress Controlled Cyclic Loading - Constant Vertical Stress | Mean tcy |  | [kPa]
Stress Controlled Cyclic Loading - Constant Vertical Stress | Frequency |  | [Hz]
Stress Controlled Cyclic Loading - Constant Vertical Stress | Number of cycles applied (N) |  | [-]
Stress Controlled Cyclic Loading - Constant Vertical Stress | Vertical strain |  | [%]
Stress Controlled Cyclic Loading - Constant Vertical Stress | Bulk density |  | [Mg/m³]
Stress Controlled Cyclic Loading - Constant Vertical Stress | Dry density |  | [Mg/m³]
Stress Controlled Cyclic Loading - Constant Vertical Stress | Void ratio |  | [-]
Stress Controlled Cyclic Loading - Constant Vertical Stress | Cycle | gav | gcy | G | l
Stress Controlled Cyclic Loading - Constant Vertical Stress | [-] | [%] | [%] | [MPa] | [%]
Stress Controlled Cyclic Loading - Constant Vertical Stress
Stress Controlled Cyclic Loading - Constant Vertical Stress
Stress Controlled Cyclic Loading - Constant Vertical Stress
Stress Controlled Cyclic Loading - Constant Vertical Stress
Stress Controlled Cyclic Loading - Constant Vertical Stress
Stress Controlled Cyclic Loading - Constant Vertical Stress
Stress Controlled Cyclic Loading - Constant Vertical Stress
Stress Controlled Cyclic Loading - Constant Vertical Stress
Stress Controlled Cyclic Loading - Constant Vertical Stress
Stress Controlled Cyclic Loading - Constant Vertical Stress
Stress Controlled Cyclic Loading - Constant Vertical Stress
Stress Controlled Cyclic Loading - Constant Vertical Stress
Stress Controlled Cyclic Loading - Constant Vertical Stress
Stress Controlled Cyclic Loading - Constant Vertical Stress
Stress Controlled Cyclic Loading - Constant Vertical Stress
Stress Controlled Cyclic Loading - Constant Vertical Stress
Stress Controlled Cyclic Loading - Constant Vertical Stress
Stress Controlled Cyclic Loading - Constant Vertical Stress
Stress Controlled Cyclic Loading - Constant Vertical Stress
Stress Controlled Cyclic Loading - Constant Vertical Stress
Stress Controlled Cyclic Loading - Constant Vertical Stress
Stress Controlled Cyclic Loading - Constant Vertical Stress
Stress Controlled Cyclic Loading - Constant Vertical Stress
Stress Controlled Cyclic Loading - Constant Vertical Stress
Stress Controlled Cyclic Loading - Constant Vertical Stress
Stress Controlled Cyclic Loading - Constant Vertical Stress
Stress Controlled Cyclic Loading - Constant Vertical Stress
Stress Controlled Cyclic Loading - Constant Vertical Stress
Stress Controlled Cyclic Loading - Constant Vertical Stress
Stress Controlled Cyclic Loading - Constant Vertical Stress
Consolidation - 3
Consolidation - 3 | svc |  | [kPa]
Consolidation - 3 | Vertical strain |  | [%]
Consolidation - 3 | Bulk density |  | [Mg/m³]
Consolidation - 3 | Dry density |  | [Mg/m³]
Consolidation - 3 | Void ratio |  | [-]
Consolidation - 3 | Water content |  | [%]
Shearing - Constant Vertical Stress
At peak shear stress
Shearing - Constant Vertical Stress - At peak shear stress | Shear stress |  | [kPa]
Shearing - Constant Vertical Stress - At peak shear stress | Shear strain |  | [%]
Shearing - Constant Vertical Stress - At peak shear stress | Vertical stress |  | [kPa]
Shearing - Constant Vertical Stress - At peak shear stress | Vertical strain |  | [%]
Shearing - Constant Vertical Stress - At peak shear stress | Bulk density |  | [Mg/m³]
Shearing - Constant Vertical Stress - At peak shear stress | Dry density |  | [Mg/m³]
Shearing - Constant Vertical Stress - At peak shear stress | Void ratio |  | [-]
Shearing - Constant Vertical Stress - At peak shear stress | Rate of strain |  | [%/hour]
At 15 % shear strain
Shearing - Constant Vertical Stress - At 15 % shear strain | Shear stress |  | [kPa]
Shearing - Constant Vertical Stress - At 15 % shear strain | Vertical stress |  | [kPa]
Shearing - Constant Vertical Stress - At 15 % shear strain | Vertical strain |  | [%]
Shearing - Constant Vertical Stress - At 15 % shear strain | Bulk density |  | [Mg/m³]
Shearing - Constant Vertical Stress - At 15 % shear strain | Dry density |  | [Mg/m³]
Shearing - Constant Vertical Stress - At 15 % shear strain | Void ratio |  | [-]
Shearing - Constant Volume
At peak shear stress
Shearing - Constant Volume - At peak shear stress | Shear stress | 62.95663 | [kPa]
Shearing - Constant Volume - At peak shear stress | Shear strain | 22.1993 | [%]
Shearing - Constant Volume - At peak shear stress | Shear induced -Dsv | -33.97382 | [kPa]
Shearing - Constant Volume - At peak shear stress | Vertical stress | 109.9734 | [kPa]
Shearing - Constant Volume - At peak shear stress | Vertical strain | -0.000358197 | [%]
Shearing - Constant Volume - At peak shear stress | Rate of strain | 2.999923 | [%/hour]
At 15 % shear strain
Shearing - Constant Volume - At 15 % shear strain | Shear stress | 61.84441 | [kPa]
Shearing - Constant Volume - At 15 % shear strain | Shear induced -Dsv | -32.41731 | [kPa]
Shearing - Constant Volume - At 15 % shear strain | Vertical stress | 108.4169 | [kPa]
Shearing - Constant Volume - At 15 % shear strain | Vertical strain | -0.000358197 | [%]
Final Specimen Conditions
Final Specimen Conditions | Water content | 25.41111 | [%]
Final Specimen Conditions | Bulk Density | 2.027449 | [Mg/m³]
Final Specimen Conditions | Dry density | 1.616642 | [Mg/m³]
Final Specimen Conditions | Void ratio | 0.6701282 | [-]

## Consolidation - 1
Consolidation - 1
Root Time | Vertical Strain | Vertical Consolidation Stress
[minutes0.5] | [%] | [kPa]
0 | 0 | 5.148456
0.4082483 | 0.001009082 | 5.687248
0.8164966 | 0.007399933 | 6.315838
1.224745 | 0.03363606 | 7.902281
1.632993 | 0.09720821 | 10.11731
2.041241 | 0.2781702 | 12.96094
2.44949 | 0.6471578 | 16.52295
2.857738 | 1.158426 | 20.71355
3.265986 | 1.661958 | 25.68241
3.674235 | 2.081063 | 31.27986
4.082483 | 2.433905 | 37.5957
4.490731 | 2.728893 | 44.36053
4.898979 | 2.9926 | 51.90362
5.307228 | 3.244534 | 59.98549
5.715476 | 3.486714 | 68.90549
6.123724 | 3.72183 | 78.33435
6.531973 | 3.9519 | 88.45167
6.940221 | 4.179617 | 99.25744
7.348469 | 4.404305 | 110.6918
7.756718 | 4.619913 | 122.7248
8.164966 | 4.827783 | 135.566
8.573214 | 5.031618 | 148.7664
8.981462 | 5.236125 | 162.8648
9.389711 | 5.43626 | 177.5619
9.797959 | 5.633703 | 193.0372
10.20621 | 5.832829 | 208.8716
10.61446 | 6.034982 | 225.4245
11.0227 | 6.222334 | 239.912
11.43095 | 6.294988 | 239.8522
11.8392 | 6.331315 | 240.0318
12.24745 | 6.355533 | 239.9719
12.6557 | 6.374706 | 240.0318
13.06395 | 6.389842 | 240.0318
13.47219 | 6.402624 | 239.942
13.88044 | 6.41406 | 239.912
14.28869 | 6.423478 | 239.9719
14.69694 | 6.43256 | 240.0318
15.10519 | 6.440296 | 240.0318
15.51344 | 6.447696 | 239.942
15.92168 | 6.454087 | 239.9719
16.32993 | 6.460478 | 239.912
16.73818 | 6.466196 | 240.2114
17.14643 | 6.471578 | 240.0318
17.55468 | 6.47595 | 239.942
17.96292 | 6.480323 | 240.0318
18.37117 | 6.485032 | 239.942
18.77942 | 6.489068 | 240.3012
19.18767 | 6.492768 | 240.0318
19.59592 | 6.496468 | 239.942
20.00417 | 6.501177 | 240.0018
20.41241 | 6.504541 | 240.0617
20.82066 | 6.507568 | 240.0018
21.22891 | 6.511268 | 240.1515
21.63716 | 6.513959 | 239.942
22.04541 | 6.516986 | 240.0318
22.45366 | 6.520013 | 240.0318
22.8619 | 6.523377 | 240.0617
23.27015 | 6.525395 | 240.0318
23.6784 | 6.529095 | 240.0617
24.08665 | 6.53145 | 239.9719
24.4949 | 6.533804 | 239.8821
24.90315 | 6.536831 | 240.0018
25.31139 | 6.539522 | 240.0018
25.71964 | 6.541877 | 240.0617
26.12789 | 6.543895 | 239.942
26.53614 | 6.545577 | 240.1216
26.94439 | 6.548604 | 240.0018
27.35264 | 6.550622 | 240.0318
27.76088 | 6.552977 | 239.942
28.16913 | 6.554659 | 240.0018
28.57738 | 6.556677 | 239.942
28.98563 | 6.559704 | 240.0018
29.39388 | 6.561722 | 239.912
29.80213 | 6.564077 | 239.9719
30.21037 | 6.566431 | 239.9719
30.61862 | 6.568449 | 239.9719
31.02687 | 6.570804 | 240.0018
31.13385 | 6.571477 | 240.0318

## Consolidation - 2
Consolidation - 2
Root Time | Vertical Strain | Vertical Consolidation Stress
[minutes0.5] | [%] | [kPa]
31.13412 | 6.57114 | 240.0018
31.13679 | 6.57114 | 239.8222
31.14482 | 6.570804 | 238.9841
31.1582 | 6.570131 | 237.9664
31.17691 | 6.568786 | 236.4398
31.20096 | 6.56744 | 234.3745
31.23033 | 6.565758 | 231.89
31.265 | 6.563404 | 228.8967
31.30495 | 6.56004 | 225.4545
31.35017 | 6.556677 | 221.6231
31.40064 | 6.552304 | 217.2828
31.45632 | 6.547259 | 212.4636
31.51719 | 6.541204 | 207.1954
31.58322 | 6.533804 | 201.4782
31.65438 | 6.525395 | 195.3121
31.73064 | 6.515304 | 188.8466
31.81195 | 6.503868 | 181.8123
31.89828 | 6.49075 | 174.1794
31.98958 | 6.475614 | 166.1874
32.08582 | 6.458123 | 157.8361
32.18695 | 6.437941 | 148.9161
32.29293 | 6.414396 | 139.607
32.4037 | 6.387151 | 129.759
32.51923 | 6.35486 | 119.4621
32.63944 | 6.316852 | 108.7761
32.76431 | 6.270434 | 97.73086
32.89377 | 6.213253 | 86.08697
33.02777 | 6.147999 | 76.05945
33.16625 | 6.133535 | 75.99959
33.30916 | 6.127817 | 75.93972
33.45644 | 6.123781 | 76.05945
33.60803 | 6.12109 | 75.99959
33.76389 | 6.119072 | 76.05945
33.92393 | 6.116717 | 76.11932
34.08812 | 6.114699 | 75.93972
34.25639 | 6.113354 | 75.99959
34.42867 | 6.112681 | 75.93972
34.60491 | 6.111335 | 75.93972
34.78505 | 6.110663 | 75.87986
34.96903 | 6.110326 | 75.81999
35.15679 | 6.109317 | 76.08939
35.34827 | 6.108308 | 75.90979
35.5434 | 6.107635 | 76.05945
35.74213 | 6.107299 | 76.02952
35.9444 | 6.106626 | 76.02952
36.15015 | 6.105617 | 76.02952
36.35932 | 6.103935 | 75.96965
36.57185 | 6.104272 | 76.02952
36.78768 | 6.104272 | 75.99959
37.00676 | 6.103599 | 75.96965
37.22902 | 6.103599 | 75.99959
37.45442 | 6.103263 | 75.96965
37.68289 | 6.102926 | 76.05945
37.91438 | 6.102254 | 75.99959
38.14883 | 6.102254 | 75.99959
38.3862 | 6.101917 | 76.02952
38.62642 | 6.101245 | 75.99959
38.86944 | 6.099563 | 76.05945
39.11521 | 6.099563 | 75.99959
39.36369 | 6.099563 | 76.02952
39.61481 | 6.099226 | 75.99959
39.86853 | 6.09889 | 75.96965
40.12481 | 6.098554 | 75.96965
40.38358 | 6.098554 | 75.93972
40.6448 | 6.098217 | 75.96965
40.90843 | 6.097881 | 75.90979
41.17443 | 6.097208 | 75.99959
41.44273 | 6.097208 | 75.96965
41.71331 | 6.096199 | 75.90979
41.98611 | 6.097545 | 76.02952
42.26109 | 6.096872 | 75.93972
42.53822 | 6.096535 | 75.93972
42.81744 | 6.095863 | 75.99959
43.09872 | 6.096199 | 75.96965
43.38202 | 6.096872 | 75.99959
43.6673 | 6.096872 | 76.02952
43.95452 | 6.095863 | 75.96965
44.24364 | 6.095526 | 75.93972
44.53463 | 6.096199 | 76.08939
44.82745 | 6.096199 | 75.99959
45.12206 | 6.095526 | 75.84992
45.41843 | 6.094854 | 76.05945
45.71652 | 6.094854 | 75.93972
46.0163 | 6.09519 | 75.87986
46.31774 | 6.094854 | 75.93972
46.62081 | 6.09519 | 75.81999
46.92547 | 6.095526 | 75.99959
47.2317 | 6.095863 | 75.93972
47.53946 | 6.094517 | 75.96965
47.84872 | 6.094854 | 76.11932
48.15946 | 6.094517 | 75.76012
48.47164 | 6.095526 | 75.99959
48.78524 | 6.095526 | 76.14925
49.08496 | 6.095863 | 76.05945

## Cyclic Preshear
Stress Controlled Cyclic Loading - Constant Vertical Stress
Number of Cycles | Shear Stress | Shear Strain | Shear induced -DVertical Stress | Shear induced -Δσv/σvc | Vertical stress | Vertical strain | Vertical stress / consolidation Stress | Shear Stress / Consolidation Stress | Number of Cycles | Shear modulus | Damping ratio
[-] | [kPa] | [%] | [kPa] | [-] | [kPa] | [%] | [-] | [-] | [-] | [MPa] | [%]

## Consolidation - 3
Consolidation - 3
Root Time | Vertical Strain | Vertical Consolidation Stress
[minutes0.5] | [%] | [kPa]

## Shearing
Shearing Stage - Constant Vertical Stress | [7 empty] | Shearing Stage - Constant Volume
Shear Strain | Shear Stress | Shear Induced -DVertical Stress | Vertical Stress | Shear Induced ΔVertical Strain | Shear Stress / Consolidation Stress | Vertical Stress / Consolidation Stress | Shear Modulus | Shear Strain | Shear Stress | Shear induced -DVertical Stress | Vertical Stress | Shear Induced DVertical Strain | Shear Stress / Consolidation Stress | Vertical Stress / Consolidation Stress | Shear Modulus
[%] | [kPa] | [kPa] | [kPa] | [%] | [-] | [-] | [MPa] | [%] | [kPa] | [kPa] | [kPa] | [%] | [-] | [-] | [MPa]
[8 empty] | 0 | -0.08605703 | 0 | 75.99959 | 0 | -0.001132336 | 1
[8 empty] | 0.0492087 | 7.665166 | -1.76604 | 77.76563 | -0.000358197 | 0.100858 | 1.023237 | 15.75173
[8 empty] | 0.09923913 | 10.95637 | -3.562013 | 79.5616 | -0.000358197 | 0.1441635 | 1.046869 | 11.12709
[8 empty] | 0.149187 | 13.37952 | -5.118523 | 81.11811 | -0.000358197 | 0.1760473 | 1.067349 | 9.025978
[8 empty] | 0.1991783 | 15.23396 | -6.375704 | 82.37529 | -0.000358197 | 0.2004479 | 1.083891 | 7.691609
[8 empty] | 0.249213 | 16.90879 | -7.752616 | 83.7522 | -0.000358197 | 0.2224853 | 1.102009 | 6.819406
[8 empty] | 0.2992043 | 18.25437 | -8.471006 | 84.47059 | -0.000358197 | 0.2401904 | 1.111461 | 6.129733
[8 empty] | 0.3491957 | 19.48022 | -9.368992 | 85.36858 | -0.000358197 | 0.2563201 | 1.123277 | 5.603242
[8 empty] | 0.3991826 | 20.70607 | -10.32684 | 86.32643 | -0.000358197 | 0.2724498 | 1.13588 | 5.208676
[8 empty] | 0.4491783 | 21.69246 | -11.3745 | 87.37408 | -0.000358197 | 0.2854287 | 1.149665 | 4.848525
[8 empty] | 0.499213 | 22.70879 | -12.24255 | 88.24214 | -0.000358197 | 0.2988015 | 1.161087 | 4.566156
[8 empty] | 0.5492 | 23.60539 | -12.96094 | 88.96052 | 0 | 0.3105989 | 1.17054 | 4.313811
[8 empty] | 0.5992348 | 24.44213 | -13.70926 | 89.70885 | -0.000716394 | 0.3216087 | 1.180386 | 4.093251
[8 empty] | 0.6491826 | 25.18907 | -14.15825 | 90.15784 | -0.000358197 | 0.3314369 | 1.186294 | 3.893377
[8 empty] | 0.6992174 | 25.99587 | -14.90658 | 90.90616 | 0 | 0.3420528 | 1.19614 | 3.730161
[8 empty] | 0.7492478 | 26.68295 | -15.2957 | 91.29529 | -0.000358197 | 0.3510934 | 1.20126 | 3.572784
[8 empty] | 0.7991957 | 27.13057 | -15.59503 | 91.59462 | -0.000358197 | 0.3569832 | 1.205199 | 3.405503
[8 empty] | 0.8492304 | 27.90746 | -15.98416 | 91.98375 | -0.000358197 | 0.3672054 | 1.210319 | 3.296339
[8 empty] | 0.8992261 | 28.44488 | -16.04402 | 92.04361 | -0.000358197 | 0.3742768 | 1.211107 | 3.172832
[8 empty] | 0.9492565 | 29.01224 | -16.46308 | 92.46267 | -0.000716394 | 0.3817421 | 1.216621 | 3.065377
[8 empty] | 0.9992478 | 29.4898 | -16.85221 | 92.8518 | -0.000358197 | 0.3880258 | 1.221741 | 2.959812
[8 empty] | 1.049196 | 29.9973 | -17.27127 | 93.27086 | 0 | 0.3947035 | 1.227255 | 2.867278
[8 empty] | 1.09923 | 30.47487 | -17.42094 | 93.42052 | -0.000358197 | 0.4009873 | 1.229224 | 2.780211
[8 empty] | 1.149174 | 30.98238 | -17.7502 | 93.74979 | 0 | 0.4076651 | 1.233557 | 2.703545
[8 empty] | 1.199257 | 31.45995 | -18.19919 | 94.19878 | -0.000716394 | 0.413949 | 1.239464 | 2.630464
[8 empty] | 1.249243 | 31.84773 | -18.34886 | 94.34844 | -0.000716394 | 0.4190513 | 1.241434 | 2.55625
[8 empty] | 1.299239 | 32.32531 | -18.88765 | 94.88724 | 0 | 0.4253353 | 1.248523 | 2.494642
[8 empty] | 1.34927 | 32.71309 | -19.03731 | 95.0369 | -0.000358197 | 0.4304378 | 1.250492 | 2.430882
[8 empty] | 1.399217 | 33.13081 | -19.63597 | 95.63556 | 0 | 0.4359341 | 1.258369 | 2.373961
[8 empty] | 1.449252 | 33.54853 | -19.78563 | 95.78522 | -0.000358197 | 0.4414305 | 1.260339 | 2.320824
[8 empty] | 1.499243 | 33.90639 | -20.2047 | 96.20428 | -0.000358197 | 0.4461392 | 1.265853 | 2.267307
[8 empty] | 1.549187 | 34.32412 | -20.38429 | 96.38388 | -0.000358197 | 0.4516357 | 1.268216 | 2.221177
[8 empty] | 1.599265 | 34.68199 | -20.65369 | 96.65328 | -0.000358197 | 0.4563444 | 1.271761 | 2.174001
[8 empty] | 1.649213 | 35.06979 | -21.04282 | 97.0424 | -0.000716394 | 0.4614471 | 1.276881 | 2.131674
[8 empty] | 1.699248 | 35.48753 | -21.31221 | 97.3118 | -0.000358197 | 0.4669437 | 1.280425 | 2.09349
[8 empty] | 1.749239 | 35.72567 | -21.46188 | 97.46146 | -0.000358197 | 0.4700771 | 1.282395 | 2.047274
[8 empty] | 1.799187 | 36.05361 | -21.91087 | 97.91046 | -0.000716394 | 0.4743922 | 1.288302 | 2.008667
[8 empty] | 1.849261 | 36.47136 | -22.18027 | 98.17985 | -0.000716394 | 0.4798889 | 1.291847 | 1.976866
[8 empty] | 1.899257 | 36.70951 | -22.3898 | 98.38938 | -0.000358197 | 0.4830224 | 1.294604 | 1.937367
[8 empty] | 1.949287 | 37.12726 | -22.68912 | 98.68871 | 0 | 0.4885192 | 1.298543 | 1.909073
[8 empty] | 1.999191 | 37.45521 | -22.83879 | 98.83838 | 0 | 0.4928344 | 1.300512 | 1.877823
[8 empty] | 2.049226 | 37.75324 | -23.10818 | 99.10777 | -0.000716394 | 0.4967558 | 1.304057 | 1.846516
[8 empty] | 2.099261 | 38.0812 | -23.34765 | 99.34723 | -0.000716394 | 0.5010711 | 1.307208 | 1.818128
[8 empty] | 2.149209 | 38.28943 | -23.28778 | 99.28737 | -0.000716394 | 0.503811 | 1.30642 | 1.785563
[8 empty] | 2.199287 | 38.55753 | -23.67691 | 99.6765 | -0.000358197 | 0.5073386 | 1.31154 | 1.757096
[8 empty] | 2.249235 | 38.82563 | -23.49731 | 99.4969 | -0.000358197 | 0.5108663 | 1.309177 | 1.729997
[8 empty] | 2.299222 | 39.1536 | -23.79664 | 99.79623 | -0.000358197 | 0.5151818 | 1.313115 | 1.70665
[8 empty] | 2.34917 | 39.36185 | -23.97624 | 99.97582 | 0 | 0.5179218 | 1.315479 | 1.679228
[8 empty] | 2.399248 | 39.62995 | -23.97624 | 99.97582 | -0.000358197 | 0.5214496 | 1.315479 | 1.655353
[8 empty] | 2.449196 | 39.928 | -24.18577 | 100.1854 | -0.000716394 | 0.5253713 | 1.318236 | 1.633763
[8 empty] | 2.499274 | 40.13625 | -24.36537 | 100.365 | -0.000716394 | 0.5281114 | 1.320599 | 1.60936
[8 empty] | 2.549222 | 40.34451 | -24.36537 | 100.365 | -0.000358197 | 0.5308517 | 1.320599 | 1.585996
[8 empty] | 2.599213 | 40.73236 | -24.63476 | 100.6343 | 0 | 0.535955 | 1.324143 | 1.570414
[8 empty] | 2.6492 | 40.85082 | -24.81436 | 100.8139 | -0.000358197 | 0.5375137 | 1.326506 | 1.545254
[8 empty] | 2.699283 | 41.14888 | -24.69463 | 100.6942 | -0.000358197 | 0.5414356 | 1.324931 | 1.527626
[8 empty] | 2.74927 | 41.38708 | -24.78443 | 100.784 | -0.000358197 | 0.5445698 | 1.326113 | 1.508515
[8 empty] | 2.799261 | 41.68514 | -24.99396 | 100.9935 | 0 | 0.5484917 | 1.32887 | 1.492223
[8 empty] | 2.849252 | 41.89341 | -25.02389 | 101.0235 | 0 | 0.5512321 | 1.329263 | 1.473351
[8 empty] | 2.899287 | 42.04182 | -25.02389 | 101.0235 | -0.000358197 | 0.5531849 | 1.329263 | 1.453043
[8 empty] | 2.949191 | 42.2501 | -25.20349 | 101.2031 | -0.000358197 | 0.5559254 | 1.331627 | 1.435517
[8 empty] | 2.999222 | 42.48831 | -25.35315 | 101.3527 | -0.000358197 | 0.5590598 | 1.333596 | 1.419514
[8 empty] | 3.049257 | 42.78639 | -25.29329 | 101.2929 | -0.000358197 | 0.5629819 | 1.332808 | 1.405997
[8 empty] | 3.099204 | 42.81508 | -25.20349 | 101.2031 | -0.000358197 | 0.5633594 | 1.331627 | 1.384263
[8 empty] | 3.149283 | 43.0533 | -25.23342 | 101.233 | -0.000358197 | 0.5664938 | 1.33202 | 1.369815
[8 empty] | 3.19923 | 43.32145 | -25.17355 | 101.1731 | 0 | 0.5700222 | 1.331233 | 1.356811
[8 empty] | 3.249178 | 43.43995 | -25.29329 | 101.2929 | 0 | 0.5715814 | 1.332808 | 1.3396
[8 empty] | 3.299252 | 43.67817 | -25.29329 | 101.2929 | -0.000358197 | 0.5747159 | 1.332808 | 1.326489
[8 empty] | 3.349161 | 43.82661 | -25.17355 | 101.1731 | -0.000358197 | 0.576669 | 1.331233 | 1.311154
[8 empty] | 3.399235 | 44.03491 | -25.26335 | 101.2629 | -0.000358197 | 0.5794098 | 1.332414 | 1.297968
[8 empty] | 3.449183 | 44.30308 | -25.35315 | 101.3527 | -0.000358197 | 0.5829384 | 1.333596 | 1.286947
[8 empty] | 3.499261 | 44.42158 | -25.50282 | 101.5024 | -0.000358197 | 0.5844977 | 1.335565 | 1.271915
[8 empty] | 3.549209 | 44.48023 | -25.44295 | 101.4425 | -0.000358197 | 0.5852694 | 1.334777 | 1.255668
[8 empty] | 3.599243 | 44.83821 | -25.65248 | 101.6521 | -0.000716394 | 0.5899796 | 1.337534 | 1.248158
[8 empty] | 3.64923 | 45.01659 | -25.74228 | 101.7419 | 0 | 0.5923267 | 1.338716 | 1.235949
[8 empty] | 3.699226 | 45.10517 | -25.80214 | 101.8017 | -0.000358197 | 0.5934924 | 1.339504 | 1.22164
[8 empty] | 3.749213 | 45.2237 | -25.77221 | 101.7718 | -0.000358197 | 0.5950519 | 1.33911 | 1.208514
[8 empty] | 3.799248 | 45.49188 | -25.98174 | 101.9813 | 0 | 0.5985807 | 1.341867 | 1.199657
[8 empty] | 3.849283 | 45.61041 | -26.07154 | 102.0711 | -0.000358197 | 0.6001402 | 1.343048 | 1.187142
[8 empty] | 3.89923 | 45.87861 | -26.16134 | 102.1609 | -0.000358197 | 0.6036692 | 1.34423 | 1.178814
[8 empty] | 3.949265 | 46.057 | -26.25114 | 102.2507 | 0 | 0.6060165 | 1.345412 | 1.168396
[8 empty] | 3.999257 | 46.11567 | -26.37087 | 102.3705 | -0.000358197 | 0.6067885 | 1.346987 | 1.155258
[8 empty] | 4.049243 | 46.35394 | -26.46067 | 102.4603 | -0.000358197 | 0.6099236 | 1.348169 | 1.146881
[8 empty] | 4.099191 | 46.50242 | -26.55047 | 102.5501 | -0.000358197 | 0.6118773 | 1.34935 | 1.136528
[8 empty] | 4.149274 | 46.65089 | -26.73006 | 102.7297 | -0.000358197 | 0.6138309 | 1.351713 | 1.126389
[8 empty] | 4.199217 | 46.82931 | -26.84979 | 102.8494 | -0.000358197 | 0.6161785 | 1.353289 | 1.117241
[8 empty] | 4.249296 | 47.09752 | -26.84979 | 102.8494 | -0.000358197 | 0.6197076 | 1.353289 | 1.110386
[8 empty] | 4.299287 | 47.30587 | -26.93959 | 102.9392 | -0.000358197 | 0.6224491 | 1.35447 | 1.102321
[8 empty] | 4.349235 | 47.33463 | -27.14912 | 103.1487 | -0.000358197 | 0.6228274 | 1.357227 | 1.090323
[8 empty] | 4.39927 | 47.54298 | -27.38859 | 103.3882 | 0 | 0.625569 | 1.360378 | 1.082658
[8 empty] | 4.449257 | 47.72141 | -27.41852 | 103.4181 | 0 | 0.6279167 | 1.360772 | 1.074505
[8 empty] | 4.499339 | 47.92977 | -27.47839 | 103.478 | -0.000358197 | 0.6306583 | 1.36156 | 1.067175
[8 empty] | 4.549239 | 48.04834 | -27.44845 | 103.448 | 0 | 0.6322184 | 1.361166 | 1.058076
[8 empty] | 4.599274 | 48.19684 | -27.50832 | 103.5079 | -0.000716394 | 0.6341724 | 1.361954 | 1.049794
[8 empty] | 4.649261 | 48.25555 | -27.53825 | 103.5378 | -0.000716394 | 0.6349449 | 1.362347 | 1.03977
[8 empty] | 4.699296 | 48.46392 | -27.53825 | 103.5378 | -0.000716394 | 0.6376866 | 1.362347 | 1.033133
[8 empty] | 4.749243 | 48.4927 | -27.53825 | 103.5378 | -0.000358197 | 0.6380653 | 1.362347 | 1.022874
[8 empty] | 4.799322 | 48.67114 | -27.41852 | 103.4181 | -0.000716394 | 0.6404133 | 1.360772 | 1.015919
[8 empty] | 4.849183 | 48.81966 | -27.59812 | 103.5977 | -0.000358197 | 0.6423675 | 1.363135 | 1.008535
[8 empty] | 4.899261 | 48.99811 | -27.68792 | 103.6875 | 0 | 0.6447155 | 1.364317 | 1.001869
[8 empty] | 4.949209 | 49.05684 | -27.71785 | 103.7174 | -0.000358197 | 0.6454882 | 1.364711 | 0.9929444
[8 empty] | 4.999239 | 49.26522 | -27.95731 | 103.9569 | 0 | 0.6482302 | 1.367861 | 0.9871758
[8 empty] | 5.049274 | 49.35388 | -27.95731 | 103.9569 | -0.000358197 | 0.6493967 | 1.367861 | 0.9791495
[8 empty] | 5.099222 | 49.50242 | -28.10698 | 104.1066 | -0.000358197 | 0.6513511 | 1.369831 | 0.9724714
[8 empty] | 5.149257 | 49.65095 | -28.04711 | 104.0467 | -0.000716394 | 0.6533055 | 1.369043 | 0.9659065
[8 empty] | 5.199248 | 49.76955 | -28.16684 | 104.1664 | -0.000358197 | 0.6548661 | 1.370618 | 0.9589004
[8 empty] | 5.249283 | 49.97795 | -28.22671 | 104.2263 | 0 | 0.6576082 | 1.371406 | 0.9537305
[8 empty] | 5.29923 | 49.97683 | -28.16684 | 104.1664 | 0.000358197 | 0.6575934 | 1.370618 | 0.9447199
[8 empty] | 5.349222 | 50.12537 | -28.25664 | 104.2562 | -0.000358197 | 0.659548 | 1.3718 | 0.938668
[8 empty] | 5.399252 | 50.33378 | -28.55597 | 104.5556 | -0.000358197 | 0.6622902 | 1.375738 | 0.9338301
[8 empty] | 5.4492 | 50.3626 | -28.37637 | 104.376 | -0.000716394 | 0.6626694 | 1.373375 | 0.9257994
[8 empty] | 5.499283 | 50.57102 | -28.4961 | 104.4957 | -0.000358197 | 0.6654118 | 1.374951 | 0.9211579
[8 empty] | 5.54923 | 50.56991 | -28.61583 | 104.6154 | -0.000358197 | 0.6653971775 | 1.376526 | 0.9128467
[8 empty] | 5.599217 | 50.7484 | -28.46617 | 104.4658 | -0.000716394 | 0.6677458 | 1.374557 | 0.9078851
[8 empty] | 5.649252 | 50.92689 | -28.61583 | 104.6154 | -0.000358197 | 0.6700943 | 1.376526 | 0.9030036
[8 empty] | 5.699287 | 51.07546 | -28.5859 | 104.5855 | 0 | 0.6720491 | 1.376132 | 0.8976827
[8 empty] | 5.749278 | 51.22402 | -28.5859 | 104.5855 | -0.000358197 | 0.6740039 | 1.376132 | 0.8924612
[8 empty] | 5.799178 | 51.22293 | -28.55597 | 104.5556 | -0.000358197 | 0.6739896 | 1.375738 | 0.884763
[8 empty] | 5.8493 | 51.40143 | -28.70563 | 104.7052 | -0.000358197 | 0.6763383 | 1.377708 | 0.8802333
[8 empty] | 5.899161 | 51.46021 | -28.6757 | 104.6753 | -0.000716394 | 0.6771117 | 1.377314 | 0.8737898
[8 empty] | 5.949239 | 51.63872 | -28.79543 | 104.795 | 0 | 0.6794605 | 1.378889 | 0.8694351
[8 empty] | 5.99923 | 51.6975 | -28.5859 | 104.5855 | -0.000358197 | 0.6802339 | 1.376132 | 0.8631699
[8 empty] | 6.049217 | 51.78621 | -28.6757 | 104.6753 | -0.000716394 | 0.6814013 | 1.377314 | 0.8575038
[8 empty] | 6.099213 | 51.99466 | -28.70563 | 104.7052 | -0.000358197 | 0.684144 | 1.377708 | 0.8538925
[8 empty] | 6.149287 | 52.08339 | -28.70563 | 104.7052 | -0.000358197 | 0.6853114 | 1.377708 | 0.848382
[8 empty] | 6.199191 | 52.23198 | -28.55597 | 104.5556 | 0 | 0.6872666 | 1.375738 | 0.8439494
[8 empty] | 6.24927 | 52.26084 | -28.79543 | 104.795 | -0.000716394 | 0.6876463 | 1.378889 | 0.8376482
[8 empty] | 6.299174 | 52.34957 | -28.64577 | 104.6454 | -0.000358197 | 0.6888139 | 1.37692 | 0.8324207
[8 empty] | 6.349209 | 52.49817 | -28.6757 | 104.6753 | -0.000358197 | 0.6907691 | 1.377314 | 0.8282013
[8 empty] | 6.399243 | 52.61684 | -28.7655 | 104.7651 | -0.000358197 | 0.6923306 | 1.378495 | 0.8235801
[8 empty] | 6.449191 | 52.64571 | -28.7655 | 104.7651 | 0 | 0.6927105 | 1.378495 | 0.8176493
[8 empty] | 6.499265 | 52.79432 | -28.73557 | 104.7352 | -0.000358197 | 0.6946658 | 1.378102 | 0.8136362
[8 empty] | 6.549213 | 52.88306 | -28.6757 | 104.6753 | -0.000358197 | 0.6958336 | 1.377314 | 0.808786
[8 empty] | 6.599209 | 52.97181 | -28.97503 | 104.9746 | -0.000358197 | 0.6970013 | 1.381252 | 0.8040035
[8 empty] | 6.649283 | 53.06056 | -28.82537 | 104.825 | 0 | 0.698169 | 1.379283 | 0.7992835
[8 empty] | 6.699187 | 53.11938 | -28.82537 | 104.825 | -0.000358197 | 0.698943 | 1.379283 | 0.7942074
[8 empty] | 6.749222 | 53.23807 | -28.79543 | 104.795 | -0.000358197 | 0.7005047 | 1.378889 | 0.7900781
[8 empty] | 6.799213 | 53.38669 | -28.79543 | 104.795 | -0.000358197 | 0.7024603 | 1.378889 | 0.786455
[8 empty] | 6.849204 | 53.47545 | -28.79543 | 104.795 | -0.000358197 | 0.7036282 | 1.378889 | 0.7820107
[8 empty] | 6.899191 | 53.56422 | -28.82537 | 104.825 | -0.000358197 | 0.7047962 | 1.379283 | 0.7776314
[8 empty] | 6.949226 | 53.56319 | -28.88523 | 104.8848 | -0.000716394 | 0.7047826 | 1.380071 | 0.7720175
[8 empty] | 6.999222 | 53.68189 | -28.91516 | 104.9148 | 0 | 0.7063445 | 1.380465 | 0.7681989
[8 empty] | 7.049252 | 53.86046 | -28.91516 | 104.9148 | -0.000358197 | 0.7086941 | 1.380465 | 0.76528
[8 empty] | 7.0992 | 53.9193 | -28.82537 | 104.825 | -0.000358197 | 0.7094683 | 1.379283 | 0.7607246
[8 empty] | 7.149235 | 54.06794 | -28.7655 | 104.7651 | 0 | 0.7114242 | 1.378495 | 0.7574797
[8 empty] | 7.19927 | 54.18666 | -29.00496 | 105.0045 | -0.000358197 | 0.7129862 | 1.381646 | 0.7538642
[8 empty] | 7.249217 | 54.24551 | -29.06483 | 105.0644 | -0.000358197 | 0.7137606 | 1.382434 | 0.7494818
[8 empty] | 7.299204 | 54.18463 | -29.12469 | 105.1243 | 0 | 0.7129595 | 1.383222 | 0.7435151
[8 empty] | 7.349287 | 54.36322 | -29.12469 | 105.1243 | -0.000358197 | 0.7153094 | 1.383222 | 0.7408783
[8 empty] | 7.39923 | 54.42208 | -29.12469 | 105.1243 | -0.000358197 | 0.7160838 | 1.383222 | 0.736673
[8 empty] | 7.449265 | 54.6306 | -29.21449 | 105.2141 | -0.000358197 | 0.7188276 | 1.384403 | 0.7345242
[8 empty] | 7.499257 | 54.68947 | -29.24443 | 105.244 | -0.000358197 | 0.7196021 | 1.384797 | 0.7304127
[8 empty] | 7.549243 | 54.68847 | -29.15463 | 105.1542 | -0.000358197 | 0.719589 | 1.383616 | 0.7255631
[8 empty] | 7.599278 | 54.83713 | -29.18456 | 105.1841 | -0.000716394 | 0.7215452 | 1.384009 | 0.7227422
[8 empty] | 7.649183 | 54.86608 | -29.09476 | 105.0943 | -0.000358197 | 0.721926 | 1.382828 | 0.7184053
[8 empty] | 7.699217 | 54.92495 | -29.24443 | 105.244 | -0.000358197 | 0.7227007 | 1.384797 | 0.7145013
[8 empty] | 7.749252 | 54.98383 | -29.33422 | 105.3338 | -0.000716394 | 0.7234754 | 1.385979 | 0.7106477
[8 empty] | 7.799287 | 55.19237 | -29.27436 | 105.2739 | 0 | 0.7262194 | 1.385191 | 0.7087626
[8 empty] | 7.849274 | 55.31112 | -29.39409 | 105.3937 | 0 | 0.7277819 | 1.386766 | 0.7057618
[8 empty] | 7.899222 | 55.37001 | -29.48389 | 105.4835 | -0.000358197 | 0.7285567 | 1.387948 | 0.7020447
[8 empty] | 7.94917 | 55.3391 | -29.69342 | 105.693 | -0.000716394 | 0.72815 | 1.390705 | 0.6972447
[8 empty] | 7.999204 | 55.45786 | -29.54375 | 105.5433 | -0.000716394 | 0.7297127 | 1.388736 | 0.694368
[8 empty] | 8.049196 | 55.54669 | -29.69342 | 105.693 | -0.000358197 | 0.7308814 | 1.390705 | 0.6911591
[8 empty] | 8.09923 | 55.72532 | -29.72335 | 105.7229 | -0.000358197 | 0.7332318 | 1.391099 | 0.6890948
[8 empty] | 8.149222 | 55.81415 | -29.78322 | 105.7828 | -0.000716394 | 0.7344007 | 1.391887 | 0.6859576
[8 empty] | 8.199213 | 55.90299 | -29.93288 | 105.9325 | 0 | 0.7355696 | 1.393856 | 0.6828587
[8 empty] | 8.249287 | 56.02176 | -29.87302 | 105.8726 | -0.000358197 | 0.7371324 | 1.393068 | 0.6801535
[8 empty] | 8.299235 | 56.1106 | -29.99275 | 105.9923 | -0.000358197 | 0.7383014 | 1.394644 | 0.6771306
[8 empty] | 8.34927 | 56.22938 | -29.90295 | 105.9025 | -0.000358197 | 0.7398642 | 1.393462 | 0.6744953
[8 empty] | 8.399217 | 56.16856 | -30.05261 | 106.0522 | -0.000716394 | 0.739064 | 1.395431 | 0.6697602
[8 empty] | 8.449252 | 56.40707 | -30.17234 | 106.1719 | -0.000358197 | 0.7422024 | 1.397007 | 0.6686169
[8 empty] | 8.499287 | 56.52586 | -30.17234 | 106.1719 | -0.001074591 | 0.7437653 | 1.397007 | 0.6660784
[8 empty] | 8.549235 | 56.46505 | -30.02268 | 106.0223 | -0.000716394 | 0.7429652 | 1.395037 | 0.6614757
[8 empty] | 8.599226 | 56.61377 | -30.05261 | 106.0522 | 0 | 0.7449221 | 1.395431 | 0.6593597
[8 empty] | 8.6493 | 56.6727 | -30.23221 | 106.2318 | -0.000716394 | 0.7456975 | 1.397794 | 0.6562237
[8 empty] | 8.699248 | 56.64184 | -30.11248 | 106.1121 | -0.000358197 | 0.7452914 | 1.396219 | 0.6521011
[8 empty] | 8.749243 | 56.8205 | -30.08255 | 106.0821 | 0 | 0.7476422 | 1.395825 | 0.6504169
[8 empty] | 8.79923 | 56.8495 | -30.20228 | 106.2019 | -0.000716394 | 0.7480239 | 1.397401 | 0.6470516
[8 empty] | 8.849265 | 56.87851 | -30.23221 | 106.2318 | -0.000358197 | 0.7484055 | 1.397794 | 0.6437209
[8 empty] | 8.899257 | 57.05718 | -29.99275 | 105.9923 | -0.000358197 | 0.7507565 | 1.394644 | 0.6421125
[8 empty] | 8.949248 | 56.9964 | -29.93288 | 105.9325 | -0.000358197 | 0.7499567 | 1.393856 | 0.6378464
[8 empty] | 8.999235 | 57.11521 | -30.05261 | 106.0522 | -0.000358197 | 0.75152 | 1.395431 | 0.6356237
[8 empty] | 9.04927 | 57.20409 | -29.96281 | 105.9624 | 0 | 0.7526895 | 1.39425 | 0.6330914
[8 empty] | 9.099261 | 57.20318 | -30.11248 | 106.1121 | -0.000358197 | 0.7526775 | 1.396219 | 0.6296032
[8 empty] | 9.149209 | 57.29207 | -29.99275 | 105.9923 | -0.000358197 | 0.7538471 | 1.394644 | 0.6271376
[8 empty] | 9.199287 | 57.44083 | -30.23221 | 106.2318 | -0.000716394 | 0.7558045 | 1.397794 | 0.6253407
[8 empty] | 9.249191 | 57.43993 | -30.23221 | 106.2318 | -0.000358197 | 0.7557926 | 1.397794 | 0.6219569
[8 empty] | 9.299265 | 57.52882 | -30.32201 | 106.3216 | -0.000358197 | 0.7569623 | 1.398976 | 0.6195638
[8 empty] | 9.349213 | 57.58779 | -30.47167 | 106.4713 | -0.000358197 | 0.7577382 | 1.400945 | 0.6168845
[8 empty] | 9.399248 | 57.55696 | -30.41181 | 106.4114 | -0.000358197 | 0.7573325 | 1.400158 | 0.6132727
[8 empty] | 9.449283 | 57.79553 | -30.53154 | 106.5311 | -0.000358197 | 0.7604716 | 1.401733 | 0.6125501
[8 empty] | 9.49923 | 57.88444 | -30.44174 | 106.4413 | -0.000358197 | 0.7616415 | 1.400551 | 0.6102652
[8 empty] | 9.549222 | 57.76382 | -30.44174 | 106.4413 | 0 | 0.7600544 | 1.400551 | 0.6058072
[8 empty] | 9.599257 | 57.85273 | -30.47167 | 106.4713 | 0 | 0.7612243 | 1.400945 | 0.6035758
[8 empty] | 9.649243 | 57.91172 | -30.26214 | 106.2617 | -0.000358197 | 0.7620004 | 1.398188 | 0.6010603
[8 empty] | 9.699278 | 58.00064 | -30.38187 | 106.3815 | -0.000358197 | 0.7631704 | 1.399764 | 0.5988764
[8 empty] | 9.749274 | 57.99976 | -30.38187 | 106.3815 | -0.000358197 | 0.7631589 | 1.399764 | 0.5957963
[8 empty] | 9.799222 | 57.96895 | -30.38187 | 106.3815 | -0.000358197 | 0.7627535 | 1.399764 | 0.5924451
[8 empty] | 9.849296 | 58.11775 | -30.38187 | 106.3815 | 0 | 0.7647113 | 1.399764 | 0.5909438
[8 empty] | 9.899243 | 58.08695 | -30.29208 | 106.2917 | 0 | 0.7643061 | 1.398582 | 0.587651
[8 empty] | 9.949322 | 58.26568 | -30.38187 | 106.3815 | -0.000358197 | 0.7666578 | 1.399764 | 0.5864896
[8 empty] | 9.999226 | 58.20495 | -30.38187 | 106.3815 | -0.000358197 | 0.7658588 | 1.399764 | 0.5829552
[8 empty] | 10.04926 | 58.29389 | -30.26214 | 106.2617 | -0.000358197 | 0.767029 | 1.398188 | 0.580938
[8 empty] | 10.09925 | 58.41276 | -30.53154 | 106.5311 | -0.000716394 | 0.7685932 | 1.401733 | 0.5792391
[8 empty] | 10.14929 | 58.47177 | -30.29208 | 106.2917 | -0.000358197 | 0.7693696 | 1.398582 | 0.576965
[8 empty] | 10.19923 | 58.47092 | -30.44174 | 106.4413 | -0.000358197 | 0.7693584 | 1.400551 | 0.5741311
[8 empty] | 10.24922 | 58.52994 | -30.44174 | 106.4413 | -0.000358197 | 0.770135 | 1.400551 | 0.5719068
[8 empty] | 10.29926 | 58.61889 | -30.35194 | 106.3515 | -0.000358197 | 0.7713054 | 1.39937 | 0.5699921
[8 empty] | 10.34925 | 58.61805 | -30.44174 | 106.4413 | 0 | 0.7712943 | 1.400551 | 0.5672307
[8 empty] | 10.39919 | 58.61721 | -30.32201 | 106.3216 | -0.000358197 | 0.7712833 | 1.398976 | 0.5644984
[8 empty] | 10.44923 | 58.79597 | -30.41181 | 106.4114 | -0.000358197 | 0.7736354 | 1.400158 | 0.5635061
[8 empty] | 10.49917 | 58.73527 | -30.47167 | 106.4713 | -0.000358197 | 0.7728367 | 1.400945 | 0.5602472
[8 empty] | 10.54925 | 58.91404 | -30.53154 | 106.5311 | -0.000358197 | 0.7751889 | 1.401733 | 0.5592822
[8 empty] | 10.59924 | 58.88327 | -30.44174 | 106.4413 | -0.000358197 | 0.7747841 | 1.400551 | 0.5563541
[8 empty] | 10.64923 | 59.00218 | -30.6812 | 106.6808 | -0.000716394 | 0.7763487 | 1.403702 | 0.554859
[8 empty] | 10.69922 | 58.91156 | -30.53154 | 106.5311 | -0.000716394 | 0.7751563 | 1.401733 | 0.5514197
[8 empty] | 10.74926 | 59.03047 | -30.53154 | 106.5311 | -0.000358197 | 0.7767209 | 1.401733 | 0.5499592
[8 empty] | 10.7992 | 59.02965 | -30.56147 | 106.5611 | -0.000358197 | 0.7767101 | 1.402127 | 0.547408
[8 empty] | 10.84924 | 59.20843 | -30.59141 | 106.591 | -0.000358197 | 0.7790625 | 1.402521 | 0.5465313
[8 empty] | 10.89923 | 59.11782 | -30.44174 | 106.4413 | -0.000358197 | 0.7778703 | 1.400551 | 0.5431932
[8 empty] | 10.94927 | 59.17688 | -30.62134 | 106.6209 | -0.000716394 | 0.7786473 | 1.402915 | 0.5412503
[8 empty] | 10.99926 | 59.2958 | -30.65127 | 106.6509 | -0.000716394 | 0.7802121 | 1.403308 | 0.5398716
[8 empty] | 11.04929 | 59.32493 | -30.65127 | 106.6509 | -0.000358197 | 0.7805954 | 1.403308 | 0.5376907
[8 empty] | 11.0992 | 59.2942 | -30.65127 | 106.6509 | -0.000716394 | 0.780191 | 1.403308 | 0.534996
[8 empty] | 11.14927 | 59.38319 | -30.65127 | 106.6509 | -0.000358197 | 0.7813621 | 1.403308 | 0.5333915
[8 empty] | 11.19922 | 59.41233 | -30.53154 | 106.5311 | -0.000358197 | 0.7817455 | 1.401733 | 0.5312727
[8 empty] | 11.2493 | 59.53127 | -30.6812 | 106.6808 | 0 | 0.7833104 | 1.403702 | 0.529965
[8 empty] | 11.29929 | 59.47061 | -30.771 | 106.7706 | 0 | 0.7825123 | 1.404884 | 0.5270834
[8 empty] | 11.34919 | 59.55963 | -30.65127 | 106.6509 | -0.000358197 | 0.7836836 | 1.403308 | 0.5255501
[8 empty] | 11.39923 | 59.64864 | -30.62134 | 106.6209 | -0.000358197 | 0.7848548 | 1.402915 | 0.5240241
[8 empty] | 11.44922 | 59.67779 | -30.65127 | 106.6509 | -0.000358197 | 0.7852384 | 1.403308 | 0.5219907
[8 empty] | 11.49925 | 59.64708 | -30.74107 | 106.7407 | -0.000358197 | 0.7848343 | 1.40449 | 0.5194526
[8 empty] | 11.5492 | 59.88577 | -30.92067 | 106.9203 | -0.000716394 | 0.7879749 | 1.406853 | 0.5192727
[8 empty] | 11.59923 | 59.82513 | -30.8608 | 106.8604 | -0.000358197 | 0.787177 | 1.406065 | 0.51651
[8 empty] | 11.64927 | 59.94409 | -30.92067 | 106.9203 | -0.000358197 | 0.7887423 | 1.406853 | 0.5153127
[8 empty] | 11.69921 | 59.94332 | -30.98053 | 106.9801 | -0.000358197 | 0.7887322 | 1.407641 | 0.5131061
[8 empty] | 11.7492 | 59.91262 | -31.19006 | 107.1896 | -0.000358197 | 0.7883283 | 1.410398 | 0.5106616
[8 empty] | 11.7992 | 60.00166 | -31.1302 | 107.1298 | 0 | 0.7894998 | 1.40961 | 0.5092526
[8 empty] | 11.84927 | 60.0907 | -31.0404 | 107.04 | -0.000716394 | 0.7906714 | 1.408429 | 0.5078518
[8 empty] | 11.89922 | 60.08994 | -31.07033 | 107.0699 | -0.000358197 | 0.7906614 | 1.408822 | 0.5057139
[8 empty] | 11.94921 | 60.14905 | -31.10026 | 107.0999 | -0.000716394 | 0.7914392 | 1.409216 | 0.5040929
[8 empty] | 11.99924 | 60.17823 | -31.0404 | 107.04 | -0.000358197 | 0.7918232 | 1.408429 | 0.5022341
[8 empty] | 12.04923 | 60.14755 | -31.22 | 107.2196 | 0 | 0.7914195 | 1.410792 | 0.4998957
[8 empty] | 12.09923 | 60.14681 | -31.30979 | 107.3094 | -0.000358197 | 0.7914096 | 1.411973 | 0.4978241
[8 empty] | 12.14921 | 60.41546 | -31.24993 | 107.2495 | -0.000358197 | 0.7949446 | 1.411186 | 0.4979871
[8 empty] | 12.19925 | 60.23512 | -31.22 | 107.2196 | -0.000358197 | 0.7925717 | 1.410792 | 0.4944664
[8 empty] | 12.24924 | 60.32418 | -31.24993 | 107.2495 | -0.000358197 | 0.7937436 | 1.411186 | 0.4931753
[8 empty] | 12.29919 | 60.44318 | -31.27986 | 107.2794 | -0.000358197 | 0.7953093 | 1.411579 | 0.4921401
[8 empty] | 12.34922 | 60.38258 | -31.22 | 107.2196 | -0.000358197 | 0.794512 | 1.410792 | 0.4896555
[8 empty] | 12.39921 | 60.59138 | -31.42953 | 107.4291 | -0.000358197 | 0.7972594 | 1.413549 | 0.4893653
[8 empty] | 12.44929 | 60.59066 | -31.36966 | 107.3692 | -0.000358197 | 0.7972498 | 1.412761 | 0.4873909
[8 empty] | 12.49924 | 60.53007 | -31.63906 | 107.6386 | -0.000716394 | 0.7964526 | 1.416306 | 0.4849585
[8 empty] | 12.54923 | 60.70894 | -31.57919 | 107.5788 | 0 | 0.7988062 | 1.415518 | 0.4844522
[8 empty] | 12.59922 | 60.76809 | -31.66899 | 107.6686 | -0.000358197 | 0.7995845 | 1.416699 | 0.4829993
[8 empty] | 12.64926 | 60.67758 | -31.72885 | 107.7284 | -0.000358197 | 0.7983935 | 1.417487 | 0.4803732
[8 empty] | 12.69924 | 60.7068 | -31.84859 | 107.8482 | -0.000358197 | 0.798778 | 1.419063 | 0.4787124
[8 empty] | 12.74923 | 60.76595 | -31.78872 | 107.7883 | 0 | 0.7995564 | 1.418275 | 0.4772993
[8 empty] | 12.79923 | 60.91491 | -31.93838 | 107.938 | -0.000358197 | 0.8015164 | 1.420244 | 0.4765989
[8 empty] | 12.8493 | 60.91421 | -31.69892 | 107.6985 | -0.000358197 | 0.8015071 | 1.417093 | 0.4747359
[8 empty] | 12.89929 | 60.91351 | -31.78872 | 107.7883 | -0.000716394 | 0.8014979 | 1.418275 | 0.4728908
[8 empty] | 12.94924 | 60.88287 | -31.84859 | 107.8482 | -0.000358197 | 0.8010948 | 1.419063 | 0.4708302
[8 empty] | 12.99923 | 60.91211 | -31.93838 | 107.938 | 0 | 0.8014795 | 1.420244 | 0.4692443
[8 empty] | 13.04931 | 61.03115 | -31.96832 | 107.9679 | 0 | 0.8030458 | 1.420638 | 0.4683559
[8 empty] | 13.0993 | 61.03046 | -31.99825 | 107.9978 | 0 | 0.8030367 | 1.421032 | 0.4665632
[8 empty] | 13.1492 | 61.05971 | -31.87852 | 107.8781 | -0.000358197 | 0.8034216 | 1.419456 | 0.4650149
[8 empty] | 13.19924 | 61.11889 | -31.99825 | 107.9978 | -0.000358197 | 0.8042003 | 1.421032 | 0.4637005
[8 empty] | 13.24932 | 61.02841 | -31.96832 | 107.9679 | -0.000358197 | 0.8030097 | 1.420638 | 0.461265
[8 empty] | 13.2993 | 61.05766 | -32.05812 | 108.0577 | -0.000358197 | 0.8033946 | 1.42182 | 0.4597512
[8 empty] | 13.34925 | 61.17672 | -32.20778 | 108.2074 | 0 | 0.8049612 | 1.423789 | 0.4589229
[8 empty] | 13.39924 | 61.20597 | -32.08805 | 108.0876 | 0 | 0.8053462 | 1.422213 | 0.457429
[8 empty] | 13.44923 | 61.2951 | -32.14791 | 108.1475 | -0.000358197 | 0.8065189 | 1.423001 | 0.4563915
[8 empty] | 13.49927 | 61.38423 | -32.17785 | 108.1774 | -0.000358197 | 0.8076917 | 1.423395 | 0.4553601
[8 empty] | 13.54926 | 61.26384 | -32.14791 | 108.1475 | -0.000358197 | 0.8061075 | 1.423001 | 0.4527916
[8 empty] | 13.59925 | 61.35297 | -32.20778 | 108.2074 | 0 | 0.8072803 | 1.423789 | 0.4517824
[8 empty] | 13.64924 | 61.44211 | -32.20778 | 108.2074 | -0.000716394 | 0.8084532 | 1.423789 | 0.4507809
[8 empty] | 13.69927 | 61.32172 | -32.26765 | 108.2672 | -0.000358197 | 0.8068692 | 1.424577 | 0.4482557
[8 empty] | 13.74931 | 61.38093 | -32.11798 | 108.1176 | -0.000358197 | 0.8076483 | 1.422607 | 0.4470551
[8 empty] | 13.7993 | 61.41022 | -32.14791 | 108.1475 | -0.000358197 | 0.8080336 | 1.423001 | 0.4456478
[8 empty] | 13.84929 | 61.46943 | -32.23771 | 108.2373 | -0.000358197 | 0.8088127 | 1.424183 | 0.4444667
[8 empty] | 13.89928 | 61.55859 | -32.35745 | 108.357 | -0.000358197 | 0.8099858 | 1.425758 | 0.4435095
[8 empty] | 13.94927 | 61.52801 | -32.26765 | 108.2672 | -0.000358197 | 0.8095835 | 1.424577 | 0.441701
[8 empty] | 13.9993 | 61.49744 | -32.29758 | 108.2972 | -0.000358197 | 0.8091812 | 1.42497 | 0.439904
[8 empty] | 14.04925 | 61.4968 | -32.38738 | 108.387 | -0.000358197 | 0.8091728 | 1.426152 | 0.4383355
[8 empty] | 14.09916 | 61.5261 | -32.32751 | 108.3271 | 0 | 0.8095584 | 1.425364 | 0.4369918
[8 empty] | 14.14923 | 61.49553 | -32.29758 | 108.2972 | -0.000716394 | 0.8091562 | 1.42497 | 0.4352291
[8 empty] | 14.19918 | 61.61464 | -32.41731 | 108.4169 | -0.000716394 | 0.8107233 | 1.426546 | 0.4345369
[8 empty] | 14.24926 | 61.64394 | -32.44724 | 108.4468 | -0.000358197 | 0.8111089 | 1.42694 | 0.4332155
[8 empty] | 14.2993 | 61.61339 | -32.32751 | 108.3271 | -0.000358197 | 0.8107069 | 1.425364 | 0.4314859
[8 empty] | 14.34928 | 61.70256 | -32.32751 | 108.3271 | -0.000358197 | 0.8118803 | 1.425364 | 0.4306043
[8 empty] | 14.39932 | 61.70195 | -32.26765 | 108.2672 | -0.000358197 | 0.8118721 | 1.424577 | 0.4291037
[8 empty] | 14.44927 | 61.73126 | -32.56698 | 108.5666 | -0.000358197 | 0.8122579 | 1.428515 | 0.4278233
[8 empty] | 14.4993 | 61.73065 | -32.62684 | 108.6264 | -0.000358197 | 0.8122498 | 1.429303 | 0.4263427
[8 empty] | 14.54925 | 61.84977 | -32.53704 | 108.5366 | -0.000358197 | 0.8138172 | 1.428121 | 0.4256978
[8 empty] | 14.59933 | 61.6995 | -32.35745 | 108.357 | -0.000358197 | 0.81184 | 1.425758 | 0.4232083
[8 empty] | 14.64927 | 61.75876 | -32.32751 | 108.3271 | -0.000358197 | 0.8126197 | 1.425364 | 0.4221699
[8 empty] | 14.69926 | 61.81803 | -32.41731 | 108.4169 | -0.000358197 | 0.8133995 | 1.426546 | 0.4211374
[8 empty] | 14.74926 | 61.90723 | -32.47718 | 108.4768 | -0.000716394 | 0.8145732 | 1.427334 | 0.4203147
[8 empty] | 14.79924 | 61.75697 | -32.41731 | 108.4169 | -0.000358197 | 0.8125961 | 1.426546 | 0.4178796
[8 empty] | 14.84932 | 61.81624 | -32.38738 | 108.387 | -0.000716394 | 0.813376 | 1.426152 | 0.4168695
[8 empty] | 14.89923 | 61.84559 | -32.50711 | 108.5067 | -0.000358197 | 0.8137621 | 1.427727 | 0.4156702
[8 empty] | 14.9493 | 61.87493 | -32.47718 | 108.4768 | -0.000358197 | 0.8141482 | 1.427334 | 0.414474
[8 empty] | 14.99925 | 61.84441 | -32.41731 | 108.4169 | -0.000716394 | 0.8137467 | 1.426546 | 0.4128905
[8 empty] | 15.04928 | 61.93363 | -32.50711 | 108.5067 | -0.000716394 | 0.8149206 | 1.427727 | 0.4121106
[8 empty] | 15.09936 | 61.96298 | -32.56698 | 108.5666 | 0 | 0.8153068 | 1.428515 | 0.4109382
[8 empty] | 15.14918 | 61.90254 | -32.59691 | 108.5965 | -0.000358197 | 0.8145116 | 1.428909 | 0.4091879
[8 empty] | 15.19926 | 62.0217 | -32.59691 | 108.5965 | -0.000358197 | 0.8160794 | 1.428909 | 0.4086236
[8 empty] | 15.24929 | 61.84153 | -32.47718 | 108.4768 | -0.000358197 | 0.8137088 | 1.427334 | 0.4061014
[8 empty] | 15.29907 | 61.99063 | -32.50711 | 108.5067 | -0.000358197 | 0.8156706 | 1.427727 | 0.4057548
[8 empty] | 15.34919 | 61.99006 | -32.59691 | 108.5965 | -0.000358197 | 0.8156632 | 1.428909 | 0.4044261
[8 empty] | 15.39922 | 61.9895 | -32.41731 | 108.4169 | -0.000358197 | 0.8156558 | 1.426546 | 0.4031085
[8 empty] | 15.44925 | 62.07874 | -32.65677 | 108.6564 | -0.000358197 | 0.81683 | 1.429697 | 0.4023806
[8 empty] | 15.49924 | 62.07818 | -32.50711 | 108.5067 | -0.000358197 | 0.8168226 | 1.427727 | 0.4010792
[8 empty] | 15.54932 | 62.10756 | -32.62684 | 108.6264 | -0.000358197 | 0.8172092 | 1.429303 | 0.3999764
[8 empty] | 15.59923 | 62.04714 | -32.44724 | 108.4468 | 0 | 0.8164142 | 1.42694 | 0.3983095
[8 empty] | 15.6493 | 62.10646 | -32.62684 | 108.6264 | -0.000358197 | 0.8171947 | 1.429303 | 0.3974139
[8 empty] | 15.69925 | 62.07598 | -32.50711 | 108.5067 | -0.000358197 | 0.8167937 | 1.427727 | 0.3959554
[8 empty] | 15.74929 | 62.19517 | -32.83637 | 108.836 | -0.000358197 | 0.818362 | 1.43206 | 0.3954543
[8 empty] | 15.79927 | 62.1647 | -32.23771 | 108.2373 | -0.000358197 | 0.817961 | 1.424183 | 0.3940102
[8 empty] | 15.84935 | 62.16416 | -32.65677 | 108.6564 | -0.000358197 | 0.8179539 | 1.429697 | 0.3927619
[8 empty] | 15.89934 | 62.16363 | -32.56698 | 108.5666 | -0.000358197 | 0.8179469 | 1.428515 | 0.3915236
[8 empty] | 15.94925 | 62.25289 | -32.68671 | 108.6863 | -0.000358197 | 0.8191215 | 1.430091 | 0.3908583
[8 empty] | 15.99924 | 62.1027 | -32.59691 | 108.5965 | -0.000716394 | 0.8171452 | 1.428909 | 0.3886982
[8 empty] | 16.04923 | 62.25184 | -32.77651 | 108.7761 | -0.000358197 | 0.8191076 | 1.431272 | 0.3884167
[8 empty] | 16.09927 | 62.16152 | -32.62684 | 108.6264 | -0.000358197 | 0.8179191 | 1.429303 | 0.3866485
[8 empty] | 16.14926 | 62.28073 | -32.71664 | 108.7162 | -0.000358197 | 0.8194877 | 1.430484 | 0.3861898
[8 empty] | 16.19929 | 62.19041 | -32.74657 | 108.7462 | -0.000358197 | 0.8182993 | 1.430878 | 0.3844396
[8 empty] | 16.24928 | 62.21983 | -32.35745 | 108.357 | -0.000716394 | 0.8186864 | 1.425758 | 0.3834379
[8 empty] | 16.29927 | 62.33905 | -32.83637 | 108.836 | -0.000358197 | 0.8202551 | 1.43206 | 0.3829933
[8 empty] | 16.34913 | 62.21881 | -32.44724 | 108.4468 | -0.000358197 | 0.818673 | 1.42694 | 0.3810898
[8 empty] | 16.39929 | 62.3081 | -32.80644 | 108.806 | 0 | 0.8198479 | 1.431666 | 0.3804686
[8 empty] | 16.44937 | 62.24773 | -32.71664 | 108.7162 | 0.000358197 | 0.8190535 | 1.430484 | 0.3789433
[8 empty] | 16.4994 | 62.42682 | -32.74657 | 108.7462 | -0.000716394 | 0.82141 | 1.430878 | 0.3788796
[8 empty] | 16.54909 | 62.33653 | -32.71664 | 108.7162 | -0.000358197 | 0.820222 | 1.430484 | 0.3771965
[8 empty] | 16.59939 | 62.42583 | -32.92617 | 108.9258 | -0.000716394 | 0.821397 | 1.433241 | 0.3765915
[8 empty] | 16.64925 | 62.36547 | -32.74657 | 108.7462 | 0 | 0.8206028 | 1.430878 | 0.3751012
[8 empty] | 16.69933 | 62.51465 | -32.83637 | 108.836 | -0.000716394 | 0.8225656 | 1.43206 | 0.3748696
[8 empty] | 16.74923 | 62.39443 | -32.80644 | 108.806 | -0.000358197 | 0.8209838 | 1.431666 | 0.373035
[8 empty] | 16.7993 | 62.42388 | -32.89624 | 108.8958 | -0.000358197 | 0.8213713 | 1.432848 | 0.3720983
[8 empty] | 16.84934 | 62.36353 | -32.80644 | 108.806 | -0.000716394 | 0.8205772 | 1.431666 | 0.3706352
[8 empty] | 16.89933 | 62.39298 | -32.83637 | 108.836 | 0 | 0.8209647 | 1.43206 | 0.3697131
[8 empty] | 16.94923 | 62.24284 | -32.83637 | 108.836 | -0.000358197 | 0.8189892 | 1.43206 | 0.3677387
[8 empty] | 16.99931 | 62.21243 | -32.65677 | 108.6564 | 0 | 0.8185891 | 1.429697 | 0.3664765
[8 empty] | 17.0493 | 62.30176 | -32.50711 | 108.5067 | -0.000358197 | 0.8197645 | 1.427727 | 0.3659259
[8 empty] | 17.09938 | 62.24143 | -32.8663 | 108.8659 | -0.000358197 | 0.8189706 | 1.432454 | 0.3645014
[8 empty] | 17.14929 | 62.21103 | -32.65677 | 108.6564 | 0 | 0.8185707 | 1.429697 | 0.3632634
[8 empty] | 17.1994 | 62.30037 | -32.56698 | 108.5666 | -0.000358197 | 0.8197461 | 1.428515 | 0.3627243
[8 empty] | 17.24931 | 62.26998 | -32.80644 | 108.806 | -0.000358197 | 0.8193462 | 1.431666 | 0.3614987
[8 empty] | 17.29926 | 62.17972 | -32.53704 | 108.5366 | 0 | 0.8181587 | 1.428121 | 0.3599333
[8 empty] | 17.34929 | 62.32893 | -32.77651 | 108.7761 | 0 | 0.820122 | 1.431272 | 0.3597553
[8 empty] | 17.39937 | 62.23868 | -32.47718 | 108.4768 | -0.000358197 | 0.8189345 | 1.427334 | 0.3582011
[8 empty] | 17.44932 | 62.3879 | -32.71664 | 108.7162 | -0.000358197 | 0.8208978 | 1.430484 | 0.3580309
[8 empty] | 17.49918 | 62.32759 | -32.47718 | 108.4768 | -0.000358197 | 0.8201043 | 1.427334 | 0.3566661
[8 empty] | 17.54934 | 62.23734 | -32.47718 | 108.4768 | -0.000358197 | 0.8189169 | 1.427334 | 0.3551324
[8 empty] | 17.59933 | 62.29677 | -32.80644 | 108.806 | -0.000358197 | 0.8196988 | 1.431666 | 0.3544614
[8 empty] | 17.64928 | 62.2664 | -32.62684 | 108.6264 | -0.000358197 | 0.8192992 | 1.429303 | 0.3532862
[8 empty] | 17.69923 | 62.32583 | -32.8663 | 108.8659 | -0.000358197 | 0.8200812 | 1.432454 | 0.352625
[8 empty] | 17.74922 | 62.3254 | -32.68671 | 108.6863 | -0.000716394 | 0.8200755 | 1.430091 | 0.3516293
[8 empty] | 17.79921 | 62.41477 | -32.83637 | 108.836 | -0.000358197 | 0.8212514 | 1.43206 | 0.3511438
[8 empty] | 17.84933 | 62.29461 | -32.44724 | 108.4468 | -0.000358197 | 0.8196704 | 1.42694 | 0.3494847
[8 empty] | 17.89932 | 62.47378 | -32.89624 | 108.8958 | -0.000358197 | 0.8220279 | 1.432848 | 0.3495096
[8 empty] | 17.9494 | 62.38356 | -32.53704 | 108.5366 | 0 | 0.8208408 | 1.428121 | 0.3480319
[8 empty] | 17.99926 | 62.44301 | -32.77651 | 108.7761 | -0.000358197 | 0.8216231 | 1.431272 | 0.3473981
[8 empty] | 18.04933 | 62.29293 | -32.59691 | 108.5965 | -0.000358197 | 0.8196483 | 1.428909 | 0.3456027
[8 empty] | 18.09928 | 62.38232 | -33.0459 | 109.0455 | -0.000358197 | 0.8208245 | 1.434817 | 0.3451428
[8 empty] | 18.14927 | 62.38191 | -32.8663 | 108.8659 | -0.000716394 | 0.8208191 | 1.432454 | 0.3441899
[8 empty] | 18.19935 | 62.35157 | -32.65677 | 108.6564 | -0.000358197 | 0.8204199 | 1.429697 | 0.3430761
[8 empty] | 18.2493 | 62.41103 | -33.01597 | 109.0156 | -0.000358197 | 0.8212023 | 1.434423 | 0.342463
[8 empty] | 18.29933 | 62.41063 | -32.89624 | 108.8958 | -0.000358197 | 0.821197 | 1.432848 | 0.3415245
[8 empty] | 18.34923 | 62.41023 | -32.77651 | 108.7761 | 0 | 0.8211918 | 1.431272 | 0.3405934
[8 empty] | 18.39923 | 62.5595 | -33.01597 | 109.0156 | -0.000358197 | 0.8231558 | 1.434423 | 0.3404793
[8 empty] | 18.44922 | 62.43938 | -33.10577 | 109.1054 | 0 | 0.8215752 | 1.435605 | 0.3389056
[8 empty] | 18.49938 | 62.58865 | -33.1357 | 109.1353 | 0 | 0.8235394 | 1.435998 | 0.3387935
[8 empty] | 18.54933 | 62.49847 | -33.0459 | 109.0455 | -0.000358197 | 0.8223527 | 1.434817 | 0.3373951
[8 empty] | 18.59923 | 62.52801 | -32.8663 | 108.8659 | -0.000358197 | 0.8227415 | 1.432454 | 0.3366486
[8 empty] | 18.64922 | 62.46777 | -32.62684 | 108.6264 | -0.000716394 | 0.8219488 | 1.429303 | 0.3354232
[8 empty] | 18.69934 | 62.37759 | -32.29758 | 108.2972 | 0 | 0.8207622 | 1.42497 | 0.3340419
[8 empty] | 18.74929 | 62.37721 | -32.05812 | 108.0577 | -0.000358197 | 0.8207573 | 1.42182 | 0.33315
[8 empty] | 18.79937 | 62.16731 | -31.27986 | 107.2794 | 0 | 0.8179954 | 1.411579 | 0.331146
[8 empty] | 18.84923 | 62.16694 | -31.36966 | 107.3692 | -0.000358197 | 0.8179905 | 1.412761 | 0.3302681
[8 empty] | 18.89944 | 62.1067 | -31.22 | 107.2196 | 0 | 0.8171979 | 1.410792 | 0.329072
[8 empty] | 18.94926 | 62.01654 | -31.60912 | 107.6087 | -0.000716394 | 0.8160116 | 1.415912 | 0.3277311
[8 empty] | 18.99933 | 62.07604 | -31.42953 | 107.4291 | 0 | 0.8167945 | 1.413549 | 0.3271804
[8 empty] | 19.04941 | 62.07568 | -31.45946 | 107.459 | 0 | 0.8167898 | 1.413942 | 0.3263185
[8 empty] | 19.09927 | 62.22499 | -31.90845 | 107.908 | -0.000358197 | 0.8187544 | 1.41985 | 0.3262483
[8 empty] | 19.14926 | 62.22464 | -32.05812 | 108.0577 | -0.000716394 | 0.8187497 | 1.42182 | 0.3253948
[8 empty] | 19.1993 | 62.25422 | -32.02818 | 108.0278 | -0.000358197 | 0.8191389 | 1.421426 | 0.3247009
[8 empty] | 19.24924 | 62.19401 | -32.17785 | 108.1774 | 0 | 0.8183467 | 1.423395 | 0.3235456
[8 empty] | 19.29923 | 62.22359 | -32.17785 | 108.1774 | -0.000358197 | 0.818736 | 1.423395 | 0.3228608
[8 empty] | 19.34935 | 62.19332 | -31.99825 | 107.9978 | -0.000358197 | 0.8183376 | 1.421032 | 0.321868
[8 empty] | 19.39926 | 62.22291 | -32.08805 | 108.0876 | -0.000358197 | 0.818727 | 1.422213 | 0.3211926
[8 empty] | 19.44925 | 62.34231 | -32.26765 | 108.2672 | -0.000358197 | 0.820298 | 1.424577 | 0.3209809
[8 empty] | 19.49937 | 62.28211 | -32.23771 | 108.2373 | -0.000358197 | 0.8195058 | 1.424183 | 0.3198471
[8 empty] | 19.54927 | 62.43144 | -32.41731 | 108.4169 | -0.000358197 | 0.8214708 | 1.426546 | 0.3197945
[8 empty] | 19.59927 | 62.46104 | -32.71664 | 108.7162 | -0.000358197 | 0.8218603 | 1.430484 | 0.3191298
[8 empty] | 19.64938 | 62.25119 | -32.32751 | 108.3271 | 0 | 0.819099 | 1.425364 | 0.3172478
[8 empty] | 19.69924 | 62.40053 | -32.59691 | 108.5965 | -0.000358197 | 0.821064 | 1.428909 | 0.317203
[8 empty] | 19.74919 | 62.46007 | -32.65677 | 108.6564 | -0.000358197 | 0.8218475 | 1.429697 | 0.3167022
[8 empty] | 19.79936 | 62.45975 | -32.41731 | 108.4169 | 0 | 0.8218433 | 1.426546 | 0.3158982
[8 empty] | 19.84926 | 62.48937 | -32.89624 | 108.8958 | -0.000358197 | 0.8222331 | 1.432848 | 0.3152532
[8 empty] | 19.8993 | 62.45913 | -32.74657 | 108.7462 | -0.000358197 | 0.8218351 | 1.430878 | 0.3143085
[8 empty] | 19.94924 | 62.57855 | -33.07583 | 109.0754 | -0.000358197 | 0.8234064 | 1.435211 | 0.3141202
[8 empty] | 19.99932 | 62.45851 | -32.77651 | 108.7761 | -0.000358197 | 0.821827 | 1.431272 | 0.3127334
[8 empty] | 20.04922 | 62.57794 | -33.1357 | 109.1353 | -0.000358197 | 0.8233984 | 1.435998 | 0.3125508
[8 empty] | 20.0993 | 62.48784 | -32.9561 | 108.9557 | -0.000358197 | 0.8222129 | 1.433635 | 0.3113238
[8 empty] | 20.14938 | 62.60727 | -33.25543 | 109.255 | -0.000358197 | 0.8237844 | 1.437574 | 0.3111427
[8 empty] | 20.19937 | 62.63691 | -32.8663 | 108.8659 | 0 | 0.8241743 | 1.432454 | 0.3105194
[8 empty] | 20.24936 | 62.66655 | -33.49489 | 109.4945 | -0.000358197 | 0.8245643 | 1.440725 | 0.3098992
[8 empty] | 20.2994 | 62.57646 | -33.10577 | 109.1054 | 0 | 0.823379 | 1.435605 | 0.3086915
[8 empty] | 20.34934 | 62.66597 | -33.1357 | 109.1353 | -0.000716394 | 0.8245567 | 1.435998 | 0.3083737
[8 empty] | 20.39925 | 62.66569 | -33.61463 | 109.6142 | -0.000358197 | 0.824553 | 1.4423 | 0.3076179
[8 empty] | 20.44923 | 62.72527 | -33.70442 | 109.704 | -0.000716394 | 0.825337 | 1.443482 | 0.3071574
[8 empty] | 20.4994 | 62.60526 | -33.19557 | 109.1952 | 0 | 0.8237579 | 1.436786 | 0.3058203
[8 empty] | 20.54926 | 62.75465 | -33.61463 | 109.6142 | -0.000358197 | 0.8257236 | 1.4423 | 0.3058052
[8 empty] | 20.59921 | 62.66458 | -33.55476 | 109.5543 | 0 | 0.8245384 | 1.441512 | 0.3046264
[8 empty] | 20.64929 | 62.66431 | -33.58469 | 109.5843 | -0.000358197 | 0.8245348 | 1.441906 | 0.3038863
[8 empty] | 20.69928 | 62.78377 | -33.73436 | 109.7339 | -0.000358197 | 0.8261067 | 1.443876 | 0.3037296
[8 empty] | 20.74927 | 62.75357 | -33.61463 | 109.6142 | -0.000716394 | 0.8257094 | 1.4423 | 0.3028523
[8 empty] | 20.79926 | 62.63358 | -33.58469 | 109.5843 | -0.000358197 | 0.8241305 | 1.441906 | 0.3015475
[8 empty] | 20.8492 | 62.54352 | -33.58469 | 109.5843 | -0.000358197 | 0.8229455 | 1.441906 | 0.3003931
[8 empty] | 20.89928 | 62.72286 | -33.67449 | 109.6741 | -0.000716394 | 0.8253053 | 1.443088 | 0.3005315
[8 empty] | 20.94927 | 62.69267 | -33.4051 | 109.4047 | -0.000716394 | 0.8249081 | 1.439543 | 0.2996702
[8 empty] | 20.99935 | 62.63256 | -33.58469 | 109.5843 | -0.000358197 | 0.8241171 | 1.441906 | 0.2986693
[8 empty] | 21.0493 | 62.75204 | -33.67449 | 109.6741 | -0.000358197 | 0.8256892 | 1.443088 | 0.2985283
[8 empty] | 21.09933 | 62.662 | -33.67449 | 109.6741 | 0 | 0.8245044 | 1.443088 | 0.2973936
[8 empty] | 21.14928 | 62.69169 | -33.55476 | 109.5543 | -0.000358197 | 0.8248951 | 1.441512 | 0.2968316
[8 empty] | 21.19923 | 62.72138 | -33.61463 | 109.6142 | -0.000716394 | 0.8252858 | 1.4423 | 0.2962723
[8 empty] | 21.24926 | 62.66128 | -33.64456 | 109.6441 | -0.000358197 | 0.824495 | 1.442694 | 0.2952918
[8 empty] | 21.2993 | 62.69098 | -33.58469 | 109.5843 | -0.000716394 | 0.8248857 | 1.441906 | 0.2947376
[8 empty] | 21.34933 | 62.69074 | -33.76429 | 109.7639 | -0.000358197 | 0.8248827 | 1.444269 | 0.2940458
[8 empty] | 21.39923 | 62.75038 | -33.64456 | 109.6441 | -0.000358197 | 0.8256674 | 1.442694 | 0.2936387
[8 empty] | 21.44931 | 62.81002 | -33.73436 | 109.7339 | -0.000358197 | 0.8264521 | 1.443876 | 0.2932313
[8 empty] | 21.4993 | 62.66013 | -33.64456 | 109.6441 | -0.000716394 | 0.8244799 | 1.442694 | 0.2918522
[8 empty] | 21.54925 | 62.74971 | -33.88402 | 109.8836 | -0.000716394 | 0.8256586 | 1.445845 | 0.2915915
[8 empty] | 21.59924 | 62.77943 | -34.00375 | 110.0033 | -0.000716394 | 0.8260496 | 1.44742 | 0.2910542
[8 empty] | 21.64945 | 62.74928 | -33.43503 | 109.4346 | 0 | 0.8256529 | 1.439937 | 0.2902399
[8 empty] | 21.69922 | 62.71913 | -34.00375 | 110.0033 | -0.000358197 | 0.8252562 | 1.44742 | 0.2894352
[8 empty] | 21.74939 | 62.83865 | -34.06362 | 110.0632 | -0.000358197 | 0.8268289 | 1.448208 | 0.2893172
[8 empty] | 21.79933 | 62.74865 | -33.67449 | 109.6741 | 0 | 0.8256446 | 1.443088 | 0.2882414
[8 empty] | 21.84924 | 62.80831 | -33.70442 | 109.704 | -0.000358197 | 0.8264296 | 1.443482 | 0.2878561
[8 empty] | 21.89931 | 62.83804 | -34.00375 | 110.0033 | -0.000716394 | 0.8268209 | 1.44742 | 0.2873337
[8 empty] | 21.94926 | 62.83785 | -33.91395 | 109.9135 | -0.000358197 | 0.8268182 | 1.446239 | 0.2866789
[8 empty] | 21.99925 | 62.86758 | -33.97382 | 109.9734 | -0.000358197 | 0.8272095 | 1.447026 | 0.2861626
[8 empty] | 22.0492 | 62.86739 | -33.88402 | 109.8836 | -0.000358197 | 0.827207 | 1.445845 | 0.2855135
[8 empty] | 22.09932 | 62.89713 | -33.85409 | 109.8537 | -0.000358197 | 0.8275983 | 1.445451 | 0.2850006
[8 empty] | 22.14931 | 62.89695 | -33.91395 | 109.9135 | -0.000358197 | 0.8275959 | 1.446239 | 0.2843565
[8 empty] | 22.1993 | 62.95663 | -33.97382 | 109.9734 | -0.000358197 | 0.8283812 | 1.447026 | 0.283985
[8 empty] | 22.24929 | 62.83671 | -34.09355 | 110.0931 | -0.000716394 | 0.8268034 | 1.448602 | 0.282808
[8 empty] | 22.2992 | 62.83653 | -33.88402 | 109.8836 | -0.000358197 | 0.826801 | 1.445845 | 0.2821743
[8 empty] | 22.34919 | 62.80643 | -33.79422 | 109.7938 | -0.000358197 | 0.8264048 | 1.444663 | 0.2814084
[8 empty] | 22.39922 | 62.68652 | -33.55476 | 109.5543 | -0.000716394 | 0.8248271 | 1.441512 | 0.2802445
[8 empty] | 22.44934 | 62.65642 | -33.76429 | 109.7639 | -0.000358197 | 0.824431 | 1.444269 | 0.2794847
[8 empty] | 22.49924 | 62.38685 | -33.64456 | 109.6441 | -0.000358197 | 0.8208841 | 1.442694 | 0.2776667
[8 empty] | 22.54923 | 62.47649 | -33.55476 | 109.5543 | -0.000358197 | 0.8220635 | 1.441512 | 0.2774486
[8 empty] | 22.59927 | 62.47633 | -33.61463 | 109.6142 | 0 | 0.8220614 | 1.4423 | 0.2768336
[8 empty] | 22.6493 | 62.4163 | -33.64456 | 109.6441 | -0.000358197 | 0.8212716 | 1.442694 | 0.2759571
[8 empty] | 22.69925 | 62.47601 | -33.64456 | 109.6441 | -0.000358197 | 0.8220572 | 1.442694 | 0.2756129
[8 empty] | 22.74929 | 62.41599 | -33.37516 | 109.3747 | 0 | 0.8212675 | 1.439149 | 0.2747429
[8 empty] | 22.79928 | 62.35597 | -33.43503 | 109.4346 | -0.000716394 | 0.8204778 | 1.439937 | 0.2738772
[8 empty] | 22.84927 | 62.26603 | -33.37516 | 109.3747 | -0.000358197 | 0.8192943 | 1.439149 | 0.2728844
[8 empty] | 22.89917 | 62.32575 | -33.3153 | 109.3149 | -0.000358197 | 0.8200801 | 1.438362 | 0.2725505
[8 empty] | 22.94925 | 62.29567 | -33.52483 | 109.5244 | -0.000358197 | 0.8196843 | 1.441119 | 0.2718247
[8 empty] | 22.99924 | 62.3554 | -33.49489 | 109.4945 | -0.000358197 | 0.8204702 | 1.440725 | 0.2714936
[8 empty] | 23.04927 | 62.41512 | -33.52483 | 109.5244 | -0.000358197 | 0.8212561 | 1.441119 | 0.2711633
[8 empty] | 23.09922 | 62.26533 | -33.46496 | 109.4645 | -0.000358197 | 0.8192851 | 1.440331 | 0.2699285
[8 empty] | 23.14921 | 62.35499 | -33.64456 | 109.6441 | 0 | 0.8204649 | 1.442694 | 0.2697329
[8 empty] | 23.1992 | 62.41473 | -33.82416 | 109.8237 | -0.000358197 | 0.8212509 | 1.445057 | 0.2694092
[8 empty] | 23.2492 | 62.32481 | -33.67449 | 109.6741 | -0.000358197 | 0.8200677 | 1.443088 | 0.2684431
[8 empty] | 23.29923 | 62.26482 | -33.70442 | 109.704 | -0.000358197 | 0.8192784 | 1.443482 | 0.2676092
[8 empty] | 23.34922 | 62.38443 | -33.79422 | 109.7938 | -0.000358197 | 0.8208522 | 1.444663 | 0.2675485
[8 empty] | 23.39925 | 62.23465 | -33.70442 | 109.704 | 0 | 0.8188814 | 1.443482 | 0.2663363
[8 empty] | 23.44924 | 62.35426 | -33.91395 | 109.9135 | -0.000358197 | 0.8204553 | 1.446239 | 0.2662786
[8 empty] | 23.49915 | 62.29428 | -33.97382 | 109.9734 | -0.000358197 | 0.8196661 | 1.447026 | 0.2654579
[8 empty] | 23.54927 | 62.35404 | -33.94389 | 109.9435 | -0.000358197 | 0.8204524 | 1.446633 | 0.2651466
[8 empty] | 23.59926 | 62.2342 | -33.94389 | 109.9435 | 0 | 0.8188755 | 1.446633 | 0.2640772
[8 empty] | 23.64925 | 62.3239 | -33.76429 | 109.7639 | 0 | 0.8200557 | 1.444269 | 0.2638983
[8 empty] | 23.6992 | 62.234 | -33.94389 | 109.9435 | -0.000358197 | 0.8188728 | 1.446633 | 0.2629627
[8 empty] | 23.74927 | 62.35363 | -34.03369 | 110.0333 | -0.000358197 | 0.820447 | 1.447814 | 0.262912
[8 empty] | 23.79922 | 62.3236 | -34.12349 | 110.1231 | -0.000358197 | 0.8200519 | 1.448996 | 0.262234
[8 empty] | 23.84926 | 62.32351 | -34.18335 | 110.1829 | -0.000358197 | 0.8200506 | 1.449783 | 0.2616835
[8 empty] | 23.89924 | 62.32342 | -34.12349 | 110.1231 | -0.000358197 | 0.8200495 | 1.448996 | 0.2611358
[8 empty] | 23.94919 | 62.23353 | -34.15342 | 110.153 | -0.000358197 | 0.8188667 | 1.44939 | 0.2602158
[8 empty] | 23.99918 | 62.32325 | -34.30308 | 110.3027 | -0.000358197 | 0.8200472 | 1.451359 | 0.2600476
[8 empty] | 24.04922 | 62.14357 | -34.15342 | 110.153 | -0.000716394 | 0.817683 | 1.44939 | 0.2587595
[8 empty] | 24.09925 | 62.17342 | -34.15342 | 110.153 | -0.000716394 | 0.8180758 | 1.44939 | 0.2583461
[8 empty] | 24.14924 | 62.17335 | -34.24322 | 110.2428 | -0.000358197 | 0.8180748 | 1.450571 | 0.257811
[8 empty] | 24.19919 | 62.11341 | -34.18335 | 110.1829 | -0.000358197 | 0.8172861 | 1.449783 | 0.2570312
[8 empty] | 24.24923 | 62.0834 | -34.27315 | 110.2727 | -0.000358197 | 0.8168913 | 1.450965 | 0.2563771
[8 empty] | 24.29926 | 62.08334 | -34.21328 | 110.2129 | -0.000358197 | 0.8168905 | 1.450177 | 0.255849
[8 empty] | 24.3492 | 61.99347 | -34.33302 | 110.3326 | -0.000358197 | 0.815708 | 1.451753 | 0.2549551
[8 empty] | 24.39928 | 61.99341 | -34.21328 | 110.2129 | -0.000358197 | 0.8157072 | 1.450177 | 0.2544315
[8 empty] | 24.44927 | 62.02328 | -34.15342 | 110.153 | -0.000358197 | 0.8161003 | 1.44939 | 0.2540335
[8 empty] | 24.49931 | 61.96336 | -34.06362 | 110.0632 | -0.000358197 | 0.8153118 | 1.448208 | 0.2532701
[8 empty] | 24.54926 | 61.99324 | -34.33302 | 110.3326 | -0.000358197 | 0.815705 | 1.451753 | 0.2528765
[8 empty] | 24.5992 | 61.99319 | -34.12349 | 110.1231 | -0.000358197 | 0.8157043 | 1.448996 | 0.2523628
[8 empty] | 24.64924 | 61.99314 | -34.21328 | 110.2129 | 0 | 0.8157037 | 1.450177 | 0.2518504
[8 empty] | 24.69927 | 62.05296 | -34.33302 | 110.3326 | -0.000358197 | 0.8164908 | 1.451753 | 0.2515824
[8 empty] | 24.74922 | 61.90326 | -34.21328 | 110.2129 | 0 | 0.8145209 | 1.450177 | 0.2504698
[8 empty] | 24.79921 | 61.96308 | -34.39288 | 110.3925 | -0.000358197 | 0.8153081 | 1.45254 | 0.2502061
[8 empty] | 24.8492 | 61.84331 | -34.39288 | 110.3925 | -0.000716394 | 0.8137322 | 1.45254 | 0.2492208
[8 empty] | 24.89923 | 61.78341 | -34.48268 | 110.4823 | -0.000358197 | 0.8129441 | 1.453722 | 0.2484794
[8 empty] | 24.94923 | 61.78338 | -34.18335 | 110.1829 | -0.000358197 | 0.8129436 | 1.449783 | 0.2479814
[8 empty] | 24.99922 | 61.81329 | -34.15342 | 110.153 | -0.000358197 | 0.8133371 | 1.44939 | 0.2476051
[8 empty] | 25.04921 | 61.72346 | -34.21328 | 110.2129 | -0.000716394 | 0.8121552 | 1.450177 | 0.2467524
[8 empty] | 25.09924 | 61.72344 | -34.45275 | 110.4523 | 0 | 0.8121549 | 1.453328 | 0.2462604
[8 empty] | 25.14919 | 61.84315 | -34.54255 | 110.5421 | -0.000358197 | 0.8137301 | 1.45451 | 0.2462473
[8 empty] | 25.19922 | 61.78326 | -34.42281 | 110.4224 | 0 | 0.8129421 | 1.452934 | 0.2455208
[8 empty] | 25.24926 | 61.78325 | -34.39288 | 110.3925 | 0 | 0.8129419 | 1.45254 | 0.2450342
[8 empty] | 25.2992 | 61.66351 | -34.39288 | 110.3925 | -0.000358197 | 0.8113663 | 1.45254 | 0.2440771
[8 empty] | 25.34919 | 61.81316 | -34.45275 | 110.4523 | -0.000358197 | 0.8133355 | 1.453328 | 0.2441862
[8 empty] | 25.39923 | 61.81315 | -34.51261 | 110.5122 | -0.000358197 | 0.8133354 | 1.454116 | 0.2437051
[8 empty] | 25.44926 | 61.81315 | -34.36295 | 110.3625 | 0 | 0.8133354 | 1.452147 | 0.243226
[8 empty] | 25.49917 | 61.69342 | -34.33302 | 110.3326 | -0.000358197 | 0.8117599 | 1.451753 | 0.2422804
[8 empty] | 25.5492 | 61.75329 | -34.45275 | 110.4523 | 0 | 0.8125477 | 1.453328 | 0.2420402
[8 empty] | 25.59919 | 61.66349 | -34.39288 | 110.3925 | 0 | 0.8113661 | 1.45254 | 0.2412168
[8 empty] | 25.64923 | 61.6635 | -34.18335 | 110.1829 | -0.000358197 | 0.8113662 | 1.449783 | 0.2407463
[8 empty] | 25.69922 | 61.69344 | -34.24322 | 110.2428 | -0.000358197 | 0.8117602 | 1.450571 | 0.2403945
[8 empty] | 25.7492 | 61.57372 | -34.27315 | 110.2727 | -0.000358197 | 0.810185 | 1.450965 | 0.2394629
[8 empty] | 25.79924 | 61.6336 | -34.33302 | 110.3326 | 0 | 0.8109729 | 1.451753 | 0.2392306
[8 empty] | 25.84923 | 61.63362 | -34.36295 | 110.3625 | -0.000358197 | 0.8109731 | 1.452147 | 0.238768
[8 empty] | 25.89931 | 61.60371 | -34.51261 | 110.5122 | -0.000358197 | 0.8105796 | 1.454116 | 0.2381908
[8 empty] | 25.94934 | 61.51394 | -34.18335 | 110.1829 | -0.000358197 | 0.8093983 | 1.449783 | 0.2373856
[8 empty] | 25.99929 | 61.5439 | -34.42281 | 110.4224 | 0 | 0.8097925 | 1.452934 | 0.2370447
[8 empty] | 26.0492 | 61.36433 | -34.12349 | 110.1231 | -0.000358197 | 0.8074298 | 1.448996 | 0.2359013
[8 empty] | 26.09919 | 61.39429 | -34.18335 | 110.1829 | -0.000716394 | 0.8078241 | 1.449783 | 0.2355642
[8 empty] | 26.14926 | 61.39433 | -34.15342 | 110.153 | -0.000358197 | 0.8078245 | 1.44939 | 0.2351133
[8 empty] | 26.19921 | 61.36443 | -34.12349 | 110.1231 | -0.000716394 | 0.8074312 | 1.448996 | 0.2345509
[8 empty] | 26.24924 | 61.15494 | -33.82416 | 109.8237 | -0.000358197 | 0.8046747 | 1.445057 | 0.2333058
[8 empty] | 26.29923 | 61.18492 | -33.91395 | 109.9135 | -0.000358197 | 0.8050691 | 1.446239 | 0.2329763
[8 empty] | 26.34918 | 61.15503 | -34.00375 | 110.0033 | 0 | 0.8046759 | 1.44742 | 0.2324212
[8 empty] | 26.39926 | 61.18502 | -33.94389 | 109.9435 | -0.000358197 | 0.8050704 | 1.446633 | 0.2320939
[8 empty] | 26.44921 | 61.15514 | -33.97382 | 109.9734 | -0.000716394 | 0.8046772 | 1.447026 | 0.2315426
[8 empty] | 26.49924 | 61.27492 | -34.15342 | 110.153 | -0.000358197 | 0.8062534 | 1.44939 | 0.2315575
[8 empty] | 26.54923 | 61.03552 | -33.82416 | 109.8237 | -0.000358197 | 0.8031033 | 1.445057 | 0.2302198
[8 empty] | 26.59922 | 61.18524 | -34.03369 | 110.0333 | -0.000358197 | 0.8050733 | 1.447814 | 0.23035
[8 empty] | 26.64926 | 61.24517 | -34.09355 | 110.0931 | 0 | 0.8058619 | 1.448602 | 0.2301424
[8 empty] | 26.69929 | 61.15544 | -34.18335 | 110.1829 | -0.000716394 | 0.8046812 | 1.449783 | 0.229375
[8 empty] | 26.74919 | 61.09564 | -34.09355 | 110.0931 | -0.000358197 | 0.8038944 | 1.448602 | 0.2287235
[8 empty] | 26.79923 | 61.03584 | -34.15342 | 110.153 | 0 | 0.8031076 | 1.44939 | 0.2280734
[8 empty] | 26.84922 | 61.12572 | -34.03369 | 110.0333 | -0.000358197 | 0.8042901 | 1.447814 | 0.2279835
[8 empty] | 26.89925 | 61.06593 | -34.03369 | 110.0333 | -0.000358197 | 0.8035034 | 1.447814 | 0.2273371
[8 empty] | 26.9492 | 60.91634 | -33.97382 | 109.9734 | 0 | 0.8015352 | 1.447026 | 0.2263607
[8 empty] | 26.99919 | 60.82663 | -33.85409 | 109.8537 | 0 | 0.8003547 | 1.445451 | 0.2256093
[8 empty] | 27.04923 | 60.91651 | -33.97382 | 109.9734 | -0.000358197 | 0.8015374 | 1.447026 | 0.2255243
[8 empty] | 27.09926 | 60.76693 | -33.94389 | 109.9435 | -0.000716394 | 0.7995693 | 1.446633 | 0.2245559
[8 empty] | 27.14925 | 60.85682 | -34.00375 | 110.0033 | -0.000358197 | 0.800752 | 1.44742 | 0.2244736
[8 empty] | 27.19924 | 60.85692 | -34.09355 | 110.0931 | -0.000358197 | 0.8007533 | 1.448602 | 0.2240613
[8 empty] | 27.24927 | 60.76721 | -34.03369 | 110.0333 | -0.000358197 | 0.799573 | 1.447814 | 0.2233207
[8 empty] | 27.29922 | 60.70745 | -34.09355 | 110.0931 | 0 | 0.7987866 | 1.448602 | 0.2226932
[8 empty] | 27.34921 | 60.91708 | -33.94389 | 109.9435 | -0.000358197 | 0.8015449 | 1.446633 | 0.2230526
[8 empty] | 27.39916 | 60.67772 | -33.91395 | 109.9135 | 0 | 0.7983954 | 1.446239 | 0.2217724
[8 empty] | 27.44928 | 60.52816 | -33.64456 | 109.6441 | -0.000716394 | 0.7964275 | 1.442694 | 0.2208226
[8 empty] | 27.49923 | 60.49834 | -33.88402 | 109.8836 | 0 | 0.7960351 | 1.445845 | 0.2203131
[8 empty] | 27.54926 | 60.67805 | -33.70442 | 109.704 | -0.000716394 | 0.7983998 | 1.443482 | 0.2205653
[8 empty] | 27.5993 | 60.58837 | -33.85409 | 109.8537 | -0.000358197 | 0.7972197 | 1.445451 | 0.2198405
[8 empty] | 27.64924 | 60.64835 | -33.76429 | 109.7639 | -0.000358197 | 0.798009 | 1.444269 | 0.2196603
[8 empty] | 27.69923 | 60.37908 | -33.67449 | 109.6741 | -0.000358197 | 0.7944659 | 1.443088 | 0.2182917
[8 empty] | 27.74923 | 60.43907 | -33.76429 | 109.7639 | -0.000358197 | 0.7952552 | 1.444269 | 0.2181146
[8 empty] | 27.7993 | 60.49906 | -33.73436 | 109.7339 | 0 | 0.7960446 | 1.443876 | 0.2179375
[8 empty] | 27.8493 | 60.40939 | -33.70442 | 109.704 | -0.000358197 | 0.7948647 | 1.443482 | 0.2172243
[8 empty] | 27.89929 | 60.34966 | -33.46496 | 109.4645 | 0 | 0.7940788 | 1.440331 | 0.216621
[8 empty] | 27.94923 | 60.28993 | -33.55476 | 109.5543 | 0.000358197 | 0.7932928 | 1.441512 | 0.2160202
[8 empty] | 27.99927 | 60.37986 | -33.37516 | 109.3747 | -0.000358197 | 0.7944762 | 1.439149 | 0.2159554
[8 empty] | 28.04921 | 60.32014 | -33.61463 | 109.6142 | 0 | 0.7936904 | 1.4423 | 0.2153579
[8 empty] | 28.0992 | 60.35022 | -33.70442 | 109.704 | -0.000716394 | 0.7940861 | 1.443482 | 0.2150818
[8 empty] | 28.14919 | 60.35036 | -33.58469 | 109.5843 | 0 | 0.794088 | 1.441906 | 0.2147004
[8 empty] | 28.19918 | 60.29065 | -33.82416 | 109.8237 | 0 | 0.7933023 | 1.445057 | 0.214108
[8 empty] | 28.24926 | 60.41053 | -33.94389 | 109.9435 | -0.000716394 | 0.7948797 | 1.446633 | 0.2141528
[8 empty] | 28.29921 | 60.44062 | -34.00375 | 110.0033 | -0.000358197 | 0.7952756 | 1.44742 | 0.2138812
[8 empty] | 28.34929 | 60.41084 | -34.00375 | 110.0033 | -0.000358197 | 0.7948838 | 1.44742 | 0.2133983
[8 empty] | 28.39919 | 60.1416 | -34.03369 | 110.0333 | -0.000358197 | 0.7913412 | 1.447814 | 0.2120753
[8 empty] | 28.44927 | 60.29143 | -33.91395 | 109.9135 | -0.000358197 | 0.7933126 | 1.446239 | 0.2122286
[8 empty] | 28.49922 | 60.17187 | -33.64456 | 109.6441 | -0.000358197 | 0.7917394 | 1.442694 | 0.2114371
[8 empty] | 28.5492 | 60.2319 | -33.70442 | 109.704 | 0 | 0.7925293 | 1.443482 | 0.2112772
[8 empty] | 28.5992 | 60.23207 | -33.76429 | 109.7639 | -0.000358197 | 0.7925316 | 1.444269 | 0.2109085
[8 empty] | 28.64919 | 60.08258 | -33.61463 | 109.6142 | -0.000358197 | 0.7905646 | 1.4423 | 0.2100187
[8 empty] | 28.69927 | 60.11269 | -33.58469 | 109.5843 | 0 | 0.7909608 | 1.441906 | 0.2097571
[8 empty] | 28.7493 | 60.1428 | -33.49489 | 109.4945 | -0.000358197 | 0.791357 | 1.440725 | 0.2094968
[8 empty] | 28.79929 | 60.14299 | -33.49489 | 109.4945 | -0.000358197 | 0.7913594 | 1.440725 | 0.2091338
[8 empty] | 28.84928 | 60.02344 | -33.64456 | 109.6441 | -0.000716394 | 0.7897864 | 1.442694 | 0.208357
[8 empty] | 28.89932 | 60.05356 | -33.55476 | 109.5543 | -0.000358197 | 0.7901827 | 1.441512 | 0.2081005
[8 empty] | 28.9493 | 60.11362 | -33.49489 | 109.4945 | 0 | 0.790973 | 1.440725 | 0.2079486
[8 empty] | 28.99925 | 59.99408 | -33.4051 | 109.4047 | -0.000716394 | 0.7894001 | 1.439543 | 0.2071782
[8 empty] | 29.04929 | 59.99428 | -33.46496 | 109.4645 | -0.000358197 | 0.7894027 | 1.440331 | 0.2068221
[8 empty] | 29.09923 | 60.02441 | -33.46496 | 109.4645 | -0.000716394 | 0.7897991 | 1.440331 | 0.2065706
[8 empty] | 29.14927 | 59.96474 | -33.52483 | 109.5244 | -0.000716394 | 0.7890141 | 1.441119 | 0.2060113
[8 empty] | 29.19922 | 59.87515 | -33.34523 | 109.3448 | -0.000358197 | 0.7878352 | 1.438755 | 0.2053521
[8 empty] | 29.24921 | 59.78556 | -33.43503 | 109.4346 | -0.000358197 | 0.7866564 | 1.439937 | 0.2046948
[8 empty] | 29.29929 | 59.84563 | -33.4051 | 109.4047 | -0.000358197 | 0.7874468 | 1.439543 | 0.20455
[8 empty] | 29.34923 | 59.93565 | -33.43503 | 109.4346 | -0.000358197 | 0.7886312 | 1.439937 | 0.2045086
[8 empty] | 29.39922 | 59.90593 | -33.58469 | 109.5843 | -0.000716394 | 0.7882402 | 1.441906 | 0.2040598
[8 empty] | 29.44921 | 59.81635 | -33.46496 | 109.4645 | -0.000358197 | 0.7870615 | 1.440331 | 0.2034092
[8 empty] | 29.49929 | 59.78664 | -33.37516 | 109.3747 | -0.000716394 | 0.7866706 | 1.439149 | 0.2029632
[8 empty] | 29.54919 | 59.69706 | -33.49489 | 109.4945 | -0.000358197 | 0.7854919 | 1.440725 | 0.2023173
[8 empty] | 29.59923 | 59.72722 | -33.25543 | 109.255 | -0.000358197 | 0.7858888 | 1.437574 | 0.2020772
[8 empty] | 29.64926 | 59.54785 | -33.2255 | 109.2251 | -0.000358197 | 0.7835287 | 1.43718 | 0.2011312
[8 empty] | 29.69925 | 59.72768 | -33.4051 | 109.4047 | -0.000358197 | 0.7858949 | 1.439543 | 0.2013981
[8 empty] | 29.74924 | 59.69799 | -33.1357 | 109.1353 | -0.000358197 | 0.7855041 | 1.435998 | 0.2009599
[8 empty] | 29.79923 | 59.63836 | -33.28536 | 109.285 | -0.000358197 | 0.7847195 | 1.437968 | 0.2004226
[8 empty] | 29.84927 | 59.69847 | -33.3153 | 109.3149 | -0.000358197 | 0.7855104 | 1.438362 | 0.2002881
[8 empty] | 29.89926 | 59.66878 | -33.4051 | 109.4047 | 0 | 0.7851197 | 1.439543 | 0.1998539
[8 empty] | 29.94929 | 59.60916 | -33.2255 | 109.2251 | -0.000358197 | 0.7843353 | 1.43718 | 0.199321
[8 empty] | 29.99928 | 59.51961 | -33.16563 | 109.1652 | -0.000358197 | 0.783157 | 1.436392 | 0.1986903
[8 empty] | 30.04923 | 59.43006 | -33.1357 | 109.1353 | -0.000358197 | 0.7819787 | 1.435998 | 0.198062