## General
ID | Test identification
Test identification | Location | NWZ-BH-5038
Test identification | Sample | 13-2
Test identification | Depth | 10.75 | [m]
Test identification | Test number | DSS189
Specimen Visual Description
Specimen Visual Description | Very stiff very high strenght dark grey CLAY
Initial Specimen Conditions
Initial Specimen Conditions | Test start date | 21/05/2024
Initial Specimen Conditions | Type of sample | Undisturbed
Initial Specimen Conditions | Specimen orientation | Vertical
Initial Specimen Conditions | Diameter | 65.6 | [mm]
Initial Specimen Conditions | Length | 20.05 | [mm]
Initial Specimen Conditions | Water content | 17.25246 | [%]
Initial Specimen Conditions | Bulk density | 2.130714 | [Mg/m³]
Initial Specimen Conditions | Dry density | 1.817202 | [Mg/m³]
Initial Specimen Conditions | Void ratio | 0.4858007 | [-]
Initial Specimen Conditions | Degree of saturation | 95.88633 | [%]
Initial Specimen Conditions | Assumed particle density | 2.7 | [Mg/m³]
Initial Specimen Conditions | Torvane | 138 | [kPa]
Initial Specimen Conditions | Pocket penetrometer | 210 | [kPa]
Initial Specimen Conditions | Torvane 90° | - | [kPa]
Initial Specimen Conditions | Pocket penetrometer 90° | - | [kPa]
Consolidation - 1
Consolidation - 1 | svc | 339.8966 | [kPa]
Consolidation - 1 | Vertical strain | 11.03192 | [%]
Consolidation - 1 | Bulk density | 2.270921 | [Mg/m³]
Consolidation - 1 | Dry density | 2.042533 | [Mg/m³]
Consolidation - 1 | Void ratio | 0.3218883 | [-]
Consolidation - 1 | Water content | 11.18163 | [%]
Consolidation - 2
Consolidation - 2 | svc | 108.1113 | [kPa]
Consolidation - 2 | Vertical strain | 10.88379 | [%]
Consolidation - 2 | Bulk density | 2.268809 | [Mg/m³]
Consolidation - 2 | Dry density | 2.039137 | [Mg/m³]
Consolidation - 2 | Void ratio | 0.3240892 | [-]
Consolidation - 2 | Water content | 11.26315 | [%]
Stress Controlled Cyclic Loading - Constant Vertical Stress
Stress Controlled Cyclic Loading - Constant Vertical Stress | sv |  | [kPa]
Stress Controlled Cyclic Loading - Constant Vertical Stress | Reference stress |  | [kPa]
Stress Controlled Cyclic Loading - Constant Vertical Stress | Mean tav |  | [kPa]
Stress Controlled Cyclic Loading - Constant Vertical Stress | Mean tcy |  | [kPa]
Stress Controlled Cyclic Loading - Constant Vertical Stress | Frequency |  | [Hz]
Stress Controlled Cyclic Loading - Constant Vertical Stress | Number of cycles applied (N) |  | [-]
Stress Controlled Cyclic Loading - Constant Vertical Stress | Vertical strain |  | [%]
Stress Controlled Cyclic Loading - Constant Vertical Stress | Bulk density |  | [Mg/m³]
Stress Controlled Cyclic Loading - Constant Vertical Stress | Dry density |  | [Mg/m³]
Stress Controlled Cyclic Loading - Constant Vertical Stress | Void ratio |  | [-]
Stress Controlled Cyclic Loading - Constant Vertical Stress | Cycle | gav | gcy | G | l
Stress Controlled Cyclic Loading - Constant Vertical Stress | [-] | [%] | [%] | [MPa] | [%]
Stress Controlled Cyclic Loading - Constant Vertical Stress
Stress Controlled Cyclic Loading - Constant Vertical Stress
Stress Controlled Cyclic Loading - Constant Vertical Stress
Stress Controlled Cyclic Loading - Constant Vertical Stress
Stress Controlled Cyclic Loading - Constant Vertical Stress
Stress Controlled Cyclic Loading - Constant Vertical Stress
Stress Controlled Cyclic Loading - Constant Vertical Stress
Stress Controlled Cyclic Loading - Constant Vertical Stress
Stress Controlled Cyclic Loading - Constant Vertical Stress
Stress Controlled Cyclic Loading - Constant Vertical Stress
Stress Controlled Cyclic Loading - Constant Vertical Stress
Stress Controlled Cyclic Loading - Constant Vertical Stress
Stress Controlled Cyclic Loading - Constant Vertical Stress
Stress Controlled Cyclic Loading - Constant Vertical Stress
Stress Controlled Cyclic Loading - Constant Vertical Stress
Stress Controlled Cyclic Loading - Constant Vertical Stress
Stress Controlled Cyclic Loading - Constant Vertical Stress
Stress Controlled Cyclic Loading - Constant Vertical Stress
Stress Controlled Cyclic Loading - Constant Vertical Stress
Stress Controlled Cyclic Loading - Constant Vertical Stress
Stress Controlled Cyclic Loading - Constant Vertical Stress
Stress Controlled Cyclic Loading - Constant Vertical Stress
Stress Controlled Cyclic Loading - Constant Vertical Stress
Stress Controlled Cyclic Loading - Constant Vertical Stress
Stress Controlled Cyclic Loading - Constant Vertical Stress
Stress Controlled Cyclic Loading - Constant Vertical Stress
Stress Controlled Cyclic Loading - Constant Vertical Stress
Stress Controlled Cyclic Loading - Constant Vertical Stress
Stress Controlled Cyclic Loading - Constant Vertical Stress
Stress Controlled Cyclic Loading - Constant Vertical Stress
Consolidation - 3
Consolidation - 3 | svc |  | [kPa]
Consolidation - 3 | Vertical strain |  | [%]
Consolidation - 3 | Bulk density |  | [Mg/m³]
Consolidation - 3 | Dry density |  | [Mg/m³]
Consolidation - 3 | Void ratio |  | [-]
Consolidation - 3 | Water content |  | [%]
Shearing - Constant Vertical Stress
At peak shear stress
Shearing - Constant Vertical Stress - At peak shear stress | Shear stress |  | [kPa]
Shearing - Constant Vertical Stress - At peak shear stress | Shear strain |  | [%]
Shearing - Constant Vertical Stress - At peak shear stress | Vertical stress |  | [kPa]
Shearing - Constant Vertical Stress - At peak shear stress | Vertical strain |  | [%]
Shearing - Constant Vertical Stress - At peak shear stress | Bulk density |  | [Mg/m³]
Shearing - Constant Vertical Stress - At peak shear stress | Dry density |  | [Mg/m³]
Shearing - Constant Vertical Stress - At peak shear stress | Void ratio |  | [-]
Shearing - Constant Vertical Stress - At peak shear stress | Rate of strain |  | [%/hour]
At 15 % shear strain
Shearing - Constant Vertical Stress - At 15 % shear strain | Shear stress |  | [kPa]
Shearing - Constant Vertical Stress - At 15 % shear strain | Vertical stress |  | [kPa]
Shearing - Constant Vertical Stress - At 15 % shear strain | Vertical strain |  | [%]
Shearing - Constant Vertical Stress - At 15 % shear strain | Bulk density |  | [Mg/m³]
Shearing - Constant Vertical Stress - At 15 % shear strain | Dry density |  | [Mg/m³]
Shearing - Constant Vertical Stress - At 15 % shear strain | Void ratio |  | [-]
Shearing - Constant Volume
At peak shear stress
Shearing - Constant Volume - At peak shear stress | Shear stress | 202.0551 | [kPa]
Shearing - Constant Volume - At peak shear stress | Shear strain | 29.79102 | [%]
Shearing - Constant Volume - At peak shear stress | Shear induced -Dsv | -143.5862 | [kPa]
Shearing - Constant Volume - At peak shear stress | Vertical stress | 251.6383 | [kPa]
Shearing - Constant Volume - At peak shear stress | Vertical strain | 0.000559666 | [%]
Shearing - Constant Volume - At peak shear stress | Rate of strain | 2.989173 | [%/hour]
At 15 % shear strain
Shearing - Constant Volume - At 15 % shear strain | Shear stress | 184.4051 | [kPa]
Shearing - Constant Volume - At 15 % shear strain | Shear induced -Dsv | -110.0936 | [kPa]
Shearing - Constant Volume - At 15 % shear strain | Vertical stress | 218.1457 | [kPa]
Shearing - Constant Volume - At 15 % shear strain | Vertical strain | -0.000559666 | [%]
Final Specimen Conditions
Final Specimen Conditions | Water content | 11.26342 | [%]
Final Specimen Conditions | Bulk Density | 2.268801 | [Mg/m³]
Final Specimen Conditions | Dry density | 2.039126 | [Mg/m³]
Final Specimen Conditions | Void ratio | 0.3240966 | [-]

## Consolidation - 1
Consolidation - 1
Root Time | Vertical Strain | Vertical Consolidation Stress
[minutes0.5] | [%] | [kPa]
0 | 0 | 18.344
0.4082483 | -0.0004987531 | 18.8174
0.8164966 | 0.002493766 | 20.1784
1.224745 | 0.01396509 | 22.57496
1.632993 | 0.04089776 | 25.44491
2.041241 | 0.1411471 | 29.35041
2.44949 | 0.3690773 | 34.20269
2.857738 | 0.682793 | 40.03135
3.265986 | 1.053367 | 46.74762
3.674235 | 1.457357 | 54.41068
4.082483 | 1.874813 | 62.84301
4.490731 | 2.299751 | 72.13336
4.898979 | 2.74813 | 82.45926
5.307228 | 3.258354 | 93.8207
5.715476 | 3.873815 | 105.6555
6.123724 | 4.593017 | 118.6739
6.531973 | 5.333666 | 132.5502
6.940221 | 6.069327 | 147.3142
7.348469 | 6.813466 | 163.0249
7.756718 | 7.55212 | 179.3866
8.164966 | 8.245387 | 196.8726
8.573214 | 8.828928 | 215.2462
8.981462 | 9.289277 | 234.4482
9.389711 | 9.641895 | 254.5083
9.797959 | 9.917706 | 275.5743
10.20621 | 10.15212 | 297.4391
10.61446 | 10.35262 | 320.2804
11.0227 | 10.52319 | 339.9558
11.43095 | 10.58903 | 339.9854
11.8392 | 10.62444 | 339.9854
12.24745 | 10.64888 | 339.9262
12.6557 | 10.66733 | 339.9854
13.06395 | 10.68229 | 339.9558
13.47219 | 10.69576 | 340.0446
13.88044 | 10.70823 | 340.015
14.28869 | 10.7207 | 340.015
14.69694 | 10.73167 | 339.9854
15.10519 | 10.74264 | 340.015
15.51344 | 10.75262 | 340.1037
15.92168 | 10.76309 | 340.015
16.32993 | 10.77257 | 339.9262
16.73818 | 10.78155 | 340.1037
17.14643 | 10.79052 | 339.9558
17.55468 | 10.7985 | 340.0742
17.96292 | 10.80698 | 340.0446
18.37117 | 10.81596 | 340.0742
18.77942 | 10.82344 | 339.9854
19.18767 | 10.83192 | 339.9558
19.59592 | 10.8394 | 340.015
20.00417 | 10.84738 | 340.1037
20.41241 | 10.85387 | 340.015
20.82066 | 10.86085 | 339.9558
21.22891 | 10.86783 | 339.9854
21.63716 | 10.87481 | 340.0446
22.04541 | 10.8813 | 339.8375
22.45366 | 10.88778 | 339.7487
22.8619 | 10.89426 | 339.9854
23.27015 | 10.90025 | 339.9854
23.6784 | 10.90574 | 339.8966
24.08665 | 10.91172 | 339.9854
24.4949 | 10.9182 | 339.9262
24.90315 | 10.92369 | 339.9262
25.31139 | 10.93017 | 340.0742
25.71964 | 10.93616 | 340.1333
26.12789 | 10.94115 | 340.3109
26.53614 | 10.94763 | 340.0446
26.94439 | 10.95312 | 340.0446
27.35264 | 10.9596 | 339.8375
27.76088 | 10.96559 | 339.9854
28.16913 | 10.96908 | 339.867
28.57738 | 10.97606 | 340.0742
28.98563 | 10.98105 | 340.1333
29.39388 | 10.98653 | 339.8375
29.80213 | 10.99202 | 340.015
30.21037 | 10.99701 | 339.867
30.61862 | 11.00349 | 340.1037
31.02687 | 11.00898 | 340.0446
31.43512 | 11.01347 | 340.1037
31.84337 | 11.01995 | 339.8375
32.25161 | 11.02544 | 340.1037
32.65986 | 11.02993 | 339.867
32.80117 | 11.03192 | 339.8966

## Consolidation - 2
Consolidation - 2
Root Time | Vertical Strain | Vertical Consolidation Stress
[minutes0.5] | [%] | [kPa]
32.80117 | 11.03192 | 339.9262
32.80371 | 11.03142 | 339.7783
32.81133 | 11.03192 | 338.6836
32.82403 | 11.03142 | 336.9971
32.84179 | 11.03092 | 334.7189
32.86462 | 11.03042 | 331.8785
32.8925 | 11.02943 | 328.2689
32.92542 | 11.02793 | 324.1859
32.96336 | 11.02643 | 319.304
33.00631 | 11.02544 | 313.86
33.05425 | 11.02294 | 307.8242
33.10715 | 11.02145 | 300.9896
33.16499 | 11.01845 | 293.5336
33.22775 | 11.01546 | 285.5155415
33.2954 | 11.01197 | 276.8169
33.3679 | 11.00798 | 267.497
33.44523 | 11.00399 | 257.5557
33.52735 | 10.9995 | 246.8452
33.61423 | 10.99451 | 235.5133
33.70584 | 10.98853 | 223.6489
33.80212 | 10.98254 | 211.1336
33.90305 | 10.97357 | 197.9673
34.00858 | 10.96459 | 183.943
34.11867 | 10.95362 | 169.5341
34.23327 | 10.94065 | 154.4447
34.35234 | 10.92618 | 138.7043
34.47584 | 10.90723 | 122.1651
34.60371 | 10.88529 | 107.9633
34.73591 | 10.8813 | 107.9633
34.87239 | 10.8793 | 108.0521
35.01309 | 10.8788 | 108.0817
35.15798 | 10.87781 | 107.9929
35.30699 | 10.87681 | 107.9633
35.46007 | 10.87681 | 108.0521
35.61718 | 10.87631 | 107.9929
35.77825 | 10.87581 | 107.9338
35.94324 | 10.87531 | 107.9929
36.11209 | 10.87481 | 107.9929
36.28475 | 10.87581 | 108.0817
36.46117 | 10.87431 | 107.9042
36.64128 | 10.87332 | 107.8746
36.82504 | 10.87382 | 107.845
37.01239 | 10.87481 | 107.9633
37.20327 | 10.87531 | 107.9929
37.39764 | 10.87531 | 107.9929
37.59543 | 10.87531 | 107.8746
37.7966 | 10.87531 | 107.9338
38.0011 | 10.87581 | 107.9633
38.20886 | 10.87431 | 107.8746
38.41983 | 10.87382 | 108.0225
38.63397 | 10.87481 | 107.8746
38.85121 | 10.87531 | 108.1113
39.07152 | 10.87631 | 108.1113
39.29483 | 10.87531 | 107.9338
39.52109 | 10.87481 | 108.0225
39.75026 | 10.87481 | 107.9929
39.98229 | 10.87581 | 107.9042
40.21712 | 10.87581 | 108.0225
40.45471 | 10.87581 | 108.0521
40.695 | 10.87631 | 107.9929
40.93796 | 10.87631 | 108.0817
41.18353 | 10.87531 | 107.9338
41.43167 | 10.87481 | 107.9042
41.68233 | 10.87581 | 108.0225
41.93547 | 10.87581 | 107.9929
42.19103 | 10.87681 | 108.0225
42.44899 | 10.87731 | 107.9633
42.70929 | 10.87731 | 108.0521
42.97189 | 10.87781 | 108.0225
43.23675 | 10.87731 | 107.9042
43.50383 | 10.87731 | 107.9338
43.77309 | 10.87781 | 108.0817
44.04449 | 10.87781 | 107.9633
44.31798 | 10.87781 | 108.0225
44.59353 | 10.87781 | 107.9633
44.87111 | 10.8783 | 107.9633
45.15067 | 10.8788 | 107.9042
45.43218 | 10.8793 | 108.0225
45.71561 | 10.8793 | 107.9338
46.00091 | 10.8793 | 107.8746
46.28805 | 10.8793 | 107.9042
46.577 | 10.8808 | 107.9338
46.86772 | 10.8803 | 107.9929
47.16019 | 10.8798 | 108.0521
47.45436 | 10.8803 | 108.0521
47.75022 | 10.8808 | 108.0225
48.04772 | 10.8803 | 108.0225
48.34684 | 10.8808 | 107.9042
48.64754 | 10.8808 | 107.9929
48.9498 | 10.8818 | 107.9929
49.2536 | 10.88229 | 107.9929
49.55889 | 10.88279 | 107.9338
49.86565 | 10.88379 | 108.1409
50.17386 | 10.88379 | 108.1409
50.4835 | 10.88529 | 107.9929
50.79452 | 10.88229 | 108.0817
50.95783 | 10.88379 | 108.1113

## Cyclic Preshear
Stress Controlled Cyclic Loading - Constant Vertical Stress
Number of Cycles | Shear Stress | Shear Strain | Shear induced -DVertical Stress | Shear induced -Δσv/σvc | Vertical stress | Vertical strain | Vertical stress / consolidation Stress | Shear Stress / Consolidation Stress | Number of Cycles | Shear modulus | Damping ratio
[-] | [kPa] | [%] | [kPa] | [-] | [kPa] | [%] | [-] | [-] | [-] | [MPa] | [%]

## Consolidation - 3
Consolidation - 3
Root Time | Vertical Strain | Vertical Consolidation Stress
[minutes0.5] | [%] | [kPa]

## Shearing
Shearing Stage - Constant Vertical Stress | [7 empty] | Shearing Stage - Constant Volume
Shear Strain | Shear Stress | Shear Induced -DVertical Stress | Vertical Stress | Shear Induced ΔVertical Strain | Shear Stress / Consolidation Stress | Vertical Stress / Consolidation Stress | Shear Modulus | Shear Strain | Shear Stress | Shear induced -DVertical Stress | Vertical Stress | Shear Induced DVertical Strain | Shear Stress / Consolidation Stress | Vertical Stress / Consolidation Stress | Shear Modulus
[%] | [kPa] | [kPa] | [kPa] | [%] | [-] | [-] | [MPa] | [%] | [kPa] | [kPa] | [kPa] | [%] | [-] | [-] | [MPa]
[8 empty] | 0 | -0.1738242 | 0 | 108.0521 | 0 | -0.001608708 | 1
[8 empty] | 0.05204894 | 24.50069 | -4.378891 | 112.431 | 0.000559666 | 0.2267488 | 1.040526 | 47.40637
[8 empty] | 0.1029785 | 37.0741 | -9.231176 | 117.2833 | 0.000559666 | 0.3431132 | 1.085433 | 36.17057
[8 empty] | 0.1516695 | 46.95514 | -13.93553 | 121.9876 | 0 | 0.4345602 | 1.12897 | 31.07346
[8 empty] | 0.1981218 | 55.12017 | -18.61029 | 126.6624 | 0.000559666 | 0.5101259 | 1.172234 | 27.9091
[8 empty] | 0.2507304 | 61.71696 | -21.98322 | 130.0353 | 0.001119332 | 0.5711778 | 1.20345 | 24.6842
[8 empty] | 0.2960633 | 66.92331 | -25.38573 | 133.4378 | 0 | 0.6193615 | 1.23494 | 22.6631
[8 empty] | 0.3486719 | 70.82768 | -27.81188 | 135.864 | 0.000559666 | 0.6554956 | 1.257393 | 20.36341
[8 empty] | 0.4001612 | 75.26463 | -30.20843 | 138.2605 | 0 | 0.6965587 | 1.279573 | 18.85202
[8 empty] | 0.4488521 | 78.99156 | -32.5754 | 140.6275 | 0 | 0.7310507 | 1.301479 | 17.6373
[8 empty] | 0.4992221 | 81.74208 | -33.78847 | 141.8406 | 0.000559666 | 0.7565062 | 1.312705 | 16.40871
[8 empty] | 0.5467937 | 84.10803 | -35.327 | 143.3791 | 0.001119332 | 0.7784026 | 1.326944 | 15.41383
[8 empty] | 0.5977233 | 86.65143 | -36.33296 | 144.3851 | 0.000559666 | 0.8019412 | 1.336254 | 14.526
[8 empty] | 0.6480932 | 88.89898 | -37.54603 | 145.5981 | 0.001119332 | 0.8227418 | 1.347481 | 13.74383
[8 empty] | 0.7023808 | 90.93933 | -38.52241 | 146.5745 | 0.000559666 | 0.8416249 | 1.356517 | 12.97205
[8 empty] | 0.7510718 | 92.80228 | -39.2325 | 147.2846 | 0 | 0.8588661 | 1.363089 | 12.37912
[8 empty] | 0.794166 | 94.99081 | -40.29763 | 148.3497 | 0.001119332 | 0.8791205 | 1.372946 | 11.98296
[8 empty] | 0.8490133 | 96.43942 | -40.85979 | 148.9119 | 0.000559666 | 0.892527 | 1.378149 | 11.37947
[8 empty] | 0.8965849 | 98.03611 | -41.39236 | 149.4445 | 0 | 0.9073041 | 1.383078 | 10.95378
[8 empty] | 0.9452759 | 99.42568 | -42.01369 | 150.0658 | 0.000559666 | 0.9201642 | 1.388828 | 10.53655
[8 empty] | 0.9978845 | 100.8152 | -42.48708 | 150.5392 | 0.000559666 | 0.9330236 | 1.393209 | 10.12031
[8 empty] | 1.044337 | 102.3231 | -42.96047 | 151.0126 | 0.000559666 | 0.9469795 | 1.39759 | 9.81455
[8 empty] | 1.096386 | 103.4463 | -43.04923 | 151.1013 | 0 | 0.9573746 | 1.398412 | 9.451069
[8 empty] | 1.147875 | 104.54 | -43.70015 | 151.7522 | 0.001119332 | 0.967496 | 1.404436 | 9.122405
[8 empty] | 1.19041 | 105.9593 | -44.32148 | 152.3736 | 0.000559666 | 0.9806313 | 1.410186 | 8.915679
[8 empty] | 1.248055 | 106.7569 | -44.499 | 152.5511 | 0.000559666 | 0.9880133 | 1.411829 | 8.567789
[8 empty] | 1.298425 | 107.5547 | -44.79487 | 152.847 | 0.000559666 | 0.9953968 | 1.414567 | 8.296862
[8 empty] | 1.345997 | 108.6484 | -44.88363 | 152.9357 | 0.001119332 | 1.005519 | 1.415389 | 8.084883
[8 empty] | 1.394688 | 109.683 | -45.06116 | 153.1133 | 0.000559666 | 1.015093 | 1.417032 | 7.876803
[8 empty] | 1.447856 | 110.3328 | -45.06116 | 153.1133 | 0.000559666 | 1.021107 | 1.417032 | 7.632431
[8 empty] | 1.497666 | 111.0714 | -46.00794 | 154.06 | 0.001119332 | 1.027943 | 1.425794 | 7.427907
[8 empty] | 1.544118 | 112.4611 | -46.51093 | 154.563 | 0.000559666 | 1.040804 | 1.430449 | 7.294445
[8 empty] | 1.595608 | 113.0813 | -46.92514 | 154.9772 | 0.000559666 | 1.046544 | 1.434283 | 7.097931
[8 empty] | 1.644858 | 114.2638 | -47.4873 | 155.5394 | 0 | 1.057488 | 1.439485 | 6.957292
[8 empty] | 1.694669 | 114.9433 | -47.93111 | 155.9832 | 0.000559666 | 1.063776 | 1.443593 | 6.792896
[8 empty] | 1.743919 | 115.4748 | -48.34533 | 156.3974 | 0.000559666 | 1.068696 | 1.447426 | 6.631536
[8 empty] | 1.794289 | 116.391 | -48.72996 | 156.7821 | 0 | 1.077175 | 1.450986 | 6.496433
[8 empty] | 1.845219 | 117.3367 | -49.20335 | 157.2555 | 0.000559666 | 1.085927 | 1.455367 | 6.36838
[8 empty] | 1.891111 | 117.9867 | -49.64716 | 157.6993 | 0.001119332 | 1.091943 | 1.459474 | 6.248205
[8 empty] | 1.942041 | 118.4295 | -49.91344 | 157.9655 | 0.000559666 | 1.09604 | 1.461939 | 6.107146
[8 empty] | 1.991851 | 119.3456 | -50.20931 | 158.2614 | 0.001119332 | 1.104519 | 1.464677 | 6.000421
[8 empty] | 2.041662 | 119.8476 | -50.53477 | 158.5869 | 0.000559666 | 1.109165 | 1.467689 | 5.878615
[8 empty] | 2.09483 | 120.7341 | -50.94899 | 159.0011 | 0.000559666 | 1.11737 | 1.471522 | 5.771731
[8 empty] | 2.146879 | 121.1473 | -51.09693 | 159.149 | 0 | 1.121193 | 1.472892 | 5.651046
[8 empty] | 2.19557 | 122.1227 | -51.92537 | 159.9775 | 0.000559666 | 1.13022 | 1.480559 | 5.570149
[8 empty] | 2.242022 | 122.9798 | -52.31 | 160.3621 | 0.000559666 | 1.138152 | 1.484118 | 5.492969
[8 empty] | 2.29519 | 123.3337 | -52.87215 | 160.9243 | 0.000559666 | 1.141428 | 1.489321 | 5.381146
[8 empty] | 2.341083 | 123.9837 | -53.13844 | 161.1905 | 0.001119332 | 1.147444 | 1.491785 | 5.303423
[8 empty] | 2.394251 | 124.6927 | -53.671 | 161.7231 | 0.000559666 | 1.154006 | 1.496714 | 5.215265
[8 empty] | 2.444061 | 125.1059 | -53.58224 | 161.6343 | 0.001119332 | 1.15783 | 1.495893 | 5.125885
[8 empty] | 2.491633 | 126.1701 | -54.32192 | 162.374 | 0 | 1.167679 | 1.502738 | 5.070729
[8 empty] | 2.540324 | 126.11 | -54.8249 | 162.877 | 0.000559666 | 1.167122 | 1.507393 | 4.971169
[8 empty] | 2.594052 | 127.1444 | -55.41664 | 163.4687 | 0.000559666 | 1.176696 | 1.51287 | 4.908085
[8 empty] | 2.645541 | 127.3505 | -55.83086 | 163.883 | 0.001119332 | 1.178603 | 1.516703 | 4.82035
[8 empty] | 2.690314 | 128.2372 | -56.45219 | 164.5043 | 0.000559666 | 1.186809 | 1.522453 | 4.773087
[8 empty] | 2.741244 | 128.7688 | -56.48178 | 164.5339 | 0.000559666 | 1.191729 | 1.522727 | 4.703799
[8 empty] | 2.793853 | 129.6554 | -57.54691 | 165.599 | 0.000559666 | 1.199934 | 1.532585 | 4.646959
[8 empty] | 2.841984 | 130.039 | -57.75402 | 165.8061 | 0.000559666 | 1.203485 | 1.534502 | 4.581759
[8 empty] | 2.896272 | 130.6889 | -58.43453 | 166.4866 | 0 | 1.209499 | 1.5408 | 4.518316
[8 empty] | 2.944403 | 131.0134 | -58.46412 | 166.5162 | 0.000559666 | 1.212502 | 1.541073 | 4.455477
[8 empty] | 2.988616 | 131.4563 | -59.20379 | 167.2559 | 0.000559666 | 1.216601 | 1.547919 | 4.404383
[8 empty] | 3.036188 | 132.2246 | -59.47008 | 167.5222 | 0.001119332 | 1.223712 | 1.550383 | 4.36068
[8 empty] | 3.091595 | 133.1111 | -60.29852 | 168.3506 | 0 | 1.231916 | 1.55805 | 4.311204
[8 empty] | 3.140286 | 133.8795 | -60.65356 | 168.7057 | 0 | 1.239027 | 1.561336 | 4.268824
[8 empty] | 3.190656 | 134.2335 | -61.18613 | 169.2382 | 0.001119332 | 1.242304 | 1.566265 | 4.21253
[8 empty] | 3.236548 | 134.2326 | -61.60035 | 169.6524 | 0.001119332 | 1.242295 | 1.570099 | 4.152771
[8 empty] | 3.291396 | 134.4682 | -61.74828 | 169.8004 | 0.000559666 | 1.244476 | 1.571468 | 4.090728
[8 empty] | 3.342885 | 135.1773 | -62.34003 | 170.3921 | 0.001119332 | 1.251038 | 1.576944 | 4.048932
[8 empty] | 3.38542 | 135.7978 | -62.66548 | 170.7176 | 0 | 1.256781 | 1.579956 | 4.016389
[8 empty] | 3.438028 | 136.6844 | -63.0797 | 171.1318 | 0 | 1.264986 | 1.58379 | 3.980718
[8 empty] | 3.487838 | 136.5947 | -63.19805 | 171.2502 | 0 | 1.264156 | 1.584885 | 3.921297
[8 empty] | 3.538208 | 137.2446 | -63.87855 | 171.9307 | 0 | 1.270171 | 1.591183 | 3.883842
[8 empty] | 3.588578 | 137.8945 | -64.2336 | 172.2857 | 0.001119332 | 1.276186 | 1.594469 | 3.847439
[8 empty] | 3.63671 | 138.4262 | -64.97328 | 173.0254 | 0.000559666 | 1.281106 | 1.601314 | 3.811137
[8 empty] | 3.688759 | 138.7506 | -65.26915 | 173.3212 | 0.000559666 | 1.284109 | 1.604053 | 3.766157
[8 empty] | 3.739128 | 138.9568 | -65.59461 | 173.6467 | 0.001119332 | 1.286016 | 1.607065 | 3.720936
[8 empty] | 3.78726 | 139.4292 | -65.89048 | 173.9426 | 0.000559666 | 1.290389 | 1.609803 | 3.686123
[8 empty] | 3.833712 | 139.9313 | -66.3047 | 174.3568 | 0 | 1.295036 | 1.613636 | 3.654556
[8 empty] | 3.889679 | 140.4628 | -66.9852 | 175.0373 | 0.000559666 | 1.299955 | 1.619934 | 3.615636
[8 empty] | 3.935571 | 141.1129 | -67.31066 | 175.3628 | 0 | 1.30597 | 1.622946 | 3.589992
[8 empty] | 3.982583 | 141.5558 | -67.6657 | 175.7178 | 0 | 1.310069 | 1.626232 | 3.558735
[8 empty] | 4.034072 | 142.1465 | -68.10951 | 176.1616 | 0.000559666 | 1.315537 | 1.63034 | 3.527957
[8 empty] | 4.08836 | 142.3526 | -68.31662 | 176.3687 | 0.001678998 | 1.317444 | 1.632256 | 3.486151
[8 empty] | 4.137611 | 142.5292 | -68.76043 | 176.8125 | 0.001119332 | 1.319078 | 1.636364 | 3.448923
[8 empty] | 4.187421 | 143.2679 | -69.38176 | 177.4339 | 0 | 1.325915 | 1.642114 | 3.425539
[8 empty] | 4.236672 | 143.5628 | -69.41134 | 177.4634 | 0.000559666 | 1.328645 | 1.642388 | 3.392679
[8 empty] | 4.283124 | 144.2721 | -70.26937 | 178.3215 | 0.001119332 | 1.335208 | 1.650329 | 3.372442
[8 empty] | 4.332374 | 144.567 | -70.32854 | 178.3806 | 0.000559666 | 1.337938 | 1.650876 | 3.340912
[8 empty] | 4.386102 | 144.9506 | -70.47648 | 178.5286 | 0 | 1.341488 | 1.652245 | 3.308734
[8 empty] | 4.434793 | 145.6006 | -71.15698 | 179.2091 | 0.001119332 | 1.347504 | 1.658543 | 3.287063
[8 empty] | 4.483484 | 145.5701 | -71.36409 | 179.4162 | -0.001119332 | 1.347222 | 1.66046 | 3.250685
[8 empty] | 4.530496 | 146.1314 | -71.51203 | 179.5641 | 0.000559666 | 1.352416 | 1.661829 | 3.229342
[8 empty] | 4.585903 | 146.5446 | -72.2517 | 180.3038 | 0.000559666 | 1.35624 | 1.668675 | 3.199335
[8 empty] | 4.634034 | 147.1354 | -72.39964 | 180.4517 | 0.000559666 | 1.361708 | 1.670044 | 3.178855
[8 empty] | 4.687203 | 147.7853 | -73.08014 | 181.1322 | 0.001119332 | 1.367723 | 1.676342 | 3.156662
[8 empty] | 4.738132 | 148.1098 | -73.05056 | 181.1027 | 0.001119332 | 1.370726 | 1.676068 | 3.129581
[8 empty] | 4.783465 | 148.3161 | -73.58312 | 181.6352 | 0.000559666 | 1.372635 | 1.680997 | 3.104234
[8 empty] | 4.829918 | 149.0253 | -73.879 | 181.9311 | 0.000559666 | 1.379199 | 1.683735 | 3.089062
[8 empty] | 4.886444 | 149.2906 | -74.50032 | 182.5524 | 0 | 1.381654 | 1.689485 | 3.058756
[8 empty] | 4.931777 | 149.6744 | -74.85537 | 182.9075 | 0.001119332 | 1.385206 | 1.692771 | 3.038422
[8 empty] | 4.983266 | 150.2356 | -75.4767 | 183.5288 | 0.001119332 | 1.390399 | 1.698521 | 3.018289
[8 empty] | 5.031957 | 150.6489 | -75.74298 | 183.7951 | 0 | 1.394225 | 1.700986 | 2.997297
[8 empty] | 5.085125 | 151.0325 | -76.24596 | 184.2981 | 0.001119332 | 1.397775 | 1.705641 | 2.973503
[8 empty] | 5.1271 | 151.6531 | -77.3111 | 185.3632 | 0.000559666 | 1.403518 | 1.715498 | 2.961263
[8 empty] | 5.179149 | 151.5338 | -76.71936 | 184.7715 | 0.001678998 | 1.402414 | 1.710022 | 2.9292
[8 empty] | 5.236795 | 151.947 | -77.0744 | 185.1265 | 0.000559666 | 1.406238 | 1.713308 | 2.904845
[8 empty] | 5.282687 | 152.3899 | -77.16316 | 185.2153 | 0.000559666 | 1.410338 | 1.714129 | 2.887995
[8 empty] | 5.334736 | 152.892 | -78.08036 | 186.1325 | 0.001119332 | 1.414984 | 1.722618 | 2.869229
[8 empty] | 5.37895 | 153.0095 | -78.02119 | 186.0733 | 0.001119332 | 1.416072 | 1.72207 | 2.84783
[8 empty] | 5.430999 | 153.2453 | -77.69573 | 185.7478 | 0.001678998 | 1.418253 | 1.719058 | 2.824878
[8 empty] | 5.481928 | 153.3923 | -77.19275 | 185.2449 | 0.000559666 | 1.419614 | 1.714403 | 2.801315
[8 empty] | 5.53006 | 153.4506 | -77.16316 | 185.2153 | 0.001119332 | 1.420154 | 1.714129 | 2.777988
[8 empty] | 5.581549 | 153.9526 | -77.01523 | 185.0673 | 0 | 1.4248 | 1.71276 | 2.761356
[8 empty] | 5.632479 | 154.3659 | -77.3111 | 185.3632 | 0.001678998 | 1.428625 | 1.715498 | 2.743725
[8 empty] | 5.68005 | 154.8089 | -77.81408 | 185.8662 | 0.000559666 | 1.432724 | 1.720153 | 2.728544
[8 empty] | 5.727062 | 154.956 | -77.81408 | 185.8662 | 0.000559666 | 1.434086 | 1.720153 | 2.708715
[8 empty] | 5.78023 | 155.458 | -78.465 | 186.5171 | 0.000559666 | 1.438732 | 1.726177 | 2.692485
[8 empty] | 5.830041 | 155.4275 | -78.61293 | 186.665 | 0.000559666 | 1.43845 | 1.727547 | 2.668958
[8 empty] | 5.88097 | 155.8408 | -79.17509 | 187.2272 | 0.000559666 | 1.442275 | 1.732749 | 2.652872
[8 empty] | 5.924065 | 156.6093 | -80.12187 | 188.174 | 0 | 1.449387 | 1.741512 | 2.646547
[8 empty] | 5.977792 | 157.0817 | -80.68403 | 188.7361 | -0.000559666 | 1.453759 | 1.746714 | 2.630663
[8 empty] | 6.030401 | 157.2583 | -81.18701 | 189.2391 | 0.000559666 | 1.455394 | 1.751369 | 2.610642
[8 empty] | 6.076294 | 157.5534 | -81.54206 | 189.5942 | 0.000559666 | 1.458124 | 1.754655 | 2.59578
[8 empty] | 6.128902 | 158.3809 | -82.31132 | 190.3634 | 0 | 1.465783 | 1.761774 | 2.587
[8 empty] | 6.180392 | 158.4096 | -82.66637 | 190.7185 | 0.000559666 | 1.466048 | 1.76506 | 2.565912
[8 empty] | 6.229082 | 158.7342 | -83.34687 | 191.399 | 0.000559666 | 1.469052 | 1.771358 | 2.551066
[8 empty] | 6.273856 | 158.7334 | -83.37646 | 191.4286 | 0 | 1.469045 | 1.771632 | 2.532848
[8 empty] | 6.327024 | 159.265 | -83.76109 | 191.8132 | 0.001678998 | 1.473965 | 1.775192 | 2.519966
[8 empty] | 6.378513 | 159.8263 | -84.38242 | 192.4345 | 0.001119332 | 1.479159 | 1.780942 | 2.508423
[8 empty] | 6.424406 | 160.2101 | -84.14572 | 192.1978 | 0 | 1.482712 | 1.778751 | 2.496479
[8 empty] | 6.474776 | 160.5643 | -84.08655 | 192.1386 | 0 | 1.485989 | 1.778204 | 2.482527
[8 empty] | 6.531862 | 160.6224 | -84.35283 | 192.4049 | 0.000559666 | 1.486528 | 1.780668 | 2.461722
[8 empty] | 6.575516 | 160.9471 | -84.70788 | 192.76 | 0.000559666 | 1.489533 | 1.783954 | 2.450317
[8 empty] | 6.625886 | 161.1238 | -84.53035 | 192.5825 | 0.000559666 | 1.491168 | 1.782311 | 2.434356
[8 empty] | 6.672898 | 161.3597 | -84.79664 | 192.8487 | 0 | 1.493351 | 1.784775 | 2.42074
[8 empty] | 6.725506 | 162.128 | -85.3292 | 193.3813 | 0.000559666 | 1.500462 | 1.789704 | 2.413229
[8 empty] | 6.773637 | 161.8609 | -85.50673 | 193.5588 | 0.000559666 | 1.497989 | 1.791347 | 2.392138
[8 empty] | 6.825686 | 162.0671 | -85.5659 | 193.618 | 0.001119332 | 1.499898 | 1.791895 | 2.376918
[8 empty] | 6.876056 | 162.5988 | -86.12806 | 194.1802 | 0.001119332 | 1.504819 | 1.797097 | 2.367238
[8 empty] | 6.923628 | 163.0418 | -86.57186 | 194.624 | 0 | 1.508918 | 1.801205 | 2.357372
[8 empty] | 6.973998 | 163.0705 | -86.60145 | 194.6535 | 0.001119332 | 1.509184 | 1.801479 | 2.340757
[8 empty] | 7.027726 | 163.188 | -86.74939 | 194.8015 | 0.000559666 | 1.510271 | 1.802848 | 2.324533
[8 empty] | 7.07082 | 163.7494 | -87.637 | 195.6891 | 0.000559666 | 1.515467 | 1.811062 | 2.318305
[8 empty] | 7.126787 | 164.1331 | -88.05122 | 196.1033 | 0.000559666 | 1.519018 | 1.814896 | 2.305483
[8 empty] | 7.17212 | 164.3098 | -88.67255 | 196.7246 | 0.001119332 | 1.520654 | 1.820646 | 2.293375
[8 empty] | 7.22193 | 164.5457 | -88.73172 | 196.7838 | 0 | 1.522836 | 1.821194 | 2.280824
[8 empty] | 7.273419 | 164.959 | -89.14594 | 197.198 | 0.000559666 | 1.526662 | 1.825027 | 2.27036
[8 empty] | 7.324349 | 165.4315 | -89.67851 | 197.7306 | 0 | 1.531035 | 1.829956 | 2.261025
[8 empty] | 7.375278 | 165.5194 | -89.64892 | 197.701 | 0.000559666 | 1.531848 | 1.829682 | 2.246603
[8 empty] | 7.420611 | 165.2524 | -89.4714 | 197.5235 | 0.001119332 | 1.529377 | 1.828039 | 2.22928
[8 empty] | 7.47322 | 165.8137 | -89.85603 | 197.9081 | 0.000559666 | 1.534571 | 1.831599 | 2.221097
[8 empty] | 7.52415 | 165.8128 | -89.7081 | 197.7602 | 0.001119332 | 1.534563 | 1.83023 | 2.206052
[8 empty] | 7.568363 | 166.1671 | -90.1519 | 198.204 | 0.000559666 | 1.537843 | 1.834337 | 2.197846
[8 empty] | 7.626009 | 166.2845 | -90.27025 | 198.3223 | 0.000559666 | 1.538929 | 1.835433 | 2.182771
[8 empty] | 7.675819 | 166.8458 | -90.35901 | 198.4111 | 0.000559666 | 1.544124 | 1.836254 | 2.175919
[8 empty] | 7.722831 | 166.4012 | -90.35901 | 198.4111 | 0 | 1.540009 | 1.836254 | 2.156917
[8 empty] | 7.773761 | 167.0513 | -90.59571 | 198.6478 | 0.000559666 | 1.546025 | 1.838445 | 2.151148
[8 empty] | 7.820773 | 167.2872 | -91.15786 | 199.21 | 0.000559666 | 1.548209 | 1.843647 | 2.141234
[8 empty] | 7.872262 | 167.4639 | -90.95075 | 199.0029 | 0.000559666 | 1.549844 | 1.841731 | 2.129473
[8 empty] | 7.921512 | 167.611 | -91.27621 | 199.3283 | 0 | 1.551205 | 1.844743 | 2.118091
[8 empty] | 7.969644 | 167.8173 | -91.51291 | 199.565 | 0 | 1.553115 | 1.846933 | 2.107888
[8 empty] | 8.022812 | 168.2603 | -91.9863 | 200.0384 | 0.000559666 | 1.557214 | 1.851314 | 2.099439
[8 empty] | 8.070943 | 168.3778 | -91.89754 | 199.9496 | 0.000559666 | 1.558302 | 1.850493 | 2.088376
[8 empty] | 8.121873 | 168.4657 | -91.36497328 | 199.4171 | 0.001119332 | 1.559116 | 1.845564 | 2.076363
[8 empty] | 8.167206 | 168.9384 | -91.83837 | 199.8905 | 0.001119332 | 1.56349 | 1.849945 | 2.070625
[8 empty] | 8.218695 | 168.6121 | -91.9863 | 200.0384 | 0.001119332 | 1.56047 | 1.851314 | 2.053683
[8 empty] | 8.269625 | 169.4397 | -92.87392 | 200.926 | 0 | 1.56813 | 1.859529 | 2.051043
[8 empty] | 8.321674 | 169.3797 | -92.78515 | 200.8373 | 0.000559666 | 1.567574 | 1.858708 | 2.037493
[8 empty] | 8.364768 | 169.6453 | -92.57804 | 200.6301 | 0.000559666 | 1.570032 | 1.856791 | 2.030171
[8 empty] | 8.417377 | 169.9995 | -93.05144 | 201.1035 | 0 | 1.57331 | 1.861172 | 2.02169
[8 empty] | 8.470545 | 170.5016 | -93.3769 | 201.429 | 0 | 1.577957 | 1.864184 | 2.014928
[8 empty] | 8.522594 | 170.4712 | -93.19937 | 201.2515 | 0.000559666 | 1.577676 | 1.862541 | 2.002266
[8 empty] | 8.570165 | 170.8254 | -93.40648 | 201.4586 | 0.000559666 | 1.580954 | 1.864458 | 1.995285
[8 empty] | 8.619976 | 170.795 | -93.43607 | 201.4882 | 0 | 1.580673 | 1.864732 | 1.983403
[8 empty] | 8.668107 | 170.7943 | -93.1402 | 201.1923 | 0.000559666 | 1.580666 | 1.861993 | 1.972381
[8 empty] | 8.716798 | 171.3261 | -93.96864 | 202.0207 | 0 | 1.585588 | 1.86966 | 1.967464
[8 empty] | 8.764929 | 171.562 | -94.26451 | 202.3166 | 0 | 1.587771 | 1.872399 | 1.959352
[8 empty] | 8.814739 | 171.65 | -94.20534 | 202.2574 | 0.000559666 | 1.588585 | 1.871851 | 1.949278
[8 empty] | 8.871266 | 171.8266 | -94.70832 | 202.7604 | 0.000559666 | 1.59022 | 1.876506 | 1.938849
[8 empty] | 8.911562 | 171.8851 | -94.44203 | 202.4941 | 0.000559666 | 1.590762 | 1.874042 | 1.930738
[8 empty] | 8.967528 | 172.0322 | -94.32368 | 202.3758 | 0.000559666 | 1.592122 | 1.872946 | 1.920328
[8 empty] | 9.017338 | 172.1497 | -94.0574 | 202.1095 | 0.000559666 | 1.59321 | 1.870482 | 1.911025
[8 empty] | 9.063231 | 172.5632 | -93.99823 | 202.0503 | 0 | 1.597037 | 1.869934 | 1.90591
[8 empty] | 9.116399 | 172.7695 | -94.0574 | 202.1095 | 0.000559666 | 1.598946 | 1.870482 | 1.897057
[8 empty] | 9.16565 | 172.9167 | -93.87988 | 201.932 | 0 | 1.600308 | 1.868839 | 1.888469
[8 empty] | 9.214901 | 172.8863 | -93.8207 | 201.8728 | 0.000559666 | 1.600027 | 1.868291 | 1.878047
[8 empty] | 9.26639 | 173.1814 | -94.0574 | 202.1095 | 0 | 1.602758 | 1.870482 | 1.870795
[8 empty] | 9.317879 | 173.5652 | -94.64914 | 202.7012 | 0.000559666 | 1.60631 | 1.875958 | 1.864577
[8 empty] | 9.36601 | 173.594 | -95.03377 | 203.0859 | 0 | 1.606577 | 1.879518 | 1.855303
[8 empty] | 9.415261 | 174.0075 | -95.50717 | 203.5593 | 0.000559666 | 1.610404 | 1.883899 | 1.849989
[8 empty] | 9.463952 | 174.0659 | -96.1285 | 204.1806 | 0.001119332 | 1.610944 | 1.88965 | 1.841089
[8 empty] | 9.513762 | 174.2131 | -96.77941 | 204.8315 | 0.000559666 | 1.612306 | 1.895674 | 1.832996
[8 empty] | 9.559095 | 174.4787 | -96.98652 | 205.0386 | 0.000559666 | 1.614764 | 1.89759 | 1.827082
[8 empty] | 9.610025 | 174.6554 | -97.28239 | 205.3345 | 0.000559666 | 1.6164 | 1.900329 | 1.819238
[8 empty] | 9.662074 | 174.8617 | -97.10487 | 205.157 | 0.000559666 | 1.618309 | 1.898686 | 1.811573
[8 empty] | 9.711324 | 174.5651 | -97.13446 | 205.1866 | 0.000559666 | 1.615564 | 1.898959 | 1.799331
[8 empty] | 9.763933 | 174.7122 | -97.10487 | 205.157 | 0.000559666 | 1.616926 | 1.898686 | 1.791143
[8 empty] | 9.811504 | 174.9778 | -96.98652 | 205.0386 | 0.001119332 | 1.619383 | 1.89759 | 1.785166
[8 empty] | 9.863553 | 175.2728 | -97.28239 | 205.3345 | 0.000559666 | 1.622114 | 1.900329 | 1.778737
[8 empty] | 9.912804 | 174.9466 | -97.51909 | 205.5712 | 0.000559666 | 1.619095 | 1.902519 | 1.766609
[8 empty] | 9.964293 | 175.3897 | -97.43033 | 205.4824 | 0.001119332 | 1.623195 | 1.901698 | 1.761926
[8 empty] | 10.01634 | 175.9214 | -97.81496 | 205.8671 | 0.000559666 | 1.628117 | 1.905257 | 1.75808
[8 empty] | 10.06056 | 175.7728 | -97.69661 | 205.7487 | 0.000559666 | 1.626742 | 1.904162 | 1.748876
[8 empty] | 10.11149 | 175.7425 | -97.60785 | 205.66 | 0 | 1.626461 | 1.903341 | 1.739767
[8 empty] | 10.16409 | 175.86 | -98.02207 | 206.0742 | 0.000559666 | 1.627549 | 1.907174 | 1.731919
[8 empty] | 10.21334 | 176.096 | -97.78537 | 205.8375 | 0 | 1.629732 | 1.904984 | 1.725878
[8 empty] | 10.26148 | 176.0065 | -97.69661 | 205.7487 | 0.000559666 | 1.628904 | 1.904162 | 1.71691
[8 empty] | 10.31073 | 175.6507 | -97.45992 | 205.512 | 0 | 1.625612 | 1.901972 | 1.705259
[8 empty] | 10.36166 | 175.8867 | -97.40074 | 205.4528 | 0.000559666 | 1.627795 | 1.901424 | 1.699154
[8 empty] | 10.41426 | 176.2114 | -97.7262 | 205.7783 | 0.000559666 | 1.6308 | 1.904436 | 1.693688
[8 empty] | 10.45848 | 176.4474 | -97.84455 | 205.8966 | 0 | 1.632984 | 1.905531 | 1.688785
[8 empty] | 10.51109 | 176.2691 | -97.78537 | 205.8375 | 0.000559666 | 1.631334 | 1.904984 | 1.678636
[8 empty] | 10.55754 | 176.5347 | -97.81496 | 205.8671 | 0.000559666 | 1.633792 | 1.905257 | 1.673766
[8 empty] | 10.61239 | 176.0309 | -97.7262 | 205.7783 | 0.000559666 | 1.62913 | 1.904436 | 1.660369
[8 empty] | 10.66555 | 176.1485 | -97.57826 | 205.6304 | 0.000559666 | 1.630218 | 1.903067 | 1.653194
[8 empty] | 10.70921 | 176.2366 | -97.4895 | 205.5416 | 0.000559666 | 1.631033 | 1.902245 | 1.647278
[8 empty] | 10.76406 | 176.0879 | -97.43033 | 205.4824 | 0.000559666 | 1.629657 | 1.901698 | 1.637502
[8 empty] | 10.81051 | 176.0872 | -97.57826 | 205.6304 | 0 | 1.629651 | 1.903067 | 1.63046
[8 empty] | 10.8592 | 176.264 | -97.40074 | 205.4528 | 0.001119332 | 1.631287 | 1.901424 | 1.624777
[8 empty] | 10.90957 | 175.9674 | -97.40074 | 205.4528 | 0.001119332 | 1.628542 | 1.901424 | 1.614557
[8 empty] | 10.96162 | 176.2033 | -97.40074 | 205.4528 | 0.001678998 | 1.630726 | 1.901424 | 1.609043
[8 empty] | 11.00975 | 176.4689 | -97.66703 | 205.7191 | 0.001119332 | 1.633184 | 1.903888 | 1.604421
[8 empty] | 11.0618 | 176.0244 | -97.13446 | 205.1866 | 0.001119332 | 1.629069 | 1.898959 | 1.592853
[8 empty] | 11.11105 | 176.3787 | -97.75579 | 205.8079 | 0.000559666 | 1.632349 | 1.90471 | 1.588982
[8 empty] | 11.1631 | 175.9045 | -96.95694 | 205.009 | 0.000559666 | 1.62796 | 1.897317 | 1.577325
[8 empty] | 11.21123 | 176.0814 | -97.37116 | 205.4233 | 0.000559666 | 1.629597 | 1.90115 | 1.572131
[8 empty] | 11.26216 | 176.1398 | -97.28239 | 205.3345 | 0.000559666 | 1.630138 | 1.900329 | 1.56554
[8 empty] | 11.30693 | 176.3167 | -97.40074 | 205.4528 | 0.001119332 | 1.631775 | 1.901424 | 1.560906
[8 empty] | 11.3573 | 176.3752 | -97.69661 | 205.7487 | 0.000559666 | 1.632316 | 1.904162 | 1.554498
[8 empty] | 11.40935 | 176.3448 | -97.84455 | 205.8966 | 0.000559666 | 1.632035 | 1.905531 | 1.54714
[8 empty] | 11.45692 | 176.8471 | -98.22918 | 206.2813 | 0 | 1.636684 | 1.909091 | 1.545101
[8 empty] | 11.50897 | 176.6393 | -97.9629 | 206.015 | 0 | 1.63476 | 1.906627 | 1.536307
[8 empty] | 11.56102 | 176.7569 | -97.99248 | 206.0446 | 0.000559666 | 1.635849 | 1.9069 | 1.530408
[8 empty] | 11.60467 | 176.6084 | -98.19959 | 206.2517 | 0.000559666 | 1.634474 | 1.908817 | 1.523371
[8 empty] | 11.65784 | 176.9627 | -98.46588 | 206.518 | 0.000559666 | 1.637753 | 1.911281 | 1.519462
[8 empty] | 11.70653 | 176.9324 | -98.17001 | 206.2221 | 0.000559666 | 1.637473 | 1.908543 | 1.512884
[8 empty] | 11.75299 | 177.1093 | -98.67299 | 206.7251 | 0.000559666 | 1.63911 | 1.913198 | 1.508409
[8 empty] | 11.80727 | 177.5523 | -99.14638 | 207.1985 | 0 | 1.64321 | 1.917579 | 1.505226
[8 empty] | 11.86044 | 177.522 | -99.38308 | 207.4352 | 0 | 1.64293 | 1.91977 | 1.498223
[8 empty] | 11.90633 | 177.6693 | -99.3239 | 207.376 | 0.001119332 | 1.644293 | 1.919222 | 1.493685
[8 empty] | 11.95894 | 177.9644 | -99.94523 | 207.9973 | 0.001119332 | 1.647024 | 1.924973 | 1.489582
[8 empty] | 12.00372 | 177.7863 | -99.73812 | 207.7902 | 0 | 1.645376 | 1.923056 | 1.482542
[8 empty] | 12.05688 | 177.8447 | -99.94523 | 207.9973 | 0.000559666 | 1.645916 | 1.924973 | 1.476489
[8 empty] | 12.10781 | 177.9624 | -100.3595 | 208.4116 | 0.001119332 | 1.647005 | 1.928806 | 1.47125
[8 empty] | 12.15371 | 178.1393 | -100.8328 | 208.8849 | 0.000559666 | 1.648642 | 1.933187 | 1.46715
[8 empty] | 12.20464 | 178.109 | -100.7737 | 208.8258 | 0.001678998 | 1.648362 | 1.93264 | 1.460779
[8 empty] | 12.25613 | 178.4042 | -101.1583 | 209.2104 | 0 | 1.651094 | 1.936199 | 1.457051
[8 empty] | 12.30146 | 178.3739 | -101.2175 | 209.2696 | 0.000559666 | 1.650814 | 1.936747 | 1.451436
[8 empty] | 12.35015 | 178.61 | -101.898 | 209.9501 | 0 | 1.652999 | 1.943045 | 1.447625
[8 empty] | 12.4022 | 178.7276 | -101.9572 | 210.0093 | 0.000559666 | 1.654088 | 1.943593 | 1.442498
[8 empty] | 12.45369 | 178.934 | -102.1051 | 210.1572 | 0.000559666 | 1.655998 | 1.944962 | 1.438191
[8 empty] | 12.5063 | 179.1109 | -102.4601 | 210.5122 | 0.001119332 | 1.657634 | 1.948248 | 1.433555
[8 empty] | 12.55723 | 178.696 | -102.0163 | 210.0684 | 0.000559666 | 1.653794 | 1.94414 | 1.424437
[8 empty] | 12.60424 | 179.3462 | -102.3122 | 210.3643 | 0 | 1.659813 | 1.946878 | 1.424283
[8 empty] | 12.65293 | 179.6415 | -103.3773 | 211.4294 | 0.000559666 | 1.662545 | 1.956736 | 1.421136
[8 empty] | 12.70274 | 179.7296 | -103.2294 | 211.2815 | 0.001119332 | 1.66336 | 1.955367 | 1.416257
[8 empty] | 12.75143 | 179.9656 | -103.7028 | 211.7549 | 0.001119332 | 1.665545 | 1.959748 | 1.4127
[8 empty] | 12.80572 | 179.8761 | -103.6732 | 211.7253 | 0 | 1.664717 | 1.959474 | 1.406012
[8 empty] | 12.85553 | 180.0234 | -103.9099 | 211.962 | 0.000559666 | 1.66608 | 1.961665 | 1.40171
[8 empty] | 12.9059 | 180.1115 | -104.2058 | 212.2579 | 0.000559666 | 1.666895 | 1.964403 | 1.396922
[8 empty] | 12.95123 | 180.4955 | -104.5312 | 212.5833 | 0.001119332 | 1.670449 | 1.967415 | 1.394998
[8 empty] | 13.0044 | 180.2285 | -104.7383 | 212.7904 | 0.000559666 | 1.667978 | 1.969332 | 1.387241
[8 empty] | 13.05533 | 180.6125 | -105.0046 | 213.0567 | 0 | 1.671532 | 1.971796 | 1.38477
[8 empty] | 13.10066 | 180.7007 | -105.0046 | 213.0567 | 0.000559666 | 1.672348 | 1.971796 | 1.380652
[8 empty] | 13.15495 | 181.055 | -105.4484 | 213.5005 | -0.000559666 | 1.675627 | 1.975904 | 1.377648
[8 empty] | 13.1986 | 181.0544 | -105.3301 | 213.3822 | 0 | 1.675622 | 1.974808 | 1.373087
[8 empty] | 13.24785 | 180.9059 | -105.4188 | 213.4709 | 0.000559666 | 1.674247 | 1.97563 | 1.366861
[8 empty] | 13.3027 | 181.1419 | -105.7147 | 213.7668 | 0 | 1.676431 | 1.978368 | 1.362999
[8 empty] | 13.35307 | 181.2595 | -105.6851 | 213.7372 | 0.000559666 | 1.67752 | 1.978094 | 1.358739
[8 empty] | 13.39728 | 181.3773 | -105.8922 | 213.9443 | 0 | 1.67861 | 1.980011 | 1.355134
[8 empty] | 13.44877 | 181.3767 | -106.336 | 214.3881 | 0.000559666 | 1.678604 | 1.984118 | 1.349941
[8 empty] | 13.4997 | 181.7311 | -106.7207 | 214.7728 | 0 | 1.681884 | 1.987678 | 1.347473
[8 empty] | 13.55231 | 181.8783 | -106.5432 | 214.5953 | 0.000559666 | 1.683247 | 1.986035 | 1.343329
[8 empty] | 13.5982 | 182.144 | -107.0757 | 215.1278 | 0.000559666 | 1.685705 | 1.990964 | 1.340749
[8 empty] | 13.64746 | 182.0546 | -107.1645 | 215.2166 | 0 | 1.684878 | 1.991785 | 1.335256
[8 empty] | 13.69783 | 182.2019 | -107.3716 | 215.4237 | 0.000559666 | 1.686241 | 1.993702 | 1.331421
[8 empty] | 13.74596 | 182.3788 | -107.2828 | 215.3349 | 0.000559666 | 1.687879 | 1.992881 | 1.328046
[8 empty] | 13.79801 | 182.4078 | -107.342 | 215.3941 | 0.001119332 | 1.688146 | 1.993428 | 1.323246
[8 empty] | 13.84782 | 182.6438 | -107.4604 | 215.5125 | 0.000559666 | 1.690331 | 1.994524 | 1.320191
[8 empty] | 13.90042 | 182.1698 | -107.1941 | 215.2462 | 0.001119332 | 1.685944 | 1.992059 | 1.311784
[8 empty] | 13.94856 | 182.7905 | -107.5787 | 215.6308 | 0.001119332 | 1.691689 | 1.995619 | 1.311708
[8 empty] | 13.99837 | 183.0562 | -108.1113 | 216.1634 | 0 | 1.694147 | 2.000548 | 1.308938
[8 empty] | 14.04986 | 182.7301 | -107.6675 | 215.7196 | 0.000559666 | 1.691129 | 1.99644 | 1.301821
[8 empty] | 14.10302 | 182.9365 | -107.9633 | 216.0154 | 0.001119332 | 1.69304 | 1.999179 | 1.298377
[8 empty] | 14.14388 | 182.8768 | -107.9929 | 216.045 | 0 | 1.692488 | 1.999452 | 1.294204
[8 empty] | 14.19817 | 183.3496 | -108.3776 | 216.4297 | 0.000559666 | 1.696863 | 2.003012 | 1.292585
[8 empty] | 14.24238 | 183.0531 | -107.8746 | 215.9267 | 0.000559666 | 1.694119 | 1.998357 | 1.286491
[8 empty] | 14.29611 | 183.2004 | -108.4663 | 216.5184 | 0 | 1.695482 | 2.003834 | 1.282686
[8 empty] | 14.34536 | 183.5549 | -108.6438 | 216.6959 | 0 | 1.698763 | 2.005476 | 1.280754
[8 empty] | 14.39685 | 183.5246 | -108.703 | 216.7551 | 0.000559666 | 1.698483 | 2.006024 | 1.275963
[8 empty] | 14.44442 | 183.5537 | -109.3539 | 217.406 | 0 | 1.698751 | 2.012048 | 1.271962
[8 empty] | 14.50262 | 183.7009 | -108.8805 | 216.9326 | 0.001119332 | 1.700114 | 2.007667 | 1.267872
[8 empty] | 14.54516 | 183.4637 | -108.9693 | 217.0214 | 0.000559666 | 1.697919 | 2.008488 | 1.262533
[8 empty] | 14.59665 | 183.7293 | -109.1468 | 217.1989 | 0 | 1.700377 | 2.010131 | 1.2599
[8 empty] | 14.64422 | 183.4329 | -108.8214 | 216.8735 | 0.000559666 | 1.697634 | 2.007119 | 1.253783
[8 empty] | 14.69459 | 183.7281 | -109.1468 | 217.1989 | 0.000559666 | 1.700366 | 2.010131 | 1.251494
[8 empty] | 14.74776 | 184.2305 | -109.5315 | 217.5836 | 0 | 1.705015 | 2.013691 | 1.250389
[8 empty] | 14.79701 | 183.9932 | -109.2652 | 217.3173 | 0 | 1.702819 | 2.011227 | 1.244623
[8 empty] | 14.84738 | 184.2293 | -109.9457 | 217.9978 | 0.000559666 | 1.705004 | 2.017525 | 1.241991
[8 empty] | 14.89271 | 184.0217 | -109.0581 | 217.1102 | 0 | 1.703083 | 2.00931 | 1.236816
[8 empty] | 14.94644 | 184.3761 | -110.0344 | 218.0865 | 0.000559666 | 1.706363 | 2.018346 | 1.234741
[8 empty] | 14.99569 | 184.4051 | -110.0936 | 218.1457 | 0 | 1.706631 | 2.018894 | 1.23088
[8 empty] | 15.0427 | 184.1382 | -109.6498 | 217.7019 | 0 | 1.704161 | 2.014786 | 1.225259
[8 empty] | 15.09419 | 184.3447 | -109.5019 | 217.554 | 0 | 1.706073 | 2.013417 | 1.222447
[8 empty] | 15.14624 | 184.5808 | -109.9161 | 217.9682 | 0.000559666 | 1.708258 | 2.017251 | 1.219805
[8 empty] | 15.19493 | 184.5802 | -110.064 | 218.1161 | 0.000559666 | 1.708252 | 2.01862 | 1.215893
[8 empty] | 15.2397 | 184.6685 | -110.1528 | 218.2049 | 0.001119332 | 1.709069 | 2.019441 | 1.2129
[8 empty] | 15.29063 | 184.9342 | -110.5966 | 218.6487 | 0 | 1.711528 | 2.023549 | 1.210597
[8 empty] | 15.34156 | 184.6377 | -110.2711 | 218.3232 | 0.000559666 | 1.708784 | 2.020537 | 1.204646
[8 empty] | 15.38858 | 184.7555 | -109.9753 | 218.0274 | 0.000559666 | 1.709874 | 2.017798 | 1.201731
[8 empty] | 15.44454 | 184.814 | -110.567 | 218.6191 | 0.000559666 | 1.710416 | 2.023275 | 1.197756
[8 empty] | 15.49099 | 184.9023 | -110.0936 | 218.1457 | 0.000559666 | 1.711233 | 2.018894 | 1.194733
[8 empty] | 15.54136 | 185.1088 | -110.4487 | 218.5008 | 0.000559666 | 1.713144 | 2.02218 | 1.19219
[8 empty] | 15.59118 | 185.0195 | -110.4487 | 218.5008 | 0.001119332 | 1.712317 | 2.02218 | 1.187808
[8 empty] | 15.64322 | 184.9597 | -110.567 | 218.6191 | 0.000559666 | 1.711764 | 2.023275 | 1.183474
[8 empty] | 15.69303 | 185.3438 | -110.9812 | 219.0333 | 0.000559666 | 1.715319 | 2.027108 | 1.182165
[8 empty] | 15.74061 | 185.5208 | -111.1292 | 219.1813 | 0.000559666 | 1.716957 | 2.028478 | 1.179717
[8 empty] | 15.79321 | 185.4018 | -110.922 | 218.9741 | 0.000559666 | 1.715856 | 2.026561 | 1.175034
[8 empty] | 15.84358 | 184.987 | -110.8037 | 218.8558 | 0.001678998 | 1.712017 | 2.025465 | 1.16868
[8 empty] | 15.89172 | 185.3711 | -111.0108 | 219.0629 | 0.000559666 | 1.715572 | 2.027382 | 1.167558
[8 empty] | 15.94265 | 185.2818 | -111.1883 | 219.2404 | 0.000559666 | 1.714745 | 2.029025 | 1.163267
[8 empty] | 15.99246 | 185.4588 | -110.8037 | 218.8558 | 0.000559666 | 1.716383 | 2.025465 | 1.160751
[8 empty] | 16.04283 | 185.6061 | -111.0404 | 219.0925 | 0.001678998 | 1.717747 | 2.027656 | 1.158025
[8 empty] | 16.08928 | 185.3097 | -111.0996 | 219.1517 | 0.001119332 | 1.715004 | 2.028204 | 1.15284
[8 empty] | 16.14357 | 185.9601 | -111.7209 | 219.773 | 0.001119332 | 1.721022 | 2.033954 | 1.152991
[8 empty] | 16.19058 | 185.6637 | -111.6913 | 219.7434 | 0 | 1.718279 | 2.03368 | 1.147813
[8 empty] | 16.23983 | 185.8406 | -111.928 | 219.9801 | 0.000559666 | 1.719917 | 2.035871 | 1.145421
[8 empty] | 16.28628 | 186.0177 | -112.3718 | 220.4239 | 0.000559666 | 1.721555 | 2.039978 | 1.143241
[8 empty] | 16.33665 | 186.2242 | -112.8452 | 220.8973 | 0.000559666 | 1.723467 | 2.044359 | 1.140981
[8 empty] | 16.38646 | 186.2237 | -112.1943 | 220.2464 | 0.001678998 | 1.723462 | 2.038335 | 1.137509
[8 empty] | 16.43963 | 186.2527 | -112.9636 | 221.0157 | 0.000559666 | 1.72373 | 2.045455 | 1.134007
[8 empty] | 16.49 | 186.193 | -113.2003 | 221.2524 | 0.000559666 | 1.723178 | 2.047645 | 1.130181
[8 empty] | 16.53589 | 186.37 | -113.3186 | 221.3707 | 0.001119332 | 1.724816 | 2.04874 | 1.128115
[8 empty] | 16.58962 | 186.4582 | -113.6145 | 221.6666 | 0.000559666 | 1.725632 | 2.051479 | 1.124993
[8 empty] | 16.63999 | 186.6647 | -113.7624 | 221.8145 | 0.001119332 | 1.727544 | 2.052848 | 1.122829
[8 empty] | 16.68868 | 186.4867 | -113.7328 | 221.7849 | 0.000559666 | 1.725896 | 2.052574 | 1.118486
[8 empty] | 16.73681 | 186.7525 | -113.5257 | 221.5778 | 0 | 1.728356 | 2.050657 | 1.116857
[8 empty] | 16.78662 | 186.8407 | -113.8512 | 221.9033 | 0.000559666 | 1.729172 | 2.053669 | 1.114069
[8 empty] | 16.83867 | 186.8993 | -113.7624 | 221.8145 | 0.000559666 | 1.729715 | 2.052848 | 1.110973
[8 empty] | 16.89128 | 186.8692 | -113.5553 | 221.6074 | 0 | 1.729436 | 2.050931 | 1.107335
[8 empty] | 16.93885 | 187.0166 | -113.9695 | 222.0216 | 0.000559666 | 1.7308 | 2.054765 | 1.105095
[8 empty] | 16.98922 | 186.9273 | -113.792 | 221.8441 | 0.000559666 | 1.729974 | 2.053122 | 1.101293
[8 empty] | 17.03455 | 187.1931 | -114.147 | 222.1991 | 0.000559666 | 1.732434 | 2.056407 | 1.099923
[8 empty] | 17.08436 | 187.3997 | -114.3542 | 222.4063 | 0.000559666 | 1.734346 | 2.058324 | 1.097925
[8 empty] | 17.13473 | 187.3696 | -114.3542 | 222.4063 | 0.000559666 | 1.734067 | 2.058324 | 1.094522
[8 empty] | 17.18454 | 187.2507 | -114.3837 | 222.4358 | 0 | 1.732967 | 2.058598 | 1.090658
[8 empty] | 17.23771 | 187.6348 | -114.6204 | 222.6725 | 0.001119332 | 1.736522 | 2.060789 | 1.089522
[8 empty] | 17.28696 | 187.7527 | -114.4133 | 222.4654 | 0 | 1.737612 | 2.058872 | 1.087099
[8 empty] | 17.33901 | 187.693 | -114.4725 | 222.5246 | 0.001678998 | 1.73706 | 2.059419 | 1.083492
[8 empty] | 17.38379 | 187.3374 | -114.5908 | 222.6429 | 0 | 1.73377 | 2.060515 | 1.078656
[8 empty] | 17.43807 | 187.3665 | -114.65 | 222.7021 | 0.000559666 | 1.734038 | 2.061062 | 1.075465
[8 empty] | 17.48732 | 187.5435 | -115.3305 | 223.3826 | 0.000559666 | 1.735677 | 2.06736 | 1.073448
[8 empty] | 17.53657 | 187.8093 | -115.1826 | 223.2347 | 0.001119332 | 1.738136 | 2.065991 | 1.071949
[8 empty] | 17.58527 | 187.6313 | -115.1234 | 223.1755 | 0 | 1.736489 | 2.065444 | 1.067969
[8 empty] | 17.62948 | 188.0746 | -115.1826 | 223.2347 | 0 | 1.740592 | 2.065991 | 1.067805
[8 empty] | 17.68265 | 188.4587 | -115.656 | 223.7081 | 0 | 1.744147 | 2.070372 | 1.066766
[8 empty] | 17.72966 | 188.0736 | -115.5968 | 223.6489 | 0.000559666 | 1.740583 | 2.069825 | 1.061766
[8 empty] | 17.78507 | 188.3985 | -115.4193 | 223.4714 | 0.000559666 | 1.74359 | 2.068182 | 1.060285
[8 empty] | 17.8332 | 188.3685 | -115.656 | 223.7081 | 0 | 1.743311 | 2.070372 | 1.057255
[8 empty] | 17.88357 | 188.7822 | -115.6264 | 223.6785 | 0 | 1.74714 | 2.070099 | 1.05659
[8 empty] | 17.9317 | 188.4858 | -115.5672 | 223.6193 | 0 | 1.744398 | 2.069551 | 1.052101
[8 empty] | 17.97983 | 188.7221 | -115.508 | 223.5601 | 0.000559666 | 1.746584 | 2.069003 | 1.050599
[8 empty] | 18.03915 | 188.9582 | -115.8039 | 223.856 | 0.000559666 | 1.748769 | 2.071742 | 1.048453
[8 empty] | 18.08001 | 188.7507 | -115.5376 | 223.5897 | 0 | 1.746849 | 2.069277 | 1.044936
[8 empty] | 18.13318 | 188.9277 | -115.8335 | 223.8856 | 0.000559666 | 1.748487 | 2.072015 | 1.042848
[8 empty] | 18.18355 | 188.8384 | -115.8631 | 223.9152 | 0.000559666 | 1.747661 | 2.072289 | 1.039468
[8 empty] | 18.22888 | 189.193 | -115.8631 | 223.9152 | 0.000559666 | 1.750943 | 2.072289 | 1.038829
[8 empty] | 18.27813 | 188.8375 | -115.8039 | 223.856 | 0 | 1.747652 | 2.071742 | 1.034085
[8 empty] | 18.33018 | 189.1625 | -116.5436 | 224.5957 | 0.001678998 | 1.75066 | 2.078587 | 1.032921
[8 empty] | 18.37999 | 189.2507 | -116.4252 | 224.4773 | 0 | 1.751477 | 2.077492 | 1.030602
[8 empty] | 18.42868 | 189.3686 | -116.7507 | 224.8028 | 0.001119332 | 1.752568 | 2.080504 | 1.028519
[8 empty] | 18.48073 | 189.5457 | -116.514 | 224.5661 | 0.000559666 | 1.754206 | 2.078313 | 1.02658
[8 empty] | 18.52942 | 189.0718 | -116.0998 | 224.1519 | 0.001119332 | 1.749821 | 2.07448 | 1.021325
[8 empty] | 18.57979 | 189.456 | -116.7803 | 224.8324 | 0.000559666 | 1.753376 | 2.080778 | 1.020624
[8 empty] | 18.6268 | 189.7514 | -117.1058 | 225.1579 | 0.001119332 | 1.75611 | 2.08379 | 1.019634
[8 empty] | 18.67885 | 189.3663 | -116.4844 | 224.5365 | 0 | 1.752546 | 2.078039 | 1.014731
[8 empty] | 18.72754 | 189.5433 | -116.514 | 224.5661 | 0.000559666 | 1.754185 | 2.078313 | 1.013038
[8 empty] | 18.77847 | 189.602 | -116.7803 | 224.8324 | 0.000559666 | 1.754728 | 2.080778 | 1.010603
[8 empty] | 18.8294 | 190.0749 | -117.0466 | 225.0987 | 0.000559666 | 1.759105 | 2.083242 | 1.010381
[8 empty] | 18.88425 | 189.7786 | -116.8099 | 224.862 | 0.001119332 | 1.756362 | 2.081051 | 1.005877
[8 empty] | 18.92678 | 189.7486 | -117.2833 | 225.3354 | 0 | 1.756084 | 2.085433 | 1.003458
[8 empty] | 18.97827 | 190.1919 | -117.4904 | 225.5425 | 0.000559666 | 1.760187 | 2.087349 | 1.003072
[8 empty] | 19.02585 | 189.5702 | -117.3424 | 225.3945 | 0 | 1.754433 | 2.08598 | 0.9972959
[8 empty] | 19.07957 | 190.0431 | -117.6679 | 225.72 | 0.001119332 | 1.75881 | 2.088992 | 0.9969662
[8 empty] | 19.12826 | 189.8059 | -117.5791 | 225.6312 | 0.000559666 | 1.756615 | 2.088171 | 0.9931886
[8 empty] | 19.17975 | 190.1605 | -117.7271 | 225.7792 | 0.001119332 | 1.759896 | 2.08954 | 0.9923711
[8 empty] | 19.22397 | 190.2489 | -117.9638 | 226.0159 | 0.001119332 | 1.760714 | 2.091731 | 0.9905483
[8 empty] | 19.27937 | 189.9525 | -117.372 | 225.4241 | 0.001119332 | 1.757971 | 2.086254 | 0.9861644
[8 empty] | 19.33142 | 190.3367 | -118.0821 | 226.1342 | 0.000559666 | 1.761527 | 2.092826 | 0.9854964
[8 empty] | 19.37788 | 190.2179 | -118.023 | 226.0751 | 0.000559666 | 1.760428 | 2.092278 | 0.9825211
[8 empty] | 19.42713 | 190.5133 | -118.1413 | 226.1934 | 0.000559666 | 1.763162 | 2.093373 | 0.981551
[8 empty] | 19.47414 | 190.5425 | -118.2596 | 226.3117 | 0 | 1.763432 | 2.094469 | 0.9793313
[8 empty] | 19.52619 | 190.4829 | -118.1709 | 226.223 | 0.000559666 | 1.76288 | 2.093647 | 0.9764154
[8 empty] | 19.57712 | 190.512 | -118.1413 | 226.1934 | -0.000559666 | 1.76315 | 2.093373 | 0.9740241
[8 empty] | 19.62469 | 190.3932 | -118.7922 | 226.8443 | 0.000559666 | 1.76205 | 2.099398 | 0.9710578
[8 empty] | 19.67282 | 190.8366 | -118.9993 | 227.0514 | 0.000559666 | 1.766154 | 2.101314 | 0.9709358
[8 empty] | 19.72375 | 190.8362 | -118.6739 | 226.726 | 0.000559666 | 1.76615 | 2.098302 | 0.9684265
[8 empty] | 19.7786 | 191.102 | -119.236 | 227.2881 | 0.000559666 | 1.76861 | 2.103505 | 0.9670849
[8 empty] | 19.82785 | 191.3087 | -119.6207 | 227.6728 | 0 | 1.770523 | 2.107065 | 0.9657252
[8 empty] | 19.87598 | 191.3674 | -119.7094 | 227.7615 | 0 | 1.771066 | 2.107886 | 0.9636822
[8 empty] | 19.92635 | 191.012 | -119.0289 | 227.081 | 0 | 1.767777 | 2.101588 | 0.9594623
[8 empty] | 19.97728 | 191.1891 | -119.5319 | 227.584 | 0.001119332 | 1.769415 | 2.106243 | 0.9579027
[8 empty] | 20.02205 | 191.0703 | -119.6207 | 227.6728 | 0.000559666 | 1.768317 | 2.107065 | 0.9551676
[8 empty] | 20.07802 | 191.129 | -119.6207 | 227.6728 | 0 | 1.76886 | 2.107065 | 0.9527975
[8 empty] | 20.12167 | 191.3654 | -119.8869 | 227.939 | 0.001119332 | 1.771047 | 2.109529 | 0.9519049
[8 empty] | 20.17092 | 191.5129 | -120.242 | 228.2941 | 0.001119332 | 1.772412 | 2.112815 | 0.950312
[8 empty] | 20.22353 | 191.7195 | -119.9461 | 227.9982 | 0.001119332 | 1.774325 | 2.110077 | 0.9488619
[8 empty] | 20.27726 | 191.8966 | -120.242 | 228.2941 | 0.000559666 | 1.775964 | 2.112815 | 0.947221
[8 empty] | 20.32371 | 191.6891 | -120.1828 | 228.2349 | 0.001119332 | 1.774043 | 2.112267 | 0.944035
[8 empty] | 20.37296 | 191.8367 | -120.4195 | 228.4716 | 0.000559666 | 1.775409 | 2.114458 | 0.942477
[8 empty] | 20.42165 | 191.925 | -120.8337 | 228.8858 | 0.001119332 | 1.776227 | 2.118291 | 0.9406626
[8 empty] | 20.47202 | 192.0134 | -120.597 | 228.6491 | 0.001119332 | 1.777044 | 2.116101 | 0.9387797
[8 empty] | 20.52071 | 192.013 | -121.0113 | 229.0633 | 0 | 1.777041 | 2.119934 | 0.9365502
[8 empty] | 20.57164 | 192.1013 | -121.1592 | 229.2113 | 0.000559666 | 1.777858 | 2.121303 | 0.9346611
[8 empty] | 20.62033 | 192.3672 | -121.5734 | 229.6255 | 0 | 1.780319 | 2.125137 | 0.9337435
[8 empty] | 20.67406 | 192.0413 | -121.0408 | 229.0929 | 0.000559666 | 1.777303 | 2.120208 | 0.9297405
[8 empty] | 20.72219 | 192.396 | -121.5734 | 229.6255 | -0.000559666 | 1.780585 | 2.125137 | 0.9292925
[8 empty] | 20.77088 | 192.0405 | -121.4255 | 229.4776 | 0.001119332 | 1.777296 | 2.123768 | 0.9254029
[8 empty] | 20.82125 | 192.3064 | -121.6622 | 229.7143 | 0 | 1.779756 | 2.125958 | 0.9244411
[8 empty] | 20.8705 | 192.6019 | -122.0468 | 230.0989 | 0.001119332 | 1.782491 | 2.129518 | 0.9236754
[8 empty] | 20.91864 | 192.5128 | -122.0764 | 230.1285 | 0 | 1.781666 | 2.129792 | 0.921124
[8 empty] | 20.96901 | 192.7195 | -121.9876 | 230.0397 | 0 | 1.783579 | 2.12897 | 0.9198972
[8 empty] | 21.02049 | 192.6303 | -122.3131 | 230.3652 | 0.000559666 | 1.782754 | 2.131982 | 0.9172197
[8 empty] | 21.06975 | 192.5707 | -122.0468 | 230.0989 | 0.000559666 | 1.782203 | 2.129518 | 0.914793
[8 empty] | 21.12235 | 192.8366 | -122.5202 | 230.5723 | 0.000559666 | 1.784663 | 2.133899 | 0.9137733
[8 empty] | 21.1744 | 193.0433 | -122.609 | 230.6611 | 0.000559666 | 1.786576 | 2.134721 | 0.9125034
[8 empty] | 21.22309 | 193.3388 | -122.9344 | 230.9865 | 0.000559666 | 1.789311 | 2.137733 | 0.9118022
[8 empty] | 21.26731 | 193.1314 | -122.8752 | 230.9273 | 0.000559666 | 1.787391 | 2.137185 | 0.9089312
[8 empty] | 21.32719 | 193.486 | -123.3782 | 231.4303 | 0.000559666 | 1.790673 | 2.14184 | 0.9080416
[8 empty] | 21.36973 | 192.746 | -122.6385 | 230.6906 | 0.000559666 | 1.783824 | 2.134995 | 0.9027714
[8 empty] | 21.41898 | 193.3077 | -123.2599 | 231.312 | 0.001119332 | 1.789023 | 2.140745 | 0.9033184
[8 empty] | 21.47159 | 193.3665 | -123.1119 | 231.164 | 0.000559666 | 1.789567 | 2.139376 | 0.9013789
[8 empty] | 21.52196 | 193.662 | -123.4374 | 231.4895 | 0.001119332 | 1.792302 | 2.142388 | 0.9006423
[8 empty] | 21.574 | 193.4841 | -123.7037 | 231.7558 | 0.000559666 | 1.790656 | 2.144852 | 0.8976448
[8 empty] | 21.62158 | 193.7204 | -123.6741 | 231.7262 | 0 | 1.792843 | 2.144578 | 0.8967629
[8 empty] | 21.67307 | 193.8384 | -124.2067 | 232.2588 | 0.001119332 | 1.793935 | 2.149507 | 0.8951767
[8 empty] | 21.7156 | 193.5126 | -123.9404 | 231.9925 | 0.001119332 | 1.79092 | 2.147043 | 0.8919231
[8 empty] | 21.76933 | 193.601 | -123.7629 | 231.815 | 0.001119332 | 1.791738 | 2.1454 | 0.8901277
[8 empty] | 21.8197 | 193.7486 | -123.7333 | 231.7854 | 0.001119332 | 1.793103 | 2.145126 | 0.8887492
[8 empty] | 21.86503 | 194.0737 | -123.9404 | 231.9925 | 0 | 1.796112 | 2.147043 | 0.8883935
[8 empty] | 21.9182 | 193.6591 | -123.5853 | 231.6374 | 0 | 1.792275 | 2.143757 | 0.8843469
[8 empty] | 21.96857 | 193.8954 | -123.97 | 232.0221 | 0.000559666 | 1.794462 | 2.147317 | 0.8833951
[8 empty] | 22.01894 | 193.7175 | -123.9108 | 231.9629 | 0.001678998 | 1.792816 | 2.146769 | 0.8805664
[8 empty] | 22.06819 | 193.9243 | -124.4729 | 232.525 | 0 | 1.79473 | 2.151972 | 0.8795381
[8 empty] | 22.11744 | 193.7168 | -123.8516 | 231.9037 | 0.000559666 | 1.79281 | 2.146221 | 0.8766415
[8 empty] | 22.16669 | 193.8348 | -123.7924 | 231.8445 | 0.000559666 | 1.793902 | 2.145674 | 0.8752261
[8 empty] | 22.21762 | 194.0416 | -123.3486 | 231.4007 | 0.000559666 | 1.795815 | 2.141566 | 0.8741504
[8 empty] | 22.27135 | 193.6566 | -123.0823 | 231.1344 | -0.000559666 | 1.792252 | 2.139102 | 0.8703129
[8 empty] | 22.31892 | 194.4255 | -123.6741 | 231.7262 | 0 | 1.799368 | 2.144578 | 0.871903
[8 empty] | 22.36481 | 194.0406 | -123.6741 | 231.7262 | 0.001119332 | 1.795806 | 2.144578 | 0.8683927
[8 empty] | 22.41518 | 194.0698 | -124.5617 | 232.6138 | 0.001119332 | 1.796076 | 2.152793 | 0.8665717
[8 empty] | 22.46108 | 194.6612 | -125.183 | 233.2351 | 0.000559666 | 1.80155 | 2.158543 | 0.8674342
[8 empty] | 22.51872 | 194.4833 | -125.7452 | 233.7973 | 0.000559666 | 1.799903 | 2.163746 | 0.8644236
[8 empty] | 22.56573 | 194.6013 | -126.2482 | 234.3003 | 0 | 1.800995 | 2.168401 | 0.8631458
[8 empty] | 22.6133 | 194.6898 | -126.2778 | 234.3299 | 0.000559666 | 1.801814 | 2.168675 | 0.8617211
[8 empty] | 22.66591 | 195.0445 | -127.0174 | 235.0695 | 0.000559666 | 1.805097 | 2.17552 | 0.8612858
[8 empty] | 22.71796 | 194.7187 | -126.189 | 234.2411 | 0.001119332 | 1.802081 | 2.167853 | 0.8578784
[8 empty] | 22.75882 | 194.4817 | -125.686 | 233.7381 | 0.001119332 | 1.799888 | 2.163198 | 0.8552972
[8 empty] | 22.81646 | 194.4517 | -125.7748 | 233.8269 | 0 | 1.799611 | 2.16402 | 0.8530049
[8 empty] | 22.86403 | 194.8065 | -125.5973 | 233.6494 | 0.000559666 | 1.802894 | 2.162377 | 0.8527816
[8 empty] | 22.91161 | 194.8949 | -125.9523 | 234.0044 | 0.001119332 | 1.803712 | 2.165663 | 0.851397
[8 empty] | 22.96701 | 195.1016 | -126.5736 | 234.6257 | 0.001119332 | 1.805626 | 2.171413 | 0.8502432
[8 empty] | 23.01179 | 194.6871 | -126.2482 | 234.3003 | 0.000559666 | 1.80179 | 2.168401 | 0.8467876
[8 empty] | 23.05992 | 195.2194 | -126.8991 | 234.9512 | 0.001119332 | 1.806715 | 2.174425 | 0.8473283
[8 empty] | 23.10805 | 195.1007 | -127.4317 | 235.4838 | 0.001119332 | 1.805617 | 2.179354 | 0.84505
[8 empty] | 23.15954 | 195.7513 | -127.6979 | 235.75 | 0.000559666 | 1.811638 | 2.181818 | 0.8459804
[8 empty] | 23.2155 | 195.4551 | -128.2601 | 236.3122 | 0 | 1.808897 | 2.187021 | 0.8426649
[8 empty] | 23.26532 | 195.8394 | -128.556 | 236.6081 | 0 | 1.812454 | 2.189759 | 0.8425127
[8 empty] | 23.31177 | 195.5432 | -128.2601 | 236.3122 | 0 | 1.809713 | 2.187021 | 0.8395634
[8 empty] | 23.3599 | 195.9867 | -128.2897 | 236.3418 | 0 | 1.813817 | 2.187295 | 0.8397321
[8 empty] | 23.41698 | 195.4834 | -127.4908 | 235.5429 | 0.001119332 | 1.809159 | 2.179901 | 0.8355356
[8 empty] | 23.46512 | 195.9565 | -128.4376 | 236.4897 | 0.000559666 | 1.813537 | 2.188664 | 0.8358379
[8 empty] | 23.50877 | 195.7491 | -128.4376 | 236.4897 | 0.000559666 | 1.811618 | 2.188664 | 0.8334037
[8 empty] | 23.56474 | 195.8967 | -128.6743 | 236.7264 | 0.000559666 | 1.812984 | 2.190854 | 0.8320506
[8 empty] | 23.61287 | 195.9556 | -128.6447 | 236.6968 | 0.001678998 | 1.813529 | 2.190581 | 0.830604
[8 empty] | 23.66324 | 196.4287 | -128.911 | 236.9631 | 0.001119332 | 1.817907 | 2.193045 | 0.8308352
[8 empty] | 23.71137 | 195.955 | -128.2009 | 236.253 | 0.000559666 | 1.813523 | 2.186473 | 0.827151
[8 empty] | 23.76398 | 196.0139 | -128.1122 | 236.1643 | 0 | 1.814068 | 2.185652 | 0.8255675
[8 empty] | 23.80763 | 196.2207 | -127.9938 | 236.0459 | 0 | 1.815982 | 2.184556 | 0.8249226
[8 empty] | 23.86136 | 196.3387 | -128.4376 | 236.4897 | 0 | 1.817075 | 2.188664 | 0.8235598
[8 empty] | 23.91005 | 196.0426 | -128.7927 | 236.8448 | 0.000559666 | 1.814334 | 2.19195 | 0.820644
[8 empty] | 23.9593 | 196.3086 | -129.0589 | 237.111 | 0.001119332 | 1.816796 | 2.194414 | 0.8200673
[8 empty] | 24.00911 | 196.4266 | -130.2424 | 238.2945 | 0 | 1.817888 | 2.205367 | 0.8188577
[8 empty] | 24.05556 | 196.6039 | -130.3312 | 238.3833 | 0.000559666 | 1.819529 | 2.206188 | 0.8180133
[8 empty] | 24.11209 | 196.6331 | -130.0057 | 238.0578 | 0.000559666 | 1.819799 | 2.203176 | 0.8162169
[8 empty] | 24.16134 | 196.2778 | -128.3193 | 236.3714 | 0 | 1.816511 | 2.187568 | 0.8130825
[8 empty] | 24.20723 | 196.6326 | -128.1122 | 236.1643 | 0.001119332 | 1.819794 | 2.185652 | 0.8130066
[8 empty] | 24.26152 | 196.4548 | -127.8163 | 235.8684 | 0.000559666 | 1.818148 | 2.182913 | 0.8104545
[8 empty] | 24.30573 | 196.8687 | -127.905 | 235.9571 | 0 | 1.82198 | 2.183735 | 0.8106834
[8 empty] | 24.36058 | 196.395 | -127.7275 | 235.7796 | 0 | 1.817596 | 2.182092 | 0.8069136
[8 empty] | 24.40759 | 196.0989 | -127.6388 | 235.6909 | 0 | 1.814855 | 2.181271 | 0.8041461
[8 empty] | 24.45684 | 196.572 | -128.4968 | 236.5489 | 0.000559666 | 1.819234 | 2.189211 | 0.8044613
[8 empty] | 24.51057 | 196.3942 | -128.7927 | 236.8448 | 0.001119332 | 1.817588 | 2.19195 | 0.8019724
[8 empty] | 24.56038 | 196.8081 | -130.2128 | 238.2649 | 0 | 1.821419 | 2.205093 | 0.8020313
[8 empty] | 24.60572 | 196.8079 | -130.775 | 238.8271 | 0.000559666 | 1.821417 | 2.210296 | 0.8005527
[8 empty] | 24.65385 | 197.1035 | -131.8697 | 239.9218 | 0 | 1.824152 | 2.220427 | 0.8001888
[8 empty] | 24.71317 | 197.3991 | -132.7869 | 240.839 | 0.000559666 | 1.826888 | 2.228916 | 0.7994639
[8 empty] | 24.7613 | 197.9018 | -133.7337 | 241.7858 | 0.000559666 | 1.83154 | 2.237678 | 0.7999401
[8 empty] | 24.80384 | 197.9607 | -133.6745 | 241.7266 | 0.000559666 | 1.832086 | 2.23713 | 0.798806
[8 empty] | 24.86372 | 197.3095 | -133.4082 | 241.4603 | 0 | 1.826059 | 2.234666 | 0.7942629
[8 empty] | 24.9029 | 197.8714 | -133.0532 | 241.1053 | 0 | 1.83126 | 2.23138 | 0.7952699
[8 empty] | 24.95998 | 197.812 | -132.7869 | 240.839 | 0.000559666 | 1.830709 | 2.228916 | 0.7932128
[8 empty] | 25.0014 | 197.8413 | -132.5798 | 240.6319 | -0.000559666 | 1.830981 | 2.226999 | 0.7920163
[8 empty] | 25.05513 | 197.4564 | -132.4023 | 240.4544 | 0.000559666 | 1.827419 | 2.225356 | 0.7887817
[8 empty] | 25.11053 | 197.752 | -133.3787 | 241.4308 | 0.000559666 | 1.830154 | 2.234392 | 0.7882184
[8 empty] | 25.15643 | 197.663 | -133.3195 | 241.3716 | 0.000559666 | 1.829331 | 2.233844 | 0.7864267
[8 empty] | 25.20792 | 197.8403 | -133.8521 | 241.9042 | 0.001119332 | 1.830971 | 2.238773 | 0.7855235
[8 empty] | 25.25269 | 198.1359 | -134.0296 | 242.0817 | 0.000559666 | 1.833707 | 2.240416 | 0.7853015
[8 empty] | 25.30306 | 198.3724 | -134.858 | 242.9101 | 0.000559666 | 1.835896 | 2.248083 | 0.7846727
[8 empty] | 25.35847 | 198.6384 | -134.6509 | 242.703 | 0.000559666 | 1.838357 | 2.246166 | 0.7840072
[8 empty] | 25.40548 | 198.934 | -134.6805 | 242.7326 | 0.000559666 | 1.841094 | 2.24644 | 0.7837201
[8 empty] | 25.45641 | 198.7562 | -134.8284 | 242.8805 | 0 | 1.839448 | 2.247809 | 0.7814538
[8 empty] | 25.50678 | 198.0163 | -134.8876 | 242.9397 | 0.000559666 | 1.8326 | 2.248357 | 0.7770098
[8 empty] | 25.55715 | 198.6374 | -135.5089 | 243.561 | 0.000559666 | 1.838348 | 2.254107 | 0.7779086
[8 empty] | 25.59968 | 198.9923 | -135.6865 | 243.7386 | 0.000559666 | 1.841632 | 2.25575 | 0.7780022
[8 empty] | 25.66069 | 199.1991 | -135.6865 | 243.7386 | 0.001119332 | 1.843547 | 2.25575 | 0.7769586
[8 empty] | 25.70714 | 198.6071 | -135.4498 | 243.5019 | 0.001119332 | 1.838068 | 2.25356 | 0.7732519
[8 empty] | 25.75471 | 198.7844 | -135.864 | 243.9161 | 0.000559666 | 1.839709 | 2.257393 | 0.772512
[8 empty] | 25.80172 | 199.1984 | -135.716 | 243.7681 | 0.000559666 | 1.84354 | 2.256024 | 0.772709
[8 empty] | 25.85545 | 199.0206 | -135.5385 | 243.5906 | 0.000559666 | 1.841895 | 2.254381 | 0.7704158
[8 empty] | 25.90414 | 199.0796 | -135.3906 | 243.4427 | 0.001678998 | 1.842441 | 2.253012 | 0.7691952
[8 empty] | 25.95003 | 199.0498 | -135.6865 | 243.7386 | 0.001119332 | 1.842165 | 2.25575 | 0.7677201
[8 empty] | 25.99984 | 199.3159 | -135.9527 | 244.0048 | 0.001678998 | 1.844627 | 2.258215 | 0.7672726
[8 empty] | 26.05133 | 199.286 | -136.5445 | 244.5966 | 0.000559666 | 1.844351 | 2.263691 | 0.7656417
[8 empty] | 26.1017 | 199.2562 | -136.4261 | 244.4782 | 0.000559666 | 1.844075 | 2.262596 | 0.7640499
[8 empty] | 26.15207 | 199.3743 | -136.367 | 244.4191 | 0.000559666 | 1.845169 | 2.262048 | 0.76303
[8 empty] | 26.20356 | 199.6404 | -136.8699 | 244.922 | 0.001119332 | 1.847631 | 2.266703 | 0.7625461
[8 empty] | 26.24666 | 199.3443 | -136.2486 | 244.3007 | 0.000559666 | 1.844891 | 2.260953 | 0.760166
[8 empty] | 26.3043 | 199.64 | -136.722 | 244.7741 | 0.000559666 | 1.847627 | 2.265334 | 0.759624
[8 empty] | 26.35355 | 199.7581 | -136.8995 | 244.9516 | 0.000559666 | 1.84872 | 2.266977 | 0.7586527
[8 empty] | 26.40448 | 199.4916 | -136.6924 | 244.7445 | 0.000559666 | 1.846254 | 2.26506 | 0.75618
[8 empty] | 26.44478 | 199.6985 | -137.225 | 245.2771 | 0 | 1.848169 | 2.269989 | 0.7558103
[8 empty] | 26.50242 | 199.6983 | -137.3137 | 245.3658 | 0.000559666 | 1.848167 | 2.270811 | 0.7541654
[8 empty] | 26.55503 | 199.7868 | -137.3433 | 245.3954 | 0.001119332 | 1.848986 | 2.271084 | 0.7530048
[8 empty] | 26.60204 | 200.1121 | -137.1954 | 245.2475 | 0.000559666 | 1.851996 | 2.269715 | 0.7528968
[8 empty] | 26.64682 | 199.7569 | -137.5209 | 245.573 | 0.001119332 | 1.848709 | 2.272727 | 0.7502986
[8 empty] | 26.69831 | 199.7862 | -137.3729 | 245.425 | 0.001678998 | 1.848981 | 2.271358 | 0.7489616
[8 empty] | 26.74812 | 199.4902 | -136.8699 | 244.922 | 0.000559666 | 1.846241 | 2.266703 | 0.74646
[8 empty] | 26.80073 | 199.49 | -137.0179 | 245.07 | 0.000559666 | 1.846239 | 2.268072 | 0.744994
[8 empty] | 26.85333 | 199.5193 | -137.3729 | 245.425 | 0.001678998 | 1.846511 | 2.271358 | 0.7436439
[8 empty] | 26.90594 | 199.4008 | -137.1954 | 245.2475 | 0.001119332 | 1.845413 | 2.269715 | 0.7417492
[8 empty] | 26.94736 | 199.9332 | -138.0534 | 246.1055 | 0 | 1.850341 | 2.277656 | 0.7425849
[8 empty] | 26.99717 | 199.6075 | -137.4025 | 245.4546 | 0.000559666 | 1.847327 | 2.271632 | 0.7400086
[8 empty] | 27.0425 | 199.8737 | -137.9055 | 245.9576 | 0.000559666 | 1.84979 | 2.276287 | 0.7397521
[8 empty] | 27.09623 | 199.6072 | -137.6096 | 245.6617 | 0 | 1.847323 | 2.273549 | 0.7373018
[8 empty] | 27.14212 | 200.3171 | -138.6452 | 246.6973 | 0.001119332 | 1.853893 | 2.283133 | 0.7386707
[8 empty] | 27.19977 | 200.1689 | -138.0534 | 246.1055 | 0.000559666 | 1.852522 | 2.277656 | 0.7365606
[8 empty] | 27.2451 | 200.4942 | -138.3789 | 246.431 | 0.000559666 | 1.855533 | 2.280668 | 0.7365289
[8 empty] | 27.29995 | 199.9319 | -138.3493 | 246.4014 | 0.000559666 | 1.850328 | 2.280394 | 0.7329893
[8 empty] | 27.34472 | 200.0796 | -138.2014 | 246.2535 | 0.001119332 | 1.851696 | 2.279025 | 0.7323295
[8 empty] | 27.39845 | 199.8132 | -138.2901 | 246.3422 | 0.001119332 | 1.84923 | 2.279847 | 0.7299208
[8 empty] | 27.44322 | 199.9313 | -138.4972 | 246.5493 | 0.001119332 | 1.850324 | 2.281763 | 0.7291606
[8 empty] | 27.49863 | 200.4637 | -138.7635 | 246.8156 | 0.001119332 | 1.855251 | 2.284228 | 0.7296274
[8 empty] | 27.54452 | 200.3748 | -138.8523 | 246.9044 | 0.000559666 | 1.854428 | 2.285049 | 0.728089
[8 empty] | 27.59377 | 200.3155 | -139.1777 | 247.2298 | 0.001119332 | 1.853878 | 2.288061 | 0.7265744
[8 empty] | 27.64806 | 200.0786 | -138.9706 | 247.0227 | 0.000559666 | 1.851686 | 2.286145 | 0.7242909
[8 empty] | 27.69955 | 199.96 | -138.9114 | 246.9635 | 0.001119332 | 1.850589 | 2.285597 | 0.7225167
[8 empty] | 27.7432 | 200.4333 | -139.2073 | 247.2594 | 0.000559666 | 1.854969 | 2.288335 | 0.7230856
[8 empty] | 27.78854 | 200.374 | -139.592 | 247.644 | 0.000559666 | 1.85442 | 2.291895 | 0.7216925
[8 empty] | 27.84674 | 200.4034 | -139.6215 | 247.6736 | 0.001119332 | 1.854692 | 2.292169 | 0.7202896
[8 empty] | 27.89431 | 200.4328 | -139.4736 | 247.5257 | 0.000559666 | 1.854964 | 2.2908 | 0.7191667
[8 empty] | 27.94804 | 200.1663 | -139.592 | 247.644 | 0.000559666 | 1.852498 | 2.291895 | 0.7168308
[8 empty] | 27.99337 | 200.7875 | -140.0358 | 248.0879 | 0.001119332 | 1.858247 | 2.296002 | 0.717889
[8 empty] | 28.0471 | 200.4619 | -140.2133 | 248.2654 | 0 | 1.855234 | 2.297645 | 0.7153527
[8 empty] | 28.10027 | 200.9351 | -140.0949 | 248.147 | -0.000559666 | 1.859613 | 2.29655 | 0.7156833
[8 empty] | 28.14448 | 200.6391 | -140.2429 | 248.295 | 0.001678998 | 1.856874 | 2.297919 | 0.7135072
[8 empty] | 28.19653 | 200.4318 | -139.8286 | 247.8807 | 0 | 1.854955 | 2.294085 | 0.7114551
[8 empty] | 28.24298 | 200.8163 | -140.5683 | 248.6204 | 0.001119332 | 1.858514 | 2.300931 | 0.7116463
[8 empty] | 28.28888 | 200.8754 | -140.0062 | 248.0583 | 0 | 1.85906 | 2.295728 | 0.7107005
[8 empty] | 28.34372 | 200.8456 | -140.805 | 248.8571 | 0.000559666 | 1.858785 | 2.303122 | 0.7092203
[8 empty] | 28.39521 | 200.4312 | -140.6571 | 248.7092 | 0.000559666 | 1.85495 | 2.301752 | 0.7064749
[8 empty] | 28.43887 | 200.6086 | -140.3316 | 248.3837 | 0.001119332 | 1.856592 | 2.29874 | 0.7060142
[8 empty] | 28.49316 | 200.0463 | -140.2133 | 248.2654 | 0 | 1.851388 | 2.297645 | 0.7026956
[8 empty] | 28.54408 | 200.49 | -140.6867 | 248.7388 | 0.001678998 | 1.855494 | 2.302026 | 0.7029961
[8 empty] | 28.59166 | 200.3123 | -140.8346 | 248.8867 | 0 | 1.853849 | 2.303395 | 0.7012051
[8 empty] | 28.64371 | 200.5489 | -140.8938 | 248.9459 | 0 | 1.856039 | 2.303943 | 0.7007568
[8 empty] | 28.69519 | 200.9925 | -141.3376 | 249.3897 | 0 | 1.860145 | 2.30805 | 0.7010455
[8 empty] | 28.74612 | 200.6965 | -141.4264 | 249.4785 | 0.001119332 | 1.857405 | 2.308872 | 0.6987737
[8 empty] | 28.79314 | 200.7556 | -141.4559 | 249.508 | 0.000559666 | 1.857952 | 2.309146 | 0.6978379
[8 empty] | 28.83847 | 200.8146 | -141.6335 | 249.6856 | 0.000559666 | 1.858498 | 2.310789 | 0.6969457
[8 empty] | 28.895 | 200.9328 | -141.5447 | 249.5968 | 0.000559666 | 1.859592 | 2.309967 | 0.6959913
[8 empty] | 28.93697 | 200.9623 | -141.6335 | 249.6856 | 0.000559666 | 1.859865 | 2.310789 | 0.6950836
[8 empty] | 28.98678 | 200.9326 | -141.6926 | 249.7447 | 0.000559666 | 1.85959 | 2.311336 | 0.6937867
[8 empty] | 29.03827 | 200.9916 | -141.9293 | 249.9814 | 0.000559666 | 1.860136 | 2.313527 | 0.6927598
[8 empty] | 29.08976 | 201.3762 | -142.166 | 250.2181 | 0.000559666 | 1.863695 | 2.315717 | 0.6928554
[8 empty] | 29.13901 | 201.0506 | -141.9885 | 250.0406 | 0 | 1.860682 | 2.314074 | 0.690567
[8 empty] | 29.19498 | 201.0504 | -141.7814 | 249.8335 | 0.000559666 | 1.860681 | 2.312158 | 0.6892428
[8 empty] | 29.23863 | 201.2574 | -142.3731 | 250.4252 | 0.001119332 | 1.862596 | 2.317634 | 0.6889217
[8 empty] | 29.29292 | 201.5828 | -142.6394 | 250.6915 | 0.000559666 | 1.865607 | 2.320099 | 0.6887555
[8 empty] | 29.33769 | 201.2868 | -142.1069 | 250.159 | 0 | 1.862868 | 2.31517 | 0.6866956
[8 empty] | 29.38918 | 201.1979 | -142.669 | 250.7211 | 0.000559666 | 1.862045 | 2.320372 | 0.6851901
[8 empty] | 29.43899 | 201.4049 | -142.4323 | 250.4844 | 0.001119332 | 1.863961 | 2.318182 | 0.6847339
[8 empty] | 29.48656 | 201.4344 | -142.6394 | 250.6915 | 0 | 1.864234 | 2.320099 | 0.6837291
[8 empty] | 29.54085 | 201.9373 | -142.9057 | 250.9578 | 0.001119332 | 1.868888 | 2.322563 | 0.6841749
[8 empty] | 29.58842 | 201.73 | -142.8761 | 250.9282 | 0.000559666 | 1.86697 | 2.322289 | 0.6823746
[8 empty] | 29.63991 | 201.3157 | -143.2608 | 251.3129 | 0.000559666 | 1.863136 | 2.325849 | 0.6797913
[8 empty] | 29.69028 | 201.5523 | -142.9057 | 250.9578 | 0 | 1.865325 | 2.322563 | 0.6794349
[8 empty] | 29.74177 | 201.4043 | -143.0241 | 251.0762 | 0.001119332 | 1.863955 | 2.323658 | 0.6777609
[8 empty] | 29.79102 | 202.0551 | -143.5862 | 251.6383 | 0.000559666 | 1.869978 | 2.328861 | 0.678825
[8 empty] | 29.84027 | 201.2561 | -142.7282 | 250.7803 | -0.000559666 | 1.862584 | 2.32092 | 0.6750272
[8 empty] | 29.8856 | 201.4336 | -143.1424 | 251.1945 | 0.000559666 | 1.864226 | 2.324754 | 0.674597
[8 empty] | 29.93821 | 201.6702 | -143.2312 | 251.2833 | 0.000559666 | 1.866416 | 2.325575 | 0.6742019
[8 empty] | 29.98355 | 201.1375 | -143.1424 | 251.1945 | 0 | 1.861486 | 2.324754 | 0.671406
[8 empty] | 30.04119 | 201.3741 | -143.3791 | 251.4312 | -0.000559666 | 1.863676 | 2.326944 | 0.6709052