## General
ID | Test identification
Test identification | Location | NWZ-BH-5040-A
Test identification | Sample | 14-4
Test identification | Depth | 15.4 | [m]
Test identification | Test number | DSS183
Specimen Visual Description
Specimen Visual Description | Stiff dark grey CLAY
Initial Specimen Conditions
Initial Specimen Conditions | Test start date | 17/06/2024
Initial Specimen Conditions | Type of sample | Undisturbed
Initial Specimen Conditions | Specimen orientation | Vertical
Initial Specimen Conditions | Diameter | 65.38 | [mm]
Initial Specimen Conditions | Length | 29.54 | [mm]
Initial Specimen Conditions | Water content | 25.01219 | [%]
Initial Specimen Conditions | Bulk density | 1.997232 | [Mg/m³]
Initial Specimen Conditions | Dry density | 1.59763 | [Mg/m³]
Initial Specimen Conditions | Void ratio | 0.6900036 | [-]
Initial Specimen Conditions | Degree of saturation | 97.87327 | [%]
Initial Specimen Conditions | Assumed particle density | 2.7 | [Mg/m³]
Initial Specimen Conditions | Torvane | 63 | [kPa]
Initial Specimen Conditions | Pocket penetrometer | 112 | [kPa]
Initial Specimen Conditions | Torvane 90° | - | [kPa]
Initial Specimen Conditions | Pocket penetrometer 90° | - | [kPa]
Consolidation - 1
Consolidation - 1 | svc | 370.0384 | [kPa]
Consolidation - 1 | Vertical strain | 8.847326 | [%]
Consolidation - 1 | Bulk density | 2.094024 | [Mg/m³]
Consolidation - 1 | Dry density | 1.752697 | [Mg/m³]
Consolidation - 1 | Void ratio | 0.5404835 | [-]
Consolidation - 1 | Water content | 19.47441 | [%]
Consolidation - 2
Consolidation - 2 | svc | 154.0263 | [kPa]
Consolidation - 2 | Vertical strain | 8.494584 | [%]
Consolidation - 2 | Bulk density | 2.089802 | [Mg/m³]
Consolidation - 2 | Dry density | 1.745934 | [Mg/m³]
Consolidation - 2 | Void ratio | 0.5464505 | [-]
Consolidation - 2 | Water content | 19.69541 | [%]
Stress Controlled Cyclic Loading - Constant Vertical Stress
Stress Controlled Cyclic Loading - Constant Vertical Stress | sv |  | [kPa]
Stress Controlled Cyclic Loading - Constant Vertical Stress | Reference stress |  | [kPa]
Stress Controlled Cyclic Loading - Constant Vertical Stress | Mean tav |  | [kPa]
Stress Controlled Cyclic Loading - Constant Vertical Stress | Mean tcy |  | [kPa]
Stress Controlled Cyclic Loading - Constant Vertical Stress | Frequency |  | [Hz]
Stress Controlled Cyclic Loading - Constant Vertical Stress | Number of cycles applied (N) |  | [-]
Stress Controlled Cyclic Loading - Constant Vertical Stress | Vertical strain |  | [%]
Stress Controlled Cyclic Loading - Constant Vertical Stress | Bulk density |  | [Mg/m³]
Stress Controlled Cyclic Loading - Constant Vertical Stress | Dry density |  | [Mg/m³]
Stress Controlled Cyclic Loading - Constant Vertical Stress | Void ratio |  | [-]
Stress Controlled Cyclic Loading - Constant Vertical Stress | Cycle | gav | gcy | G | l
Stress Controlled Cyclic Loading - Constant Vertical Stress | [-] | [%] | [%] | [MPa] | [%]
Stress Controlled Cyclic Loading - Constant Vertical Stress
Stress Controlled Cyclic Loading - Constant Vertical Stress
Stress Controlled Cyclic Loading - Constant Vertical Stress
Stress Controlled Cyclic Loading - Constant Vertical Stress
Stress Controlled Cyclic Loading - Constant Vertical Stress
Stress Controlled Cyclic Loading - Constant Vertical Stress
Stress Controlled Cyclic Loading - Constant Vertical Stress
Stress Controlled Cyclic Loading - Constant Vertical Stress
Stress Controlled Cyclic Loading - Constant Vertical Stress
Stress Controlled Cyclic Loading - Constant Vertical Stress
Stress Controlled Cyclic Loading - Constant Vertical Stress
Stress Controlled Cyclic Loading - Constant Vertical Stress
Stress Controlled Cyclic Loading - Constant Vertical Stress
Stress Controlled Cyclic Loading - Constant Vertical Stress
Stress Controlled Cyclic Loading - Constant Vertical Stress
Stress Controlled Cyclic Loading - Constant Vertical Stress
Stress Controlled Cyclic Loading - Constant Vertical Stress
Stress Controlled Cyclic Loading - Constant Vertical Stress
Stress Controlled Cyclic Loading - Constant Vertical Stress
Stress Controlled Cyclic Loading - Constant Vertical Stress
Stress Controlled Cyclic Loading - Constant Vertical Stress
Stress Controlled Cyclic Loading - Constant Vertical Stress
Stress Controlled Cyclic Loading - Constant Vertical Stress
Stress Controlled Cyclic Loading - Constant Vertical Stress
Stress Controlled Cyclic Loading - Constant Vertical Stress
Stress Controlled Cyclic Loading - Constant Vertical Stress
Stress Controlled Cyclic Loading - Constant Vertical Stress
Stress Controlled Cyclic Loading - Constant Vertical Stress
Stress Controlled Cyclic Loading - Constant Vertical Stress
Stress Controlled Cyclic Loading - Constant Vertical Stress
Consolidation - 3
Consolidation - 3 | svc |  | [kPa]
Consolidation - 3 | Vertical strain |  | [%]
Consolidation - 3 | Bulk density |  | [Mg/m³]
Consolidation - 3 | Dry density |  | [Mg/m³]
Consolidation - 3 | Void ratio |  | [-]
Consolidation - 3 | Water content |  | [%]
Shearing - Constant Vertical Stress
At peak shear stress
Shearing - Constant Vertical Stress - At peak shear stress | Shear stress |  | [kPa]
Shearing - Constant Vertical Stress - At peak shear stress | Shear strain |  | [%]
Shearing - Constant Vertical Stress - At peak shear stress | Vertical stress |  | [kPa]
Shearing - Constant Vertical Stress - At peak shear stress | Vertical strain |  | [%]
Shearing - Constant Vertical Stress - At peak shear stress | Bulk density |  | [Mg/m³]
Shearing - Constant Vertical Stress - At peak shear stress | Dry density |  | [Mg/m³]
Shearing - Constant Vertical Stress - At peak shear stress | Void ratio |  | [-]
Shearing - Constant Vertical Stress - At peak shear stress | Rate of strain |  | [%/hour]
At 15 % shear strain
Shearing - Constant Vertical Stress - At 15 % shear strain | Shear stress |  | [kPa]
Shearing - Constant Vertical Stress - At 15 % shear strain | Vertical stress |  | [kPa]
Shearing - Constant Vertical Stress - At 15 % shear strain | Vertical strain |  | [%]
Shearing - Constant Vertical Stress - At 15 % shear strain | Bulk density |  | [Mg/m³]
Shearing - Constant Vertical Stress - At 15 % shear strain | Dry density |  | [Mg/m³]
Shearing - Constant Vertical Stress - At 15 % shear strain | Void ratio |  | [-]
Shearing - Constant Volume
At peak shear stress
Shearing - Constant Volume - At peak shear stress | Shear stress | 95.85135 | [kPa]
Shearing - Constant Volume - At peak shear stress | Shear strain | 13.17802 | [%]
Shearing - Constant Volume - At peak shear stress | Shear induced -Dsv | -13.85075 | [kPa]
Shearing - Constant Volume - At peak shear stress | Vertical stress | 167.7877 | [kPa]
Shearing - Constant Volume - At peak shear stress | Vertical strain | -0.0003699484 | [%]
Shearing - Constant Volume - At peak shear stress | Rate of strain | 3.006505 | [%/hour]
At 15 % shear strain
Shearing - Constant Volume - At 15 % shear strain | Shear stress | 95.14343 | [kPa]
Shearing - Constant Volume - At 15 % shear strain | Shear induced -Dsv | -10.90188 | [kPa]
Shearing - Constant Volume - At 15 % shear strain | Vertical stress | 164.8388 | [kPa]
Shearing - Constant Volume - At 15 % shear strain | Vertical strain | -0.0007398967 | [%]
Final Specimen Conditions
Final Specimen Conditions | Water content | 19.69583 | [%]
Final Specimen Conditions | Bulk Density | 2.089794 | [Mg/m³]
Final Specimen Conditions | Dry density | 1.745921 | [Mg/m³]
Final Specimen Conditions | Void ratio | 0.546462 | [-]

## Consolidation - 1
Consolidation - 1
Root Time | Vertical Strain | Vertical Consolidation Stress
[minutes0.5] | [%] | [kPa]
0 | 0 | 6.940267
0.4082483 | 0.001354096 | 7.297706
0.8164966 | 0.04028436 | 8.667888
1.224745 | 0.2301963 | 11.02103
1.632993 | 0.6800948 | 14.47627
2.041241 | 1.330061 | 19.03361
2.44949 | 2.128978 | 24.54412
2.857738 | 2.91977 | 31.18652
3.265986 | 3.536561 | 38.84167
3.674235 | 3.955992 | 47.47977
4.082483 | 4.312458 | 57.10083
4.490731 | 4.608666 | 67.70484
4.898979 | 4.865606 | 79.35138
5.307228 | 5.102573 | 91.89152
5.715476 | 5.329722 | 105.5338
6.123724 | 5.551117 | 120.159
6.531973 | 5.771158 | 135.8267
6.940221 | 5.986798 | 152.4774
7.348469 | 6.207177 | 170.1706
7.756718 | 6.428571 | 188.7574
8.164966 | 6.652336 | 208.4165
8.573214 | 6.882194 | 229.1182
8.981462 | 7.114421 | 250.7432
9.389711 | 7.352065 | 273.5597
9.797959 | 7.592079 | 297.24
10.20621 | 7.834123 | 321.8735
10.61446 | 8.081246 | 347.6389
11.0227 | 8.321259 | 369.8597
11.43095 | 8.428571 | 369.949
11.8392 | 8.482397 | 369.949
12.24745 | 8.519296 | 369.949
12.6557 | 8.546039 | 370.0682
13.06395 | 8.568043 | 369.949
13.47219 | 8.587339 | 370.0384
13.88044 | 8.602911 | 370.1277
14.28869 | 8.617468 | 370.098
14.69694 | 8.630332 | 369.9192
15.10519 | 8.641842 | 369.9788
15.51344 | 8.65132 | 369.9788
15.92168 | 8.661137 | 370.0384
16.32993 | 8.669601 | 369.9788
16.73818 | 8.677725 | 369.949
17.14643 | 8.68585 | 370.0384
17.55468 | 8.692959 | 369.8894
17.96292 | 8.699729 | 369.949
18.37117 | 8.706161 | 370.0086
18.77942 | 8.711916 | 369.949
19.18767 | 8.718348 | 369.9788
19.59592 | 8.724441 | 369.9192
20.00417 | 8.729858 | 369.9788
20.41241 | 8.734597 | 370.0384
20.82066 | 8.739336 | 369.949
21.22891 | 8.744414 | 369.9788
21.63716 | 8.750169 | 369.0554
22.04541 | 8.755247 | 370.0086
22.45366 | 8.759648 | 370.0384
22.8619 | 8.76371 | 370.0086
23.27015 | 8.768788 | 369.9788
23.6784 | 8.77285 | 370.0086
24.08665 | 8.776913 | 369.4724
24.4949 | 8.780975 | 369.9192
24.90315 | 8.785376 | 370.0384
25.31139 | 8.7891 | 369.9192
25.71964 | 8.792823 | 370.0086
26.12789 | 8.797224 | 370.0384
26.53614 | 8.800271 | 369.9788
26.94439 | 8.803656 | 370.0086
27.35264 | 8.80738 | 369.9788
27.76088 | 8.810427 | 370.0384
28.16913 | 8.813473 | 369.9788
28.57738 | 8.817197 | 369.949
28.98563 | 8.819905 | 370.0086
29.39388 | 8.822952 | 369.9788
29.80213 | 8.825999 | 370.0682
30.21037 | 8.829384 | 370.0384
30.61862 | 8.832769 | 370.0086
31.02687 | 8.8348 | 369.9192
31.43512 | 8.838186 | 369.7405
31.84337 | 8.841232 | 370.098
32.25161 | 8.844279 | 369.9192
32.65986 | 8.846649 | 369.9788
32.81488 | 8.847326 | 370.0384

## Consolidation - 2
Consolidation - 2
Root Time | Vertical Strain | Vertical Consolidation Stress
[minutes0.5] | [%] | [kPa]
32.81488 | 8.847664 | 369.7107
32.81742 | 8.847664 | 369.3831
32.82504 | 8.846987 | 368.5491
32.83773 | 8.84631 | 367.1193
32.85549 | 8.845633 | 364.9747
32.87831 | 8.844617 | 362.2641
32.90618 | 8.843263 | 358.8982
32.93909 | 8.841232 | 354.9664
32.97701 | 8.838524 | 350.6175
33.01994 | 8.836154 | 345.524
33.06786 | 8.832431 | 339.6561
33.12074 | 8.827691 | 333.5796
33.17856 | 8.822952 | 326.6096
33.24129 | 8.817874 | 319.0736
33.30891 | 8.810765 | 310.9419
33.38138 | 8.80264 | 302.3038
33.45868 | 8.7935 | 293.0401
33.54077 | 8.782668 | 283.151
33.62762 | 8.771158 | 272.6661
33.71918 | 8.75694 | 261.6451
33.81543 | 8.741706 | 249.8496
33.91632 | 8.723426 | 237.6371
34.02181 | 8.702437 | 224.7098
34.13185 | 8.678064 | 211.276
34.24641 | 8.649966 | 197.0976
34.36544 | 8.617129 | 182.5022
34.48889 | 8.579215 | 167.3111
34.61671 | 8.537238 | 153.9965
34.74886 | 8.526405 | 153.9965
34.88529 | 8.521327 | 154.0263
35.02594 | 8.517942 | 153.9965
35.17077 | 8.515572 | 153.9965
35.31973 | 8.514218 | 154.0263
35.47276 | 8.512864 | 153.9667
35.62981 | 8.511171 | 154.0859
35.79083 | 8.510156 | 153.9369
35.95576 | 8.50914 | 153.9667
36.12455 | 8.507786 | 153.9965
36.29715 | 8.507109 | 153.9965
36.47351 | 8.506093 | 154.0263
36.65356 | 8.505078 | 154.0859
36.83725 | 8.504739 | 153.9667
37.02454 | 8.503724 | 153.9369
37.21536 | 8.502708 | 153.8773
37.40967 | 8.501354 | 153.9667
37.6074 | 8.501693 | 153.9667
37.80851 | 8.501016 | 153.9667
38.01294 | 8.501016 | 153.9965
38.22063 | 8.501016 | 153.9667
38.43154 | 8.500339 | 154.0263
38.64561 | 8.499661 | 153.9369
38.86279 | 8.499661 | 153.9667
39.08303 | 8.497969 | 153.8773
39.30628 | 8.49763 | 153.9369
39.53248 | 8.497969 | 153.9667
39.76158 | 8.498307 | 154.0263
39.99354 | 8.497969 | 153.9667
40.22831 | 8.49763 | 153.9965
40.46583 | 8.497292 | 153.9369
40.70606 | 8.496615 | 153.9071
40.94895 | 8.496276 | 153.9667
41.19446 | 8.495599 | 153.9667
41.44253 | 8.495599 | 153.9965
41.69312 | 8.495261 | 153.9369
41.9462 | 8.495261 | 154.0263
42.2017 | 8.495599 | 154.0263
42.45959 | 8.494922 | 154.0561
42.71982 | 8.494922 | 153.9071
42.98236 | 8.495261 | 153.9071
43.24716 | 8.494584 | 153.9965
43.51417 | 8.494922 | 154.0263
43.78337 | 8.494922 | 153.9667
44.0547 | 8.494584 | 153.9667
44.32813 | 8.494245 | 153.9667
44.60362 | 8.494245 | 154.0263
44.88114 | 8.494584 | 153.9965
45.16064 | 8.494584 | 154.0263
45.44209 | 8.493907 | 153.9965
45.72545 | 8.494584 | 154.0561
46.01069 | 8.494245 | 154.0561
46.29777 | 8.494245 | 153.9369
46.58666 | 8.494245 | 154.0859
46.87732 | 8.494245 | 153.9667
47.16973 | 8.494245 | 153.9965
47.46385 | 8.493568 | 153.9965
47.75964 | 8.493907 | 153.9965
48.05708 | 8.494245 | 153.9369
48.35614 | 8.494245 | 153.9667
48.65679 | 8.494245 | 153.9369
48.959 | 8.493907 | 153.8773
49.26273 | 8.494584 | 153.9369
49.56797 | 8.494245 | 153.9667
49.87468 | 8.493907 | 153.9667
50.16788 | 8.494584 | 154.0263

## Cyclic Preshear
Stress Controlled Cyclic Loading - Constant Vertical Stress
Number of Cycles | Shear Stress | Shear Strain | Shear induced -DVertical Stress | Shear induced -Δσv/σvc | Vertical stress | Vertical strain | Vertical stress / consolidation Stress | Shear Stress / Consolidation Stress | Number of Cycles | Shear modulus | Damping ratio
[-] | [kPa] | [%] | [kPa] | [-] | [kPa] | [%] | [-] | [-] | [-] | [MPa] | [%]

## Consolidation - 3
Consolidation - 3
Root Time | Vertical Strain | Vertical Consolidation Stress
[minutes0.5] | [%] | [kPa]

## Shearing
Shearing Stage - Constant Vertical Stress | [7 empty] | Shearing Stage - Constant Volume
Shear Strain | Shear Stress | Shear Induced -DVertical Stress | Vertical Stress | Shear Induced ΔVertical Strain | Shear Stress / Consolidation Stress | Vertical Stress / Consolidation Stress | Shear Modulus | Shear Strain | Shear Stress | Shear induced -DVertical Stress | Vertical Stress | Shear Induced DVertical Strain | Shear Stress / Consolidation Stress | Vertical Stress / Consolidation Stress | Shear Modulus
[%] | [kPa] | [kPa] | [kPa] | [%] | [-] | [-] | [MPa] | [%] | [kPa] | [kPa] | [kPa] | [%] | [-] | [-] | [MPa]
[8 empty] | 0 | -0.05584979 | 0 | 153.9369 | 0 | -0.0003628096 | 1
[8 empty] | 0.04923077 | 12.92972 | -0.5063714 | 154.4433 | -0.0003699484 | 0.0839936 | 1.003289 | 26.37693
[8 empty] | 0.09934066 | 20.10688 | -2.77015 | 156.7071 | -0.0003699484 | 0.1306177 | 1.017995 | 20.29656
[8 empty] | 0.1494505 | 25.13942 | -3.723319 | 157.6602 | 0 | 0.1633099 | 1.024187 | 16.8586
[8 empty] | 0.1995604 | 29.24858 | -5.480726 | 159.4176 | 0 | 0.1900036 | 1.035604 | 14.68449
[8 empty] | 0.2496703 | 32.46414 | -6.821121 | 160.758 | 0 | 0.2108925 | 1.044311 | 13.02517
[8 empty] | 0.2997802 | 35.08397 | -8.280662 | 162.2176 | 0 | 0.2279114 | 1.053793 | 11.72186
[8 empty] | 0.3498901 | 37.52509 | -9.472125 | 163.409 | 0 | 0.2437693 | 1.061533 | 10.74078
[8 empty] | 0.4 | 39.78749 | -10.6338 | 164.5707 | 0 | 0.2584662 | 1.069079 | 9.960835
[8 empty] | 0.4501099 | 41.72224 | -11.46782 | 165.4047 | 0 | 0.2710347 | 1.074497 | 9.281754
[8 empty] | 0.5002198 | 43.50806 | -12.36142 | 166.2983 | 0.0007398967 | 0.2826357 | 1.080302 | 8.708955
[8 empty] | 0.5503297 | 45.29389 | -13.34438 | 167.2813 | 0.0003699484 | 0.2942367 | 1.086687 | 8.240468
[8 empty] | 0.6004396 | 46.87121 | -14.20819 | 168.1451 | 0 | 0.3044832 | 1.092299 | 7.815451
[8 empty] | 0.650989 | 48.38895 | -14.86349 | 168.8004 | 0 | 0.3143427 | 1.096556 | 7.441723
[8 empty] | 0.7006593 | 49.66842 | -15.66773 | 169.6046 | 0.0003699484 | 0.3226544 | 1.10178 | 7.096783
[8 empty] | 0.7507692 | 50.97767 | -16.11453 | 170.0514 | 0 | 0.3311595 | 1.104683 | 6.797498
[8 empty] | 0.8008791 | 52.25714 | -16.79962 | 170.7365 | 0 | 0.3394711 | 1.109133 | 6.531945
[8 empty] | 0.850989 | 53.38767 | -17.39535 | 171.3323 | 0.0003699484 | 0.3468153 | 1.113003 | 6.280166
[8 empty] | 0.9010989 | 54.39907 | -18.02087 | 171.9578 | 0 | 0.3533854 | 1.117067 | 6.043168
[8 empty] | 0.9512088 | 55.44025 | -18.52724 | 172.4642 | 0 | 0.3601491 | 1.120356 | 5.834271
[8 empty] | 1.001319 | 56.54101 | -19.09318 | 173.0301 | 0.0003699484 | 0.3672998 | 1.124033 | 5.652232
[8 empty] | 1.051429 | 57.40347 | -19.53998 | 173.4769 | 0.0003699484 | 0.3729026 | 1.126935 | 5.464881
[8 empty] | 1.101538 | 58.29573 | -19.89742 | 173.8343 | 0.0007398967 | 0.3786988 | 1.129257 | 5.29728
[8 empty] | 1.151648 | 59.03906 | -20.25486 | 174.1918 | 0.0003699484 | 0.3835276 | 1.131579 | 5.131333
[8 empty] | 1.201758 | 59.9909 | -20.73144 | 174.6684 | -0.0003699484 | 0.3897109 | 1.134675 | 4.996574
[8 empty] | 1.251868 | 60.67465 | -20.96974 | 174.9067 | 0 | 0.3941527 | 1.136223 | 4.85119
[8 empty] | 1.301978 | 61.47756 | -21.29739 | 175.2343 | -0.0003699484 | 0.3993685 | 1.138351 | 4.726148
[8 empty] | 1.352088 | 62.10176 | -21.53568 | 175.4726 | 0 | 0.4034234 | 1.139899 | 4.597157
[8 empty] | 1.402198 | 62.90467 | -21.86333 | 175.8003 | -0.0003699484 | 0.4086393 | 1.142028 | 4.490131
[8 empty] | 1.452308 | 63.64801 | -22.10162 | 176.0385 | 0 | 0.4134681 | 1.143576 | 4.386389
[8 empty] | 1.502418 | 64.27221 | -22.1612 | 176.0981 | 0 | 0.4175231 | 1.143963 | 4.281637
[8 empty] | 1.552527 | 64.95599 | -22.57821 | 176.5151 | -0.0003699484 | 0.421965 | 1.146672 | 4.187484
[8 empty] | 1.602637 | 65.58019 | -22.8165 | 176.7534 | 0 | 0.4260199 | 1.14822 | 4.095502
[8 empty] | 1.652747 | 66.14483 | -23.11437 | 177.0513 | 0.0003699484 | 0.4296879 | 1.150155 | 4.005493
[8 empty] | 1.702857 | 66.70947 | -23.20373 | 177.1406 | 0 | 0.4333559 | 1.150735 | 3.920782
[8 empty] | 1.753407 | 67.24431 | -23.50159 | 177.4385 | 0.0003699484 | 0.4368303 | 1.15267 | 3.838252
[8 empty] | 1.803077 | 67.83875 | -23.41223 | 177.3492 | 0.0003699484 | 0.4406919 | 1.15209 | 3.765486
[8 empty] | 1.853187 | 68.34382 | -23.76967 | 177.7066 | 0 | 0.4439729 | 1.154412 | 3.690922
[8 empty] | 1.903297 | 68.78933 | -23.88882 | 177.8257 | 0 | 0.446867 | 1.155186 | 3.617154
[8 empty] | 1.953846 | 69.20503 | -23.94839 | 177.8853 | 0 | 0.4495675 | 1.155573 | 3.544848
[8 empty] | 2.003516 | 69.68034 | -24.06754 | 178.0045 | 0.0003699484 | 0.4526552 | 1.156347 | 3.48069
[8 empty] | 2.053626 | 70.30457 | -24.24626 | 178.1832 | 0.0003699484 | 0.4567103 | 1.157508 | 3.426155
[8 empty] | 2.103736 | 70.63094 | -24.1569 | 178.0938 | 0 | 0.4588304 | 1.156927 | 3.360059
[8 empty] | 2.153846 | 71.07645 | -24.1569 | 178.0938 | 0 | 0.4617245 | 1.156927 | 3.302571
[8 empty] | 2.203956 | 71.49219 | -24.42498 | 178.3619 | -0.0003699484 | 0.4644252 | 1.158669 | 3.246346
[8 empty] | 2.254066 | 71.81856 | -24.57391 | 178.5108 | 0 | 0.4665454 | 1.159636 | 3.188656
[8 empty] | 2.304615 | 72.23429 | -24.54412 | 178.481 | 0 | 0.469246 | 1.159443 | 3.136755
[8 empty] | 2.354286 | 72.67983 | -24.63348 | 178.5704 | -0.0003699484 | 0.4721403 | 1.160023 | 3.089501
[8 empty] | 2.404396 | 72.88706 | -24.54412 | 178.481 | 0.0003699484 | 0.4734866 | 1.159443 | 3.033732
[8 empty] | 2.454945 | 72.856 | -29.4589 | 183.3958 | 0 | 0.4732848 | 1.19137 | 2.969999
[8 empty] | 2.504615 | 73.56962 | -28.74403 | 182.6809 | 0 | 0.4779206 | 1.186726 | 2.939592
[8 empty] | 2.554725 | 73.9258 | -28.23765 | 182.1746 | 0 | 0.4802344 | 1.183437 | 2.895875
[8 empty] | 2.604835 | 74.4607 | -28.26744 | 182.2044 | 0.0003699484 | 0.4837092 | 1.18363 | 2.860701
[8 empty] | 2.654945 | 74.84667 | -27.91 | 181.8469 | 0.0003699484 | 0.4862165 | 1.181308 | 2.821246
[8 empty] | 2.705055 | 75.26243 | -28.08872 | 182.0256 | 0.0003699484 | 0.4889174 | 1.182469 | 2.784353
[8 empty] | 2.755165 | 75.6782 | -28.29723 | 182.2341 | 0 | 0.4916182 | 1.183824 | 2.748803
[8 empty] | 2.805275 | 76.03439 | -28.1483 | 182.0852 | -0.0003699484 | 0.4939321 | 1.182856 | 2.712399
[8 empty] | 2.855824 | 76.30121 | -27.91 | 181.8469 | 0 | 0.4956654 | 1.181308 | 2.673731
[8 empty] | 2.905495 | 76.71699 | -27.96958 | 181.9065 | 0.0003699484 | 0.4983664 | 1.181695 | 2.642333
[8 empty] | 2.955604 | 76.98383 | -27.76107 | 181.698 | 0 | 0.5000999 | 1.180341 | 2.606563
[8 empty] | 3.005714 | 77.28046 | -27.85043 | 181.7873 | -0.0003699484 | 0.5020268 | 1.180921 | 2.572976
[8 empty] | 3.055824 | 77.48773 | -27.55256 | 181.4895 | 0.0003699484 | 0.5033733 | 1.178986 | 2.537567
[8 empty] | 3.105934 | 77.9333 | -27.76107 | 181.698 | 0 | 0.5062678 | 1.180341 | 2.510973
[8 empty] | 3.156044 | 78.22994 | -27.7015 | 181.6384 | -0.0003699484 | 0.5081948 | 1.179954 | 2.480504
[8 empty] | 3.206154 | 78.46701 | -27.52278 | 181.4597 | 0 | 0.5097348 | 1.178793 | 2.449129
[8 empty] | 3.256264 | 78.82322 | -27.55256 | 181.4895 | -0.0003699484 | 0.5120489 | 1.178986 | 2.42238
[8 empty] | 3.306374 | 79.11987 | -27.61214 | 181.5491 | 0 | 0.5139759 | 1.179373 | 2.394639
[8 empty] | 3.356484 | 79.38673 | -27.55256 | 181.4895 | -0.0003699484 | 0.5157095 | 1.178986 | 2.36684
[8 empty] | 3.406593 | 79.6536 | -27.43342 | 181.3703 | -0.0003699484 | 0.5174431 | 1.178212 | 2.339858
[8 empty] | 3.456703 | 79.77153 | -27.37384 | 181.3108 | 0.0003699484 | 0.5182092 | 1.177825 | 2.30935
[8 empty] | 3.506813 | 80.12776 | -27.55256 | 181.4895 | 0 | 0.5205233 | 1.178986 | 2.286509
[8 empty] | 3.556923 | 80.42442 | -27.2547 | 181.1916 | 0 | 0.5224505 | 1.177051 | 2.262637
[8 empty] | 3.607033 | 80.6913 | -27.34406 | 181.281 | 0.0003699484 | 0.5241842 | 1.177632 | 2.238603
[8 empty] | 3.657143 | 80.92839 | -27.28448 | 181.2214 | 0 | 0.5257244 | 1.177245 | 2.214413
[8 empty] | 3.707253 | 81.28463 | -27.43342 | 181.3703 | 0.0003699484 | 0.5280386 | 1.178212 | 2.19409
[8 empty] | 3.757363 | 81.49194 | -27.43342 | 181.3703 | 0.0003699484 | 0.5293853 | 1.178212 | 2.170347
[8 empty] | 3.807473 | 81.75883 | -27.43342 | 181.3703 | 0 | 0.531119 | 1.178212 | 2.148792
[8 empty] | 3.857582 | 81.99593 | -27.49299 | 181.4299 | 0 | 0.5326593 | 1.178599 | 2.127026
[8 empty] | 3.907692 | 82.17346 | -27.40363 | 181.3406 | 0.0003699484 | 0.5338126 | 1.178019 | 2.104293
[8 empty] | 3.957802 | 82.47014 | -27.40363 | 181.3406 | 0.0003699484 | 0.5357398 | 1.178019 | 2.085147
[8 empty] | 4.007912 | 82.70725 | -27.61214 | 181.5491 | 0.0003699484 | 0.5372802 | 1.179373 | 2.064993
[8 empty] | 4.058022 | 82.94437 | -27.4632 | 181.4001 | -0.0003699484 | 0.5388205 | 1.178406 | 2.045337
[8 empty] | 4.108132 | 83.1517 | -27.61214 | 181.5491 | 0 | 0.5401673 | 1.179373 | 2.025435
[8 empty] | 4.158242 | 83.4186 | -27.91 | 181.8469 | 0 | 0.5419012 | 1.181308 | 2.007446
[8 empty] | 4.208352 | 83.62594 | -27.76107 | 181.698 | 0 | 0.5432481 | 1.180341 | 1.988469
[8 empty] | 4.258462 | 83.83327 | -27.79086 | 181.7278 | 0 | 0.544595 | 1.180534 | 1.96994
[8 empty] | 4.308571 | 83.98104 | -27.67171 | 181.6086 | 0 | 0.5455549 | 1.17976 | 1.950458
[8 empty] | 4.358681 | 84.33732 | -28.1483 | 182.0852 | 0.0003699484 | 0.5478693 | 1.182856 | 1.936209
[8 empty] | 4.408791 | 84.48509 | -28.32701 | 182.2639 | 0 | 0.5488293 | 1.184017 | 1.917554
[8 empty] | 4.458901 | 84.69244 | -28.08872 | 182.0256 | 0 | 0.5501763 | 1.182469 | 1.900654
[8 empty] | 4.509011 | 84.92958 | -28.32701 | 182.2639 | 0 | 0.5517167 | 1.184017 | 1.884791
[8 empty] | 4.559121 | 85.10714 | -28.23765 | 182.1746 | -0.0003699484 | 0.5528703 | 1.183437 | 1.86797
[8 empty] | 4.609231 | 85.34429 | -28.08872 | 182.0256 | 0 | 0.5544108 | 1.182469 | 1.852807
[8 empty] | 4.65978 | 85.46228 | -27.76107 | 181.698 | 0 | 0.5551773 | 1.180341 | 1.835239
[8 empty] | 4.709451 | 85.63986 | -27.61214 | 181.5491 | 0 | 0.5563309 | 1.179373 | 1.819654
[8 empty] | 4.75956 | 85.87701 | -27.7015 | 181.6384 | 0 | 0.5578715 | 1.179954 | 1.805479
[8 empty] | 4.80967 | 86.0546 | -27.67171 | 181.6086 | 0 | 0.5590251 | 1.17976 | 1.790361
[8 empty] | 4.86022 | 86.14281 | -27.73128 | 181.6682 | 0 | 0.5595981 | 1.180147 | 1.773555
[8 empty] | 4.90989 | 86.43955 | -27.82064 | 181.7576 | -0.0003699484 | 0.5615258 | 1.180728 | 1.761657
[8 empty] | 4.96 | 86.498 | -27.67171 | 181.6086 | -0.0003699484 | 0.5619055 | 1.17976 | 1.745037
[8 empty] | 5.01011 | 86.61601 | -27.85043 | 181.7873 | 0.0003699484 | 0.5626721 | 1.180921 | 1.729939
[8 empty] | 5.06022 | 86.94254 | -27.96958 | 181.9065 | 0.0003699484 | 0.5647933 | 1.181695 | 1.719261
[8 empty] | 5.11033 | 87.06057 | -27.99936 | 181.9363 | 0 | 0.56556 | 1.181889 | 1.704712
[8 empty] | 5.16044 | 87.17859 | -28.08872 | 182.0256 | 0.0003699484 | 0.5663267 | 1.182469 | 1.690446
[8 empty] | 5.210989 | 87.47533 | -28.26744 | 182.2044 | 0 | 0.5682544 | 1.18363 | 1.679742
[8 empty] | 5.260659 | 87.65295 | -28.38659 | 182.3235 | 0 | 0.5694082 | 1.184404 | 1.667259
[8 empty] | 5.310769 | 87.7412 | -28.32701 | 182.2639 | 0.0003699484 | 0.5699815 | 1.184017 | 1.653189
[8 empty] | 5.360879 | 87.91881 | -28.65467 | 182.5916 | 0 | 0.5711353 | 1.186146 | 1.641049
[8 empty] | 5.411429 | 88.06663 | -28.56531 | 182.5022 | 0 | 0.5720955 | 1.185565 | 1.628451
[8 empty] | 5.461099 | 88.30382 | -28.83339 | 182.7703 | -0.0003699484 | 0.5736364 | 1.187307 | 1.617983
[8 empty] | 5.511648 | 88.36229 | -28.74403 | 182.6809 | 0 | 0.5740162 | 1.186726 | 1.604205
[8 empty] | 5.561319 | 88.74843 | -32.85457 | 186.7915 | 0 | 0.5765246 | 1.213429 | 1.59682
[8 empty] | 5.611429 | 88.92605 | -31.36524 | 185.3022 | 0.0003699484 | 0.5776785 | 1.203754 | 1.585726
[8 empty] | 5.661978 | 89.16324 | -30.94823 | 184.8852 | 0.0003699484 | 0.5792193 | 1.201045 | 1.575758
[8 empty] | 5.712088 | 89.19194 | -30.56101 | 184.4979 | 0 | 0.5794058 | 1.198529 | 1.562437
[8 empty] | 5.761758 | 89.48873 | -31.12695 | 185.0639 | 0.0003699484 | 0.5813338 | 1.202206 | 1.554119
[8 empty] | 5.811868 | 89.63658 | -30.97802 | 184.9149 | 0 | 0.5822942 | 1.201238 | 1.543263
[8 empty] | 5.862418 | 89.69506 | -30.68015 | 184.6171 | 0.0007398967 | 0.5826741 | 1.199303 | 1.530954
[8 empty] | 5.912527 | 89.78334 | -30.47165 | 184.4086 | 0 | 0.5832476 | 1.197949 | 1.519472
[8 empty] | 5.962637 | 89.9312 | -30.11421 | 184.0511 | 0 | 0.5842081 | 1.195627 | 1.509182
[8 empty] | 6.012308 | 90.10885 | -30.44186 | 184.3788 | -0.0007398967 | 0.5853622 | 1.197755 | 1.499669
[8 empty] | 6.062418 | 90.22693 | -30.3525 | 184.2894 | 0 | 0.5861292 | 1.197175 | 1.489221
[8 empty] | 6.112967 | 90.31521 | -30.20357 | 184.1405 | 0 | 0.5867027 | 1.196207 | 1.47835
[8 empty] | 6.163077 | 90.31415 | -29.72698 | 183.6639 | 0 | 0.5866958 | 1.193111 | 1.466313
[8 empty] | 6.213187 | 90.46202 | -30.11421 | 184.0511 | 0.0003699484 | 0.5876564 | 1.195627 | 1.456867
[8 empty] | 6.262857 | 90.6099 | -29.99506 | 183.932 | 0 | 0.5886171 | 1.194853 | 1.447674
[8 empty] | 6.313407 | 90.57905 | -29.33976 | 183.2767 | 0 | 0.5884167 | 1.190596 | 1.435594
[8 empty] | 6.363516 | 90.60778 | -29.16104 | 183.098 | -0.0003699484 | 0.5886033 | 1.189435 | 1.424741
[8 empty] | 6.413187 | 90.72588 | -29.16104 | 183.098 | 0 | 0.5893705 | 1.189435 | 1.415548
[8 empty] | 6.463297 | 90.8142 | -29.10146 | 183.0384 | 0.0003699484 | 0.5899442 | 1.189048 | 1.40594
[8 empty] | 6.513407 | 90.81315 | -28.29723 | 182.2341 | 0.0003699484 | 0.5899374 | 1.183824 | 1.395107
[8 empty] | 6.563516 | 90.90147 | -28.38659 | 182.3235 | 0.0003699484 | 0.5905111 | 1.184404 | 1.385802
[8 empty] | 6.613626 | 90.96 | -28.17808 | 182.115 | 0.0003699484 | 0.5908914 | 1.18305 | 1.376187
[8 empty] | 6.663736 | 90.89939 | -27.82064 | 181.7576 | 0.0003699484 | 0.5904976 | 1.180728 | 1.364929
[8 empty] | 6.714286 | 91.01749 | -27.49299 | 181.4299 | 0 | 0.5912649 | 1.178599 | 1.356411
[8 empty] | 6.763956 | 90.95689 | -27.22491 | 181.1618 | 0 | 0.5908712 | 1.176858 | 1.345555
[8 empty] | 6.814066 | 91.01544 | -26.86747 | 180.8044 | 0 | 0.5912515 | 1.174536 | 1.336519
[8 empty] | 6.864176 | 91.16334 | -26.95683 | 180.8938 | 0 | 0.5922123 | 1.175116 | 1.328917
[8 empty] | 6.914286 | 91.16232 | -26.68875 | 180.6257 | 0.0003699484 | 0.5922057 | 1.173375 | 1.319271
[8 empty] | 6.964396 | 91.25066 | -26.39089 | 180.3278 | 0.0003699484 | 0.5927796 | 1.17144 | 1.311047
[8 empty] | 7.014505 | 91.19007 | -25.94409 | 179.881 | 0.0003699484 | 0.5923859 | 1.168537 | 1.300818
[8 empty] | 7.064615 | 91.33798 | -26.09302 | 180.0299 | 0.0003699484 | 0.5933468 | 1.169505 | 1.293684
[8 empty] | 7.114725 | 91.30718 | -25.73558 | 179.6725 | 0 | 0.5931468 | 1.167183 | 1.28414
[8 empty] | 7.164835 | 91.39553 | -25.259 | 179.1959 | -0.0003699484 | 0.5937207 | 1.164087 | 1.276392
[8 empty] | 7.215385 | 91.54345 | -25.49729 | 179.4342 | 0 | 0.5946816 | 1.165635 | 1.2695
[8 empty] | 7.265055 | 91.45309 | -24.99092 | 178.9278 | 0 | 0.5940946 | 1.162345 | 1.259577
[8 empty] | 7.315165 | 91.54145 | -24.78241 | 178.7193 | 0 | 0.5946686 | 1.160991 | 1.252156
[8 empty] | 7.365275 | 91.62981 | -24.93135 | 178.8683 | -0.0003699484 | 0.5952426 | 1.161958 | 1.244837
[8 empty] | 7.415385 | 91.6586 | -24.63348 | 178.5704 | 0 | 0.5954296 | 1.160023 | 1.236813
[8 empty] | 7.465495 | 91.98526 | -24.60369 | 178.5406 | 0 | 0.5975516 | 1.15983 | 1.232887
[8 empty] | 7.515604 | 91.92469 | -24.45476 | 178.3917 | 0 | 0.5971582 | 1.158862 | 1.223861
[8 empty] | 7.565714 | 91.92371 | -24.27604 | 178.213 | -0.0003699484 | 0.5971518 | 1.157701 | 1.215742
[8 empty] | 7.615824 | 92.04187 | -24.00796 | 177.9449 | 0.0003699484 | 0.5979194 | 1.15596 | 1.209294
[8 empty] | 7.665934 | 92.0111 | -23.59095 | 177.5279 | 0 | 0.5977195 | 1.153251 | 1.200988
[8 empty] | 7.716044 | 92.06969 | -23.02501 | 176.9619 | -0.0003699484 | 0.5981001 | 1.149574 | 1.193948
[8 empty] | 7.766154 | 92.24743 | -23.38245 | 177.3194 | 0.0003699484 | 0.5992547 | 1.151896 | 1.188533
[8 empty] | 7.816264 | 92.24645 | -23.05479 | 176.9917 | 0.0003699484 | 0.5992484 | 1.149768 | 1.180901
[8 empty] | 7.866813 | 92.21569 | -22.63778 | 176.5747 | 0 | 0.5990485 | 1.147059 | 1.172921
[8 empty] | 7.916484 | 92.42323 | -22.66757 | 176.6045 | 0 | 0.6003968 | 1.147252 | 1.168184
[8 empty] | 7.966593 | 92.42226 | -22.57821 | 176.5151 | 0 | 0.6003905 | 1.146672 | 1.160824
[8 empty] | 8.016703 | 92.4213 | -22.42928 | 176.3662 | 0.0003699484 | 0.6003842 | 1.145704 | 1.153556
[8 empty] | 8.066813 | 92.45013 | -22.3697 | 176.3066 | 0 | 0.6005715 | 1.145317 | 1.146747
[8 empty] | 8.116923 | 92.65767 | -22.42928 | 176.3662 | 0 | 0.6019198 | 1.145704 | 1.142225
[8 empty] | 8.167033 | 92.65672 | -22.04205 | 175.979 | 0 | 0.6019135 | 1.143189 | 1.135205
[8 empty] | 8.217143 | 92.71534 | -22.01226 | 175.9492 | 0 | 0.6022943 | 1.142995 | 1.128996
[8 empty] | 8.267253 | 92.6846 | -22.10162 | 176.0385 | 0 | 0.6020947 | 1.143576 | 1.121781
[8 empty] | 8.317802 | 92.89215 | -22.31013 | 176.247 | -0.0003699484 | 0.6034429 | 1.14493 | 1.117459
[8 empty] | 8.367473 | 92.89121 | -22.31013 | 176.247 | 0 | 0.6034369 | 1.14493 | 1.110814
[8 empty] | 8.418022 | 93.12855 | -22.51864 | 176.4556 | 0.0003699484 | 0.6049787 | 1.146285 | 1.106963
[8 empty] | 8.467692 | 93.09784 | -22.25056 | 176.1875 | -0.0007398967 | 0.6047791 | 1.144543 | 1.100107
[8 empty] | 8.517802 | 93.15647 | -22.04205 | 175.979 | 0 | 0.60516 | 1.143189 | 1.094324
[8 empty] | 8.563516 | 92.9769 | -21.80376 | 175.7407 | 0 | 0.6039935 | 1.141641 | 1.086385
[8 empty] | 8.618022 | 93.27375 | -21.59525 | 175.5322 | 0 | 0.6059219 | 1.140286 | 1.082958
[8 empty] | 8.668132 | 93.27282 | -21.32717 | 175.2641 | 0.0003699484 | 0.6059159 | 1.138545 | 1.076687
[8 empty] | 8.718242 | 93.42083 | -21.44632 | 175.3832 | 0.0003699484 | 0.6068773 | 1.139319 | 1.072196
[8 empty] | 8.768352 | 93.53905 | -21.17824 | 175.1152 | -0.0003699484 | 0.6076453 | 1.137577 | 1.067417
[8 empty] | 8.818462 | 93.44877 | -20.96974 | 174.9067 | 0 | 0.6070589 | 1.136223 | 1.060328
[8 empty] | 8.868571 | 93.53721 | -21.02931 | 174.9662 | 0 | 0.6076334 | 1.13661 | 1.055334
[8 empty] | 8.918681 | 93.68523 | -20.79102 | 174.7279 | -0.0003699484 | 0.6085949 | 1.135062 | 1.051064
[8 empty] | 8.968791 | 93.53538 | -20.93995 | 174.8769 | 0 | 0.6076215 | 1.136029 | 1.043521
[8 empty] | 9.016264 | 93.50474 | -20.374 | 174.3109 | -0.0003699484 | 0.6074224 | 1.132353 | 1.037687
[8 empty] | 9.069011 | 93.6825 | -20.1655 | 174.1024 | 0 | 0.6085772 | 1.130998 | 1.033612
[8 empty] | 9.114725 | 93.26466 | -20.31443 | 174.2514 | 0.0003699484 | 0.6058629 | 1.131966 | 1.023843
[8 empty] | 9.16967 | 93.59133 | -19.98678 | 173.9237 | 0 | 0.6079849 | 1.129837 | 1.021271
[8 empty] | 9.21978 | 93.73936 | -19.83785 | 173.7748 | 0.0003699484 | 0.6089466 | 1.12887 | 1.017326
[8 empty] | 9.269451 | 93.64911 | -19.7187 | 173.6556 | 0 | 0.6083603 | 1.128096 | 1.010901
[8 empty] | 9.31956 | 93.67801 | -19.45062 | 173.3875 | 0 | 0.608548 | 1.126354 | 1.005775
[8 empty] | 9.36967 | 93.76647 | -19.51019 | 173.4471 | 0 | 0.6091227 | 1.126741 | 1.001341
[8 empty] | 9.41978 | 93.70601 | -19.12297 | 173.0599 | 0.0003699484 | 0.6087299 | 1.124226 | 0.9953721
[8 empty] | 9.47033 | 93.85405 | -19.33147 | 173.2684 | 0.0003699484 | 0.6096916 | 1.12558 | 0.9916223
[8 empty] | 9.52044 | 93.91274 | -19.30169 | 173.2386 | 0 | 0.6100729 | 1.125387 | 0.9870195
[8 empty] | 9.57011 | 93.88208 | -18.76553 | 172.7024 | 0 | 0.6098737 | 1.121904 | 0.9815763
[8 empty] | 9.620659 | 94.00034 | -19.18254 | 173.1195 | 0 | 0.610642 | 1.124613 | 0.9776481
[8 empty] | 9.67033 | 94.05905 | -18.73574 | 172.6727 | 0.0003699484 | 0.6110233 | 1.121711 | 0.9732336
[8 empty] | 9.72044 | 94.05818 | -18.76553 | 172.7024 | -0.0003699484 | 0.6110177 | 1.121904 | 0.9682075
[8 empty] | 9.770549 | 94.05731 | -18.34852 | 172.2854 | -0.0003699484 | 0.611012 | 1.119195 | 0.963233
[8 empty] | 9.820659 | 94.1458 | -18.08044 | 172.0174 | 0.0003699484 | 0.6115869 | 1.117454 | 0.9592192
[8 empty] | 9.870769 | 94.20451 | -18.11023 | 172.0471 | 0.0003699484 | 0.6119683 | 1.117647 | 0.9549444
[8 empty] | 9.921319 | 94.17386 | -17.99108 | 171.928 | 0 | 0.6117691 | 1.116873 | 0.94977
[8 empty] | 9.971429 | 94.08364 | -17.69321 | 171.6301 | 0 | 0.6111831 | 1.114938 | 0.9440923
[8 empty] | 10.0211 | 94.14236 | -17.66343 | 171.6003 | 0 | 0.6115646 | 1.114745 | 0.9399989
[8 empty] | 10.07121 | 94.11173 | -17.24642 | 171.1833 | 0 | 0.6113655 | 1.112036 | 0.9350176
[8 empty] | 10.12176 | 94.28959 | -17.48471 | 171.4216 | 0 | 0.6125209 | 1.113584 | 0.9321052
[8 empty] | 10.17187 | 94.22917 | -17.18684 | 171.1238 | 0 | 0.6121284 | 1.111649 | 0.9269194
[8 empty] | 10.22198 | 94.31768 | -17.33578 | 171.2727 | 0.0003699484 | 0.6127035 | 1.112616 | 0.9232414
[8 empty] | 10.27209 | 94.28705 | -17.2762 | 171.2131 | 0 | 0.6125045 | 1.112229 | 0.9184394
[8 empty] | 10.3222 | 94.316 | -16.29325 | 170.2302 | 0.0003699484 | 0.6126925 | 1.105844 | 0.9142612
[8 empty] | 10.37231 | 94.37474 | -16.74004 | 170.677 | 0 | 0.6130741 | 1.108746 | 0.9104106
[8 empty] | 10.42242 | 94.31433 | -16.29325 | 170.2302 | 0 | 0.6126817 | 1.105844 | 0.9054538
[8 empty] | 10.47209 | 94.46244 | -16.76983 | 170.7068 | 0.0003699484 | 0.6136438 | 1.10894 | 0.9025735
[8 empty] | 10.5222 | 94.52118 | -16.53154 | 170.4685 | 0 | 0.6140254 | 1.107392 | 0.8988335
[8 empty] | 10.57275 | 94.49056 | -15.99538 | 169.9323 | 0.0003699484 | 0.6138265 | 1.103909 | 0.8942464
[8 empty] | 10.62286 | 94.60889 | -16.6209 | 170.5578 | 0 | 0.6145952 | 1.107972 | 0.891142
[8 empty] | 10.67253 | 94.66765 | -16.91876 | 170.8557 | 0 | 0.6149769 | 1.109907 | 0.8875451
[8 empty] | 10.72308 | 94.7264 | -16.53154 | 170.4685 | 0 | 0.6153585 | 1.107392 | 0.883909
[8 empty] | 10.77275 | 94.93409 | -17.30599 | 171.2429 | 0 | 0.6167078 | 1.112423 | 0.8817616
[8 empty] | 10.82286 | 94.78435 | -16.85919 | 170.7961 | 0.0003699484 | 0.615735 | 1.10952 | 0.8762954
[8 empty] | 10.87341 | 94.78353 | -16.32303 | 170.26 | 0 | 0.6157297 | 1.106037 | 0.8722141
[8 empty] | 10.92308 | 94.96145 | -16.88898 | 170.8259 | 0.0003699484 | 0.6168855 | 1.109714 | 0.8698767
[8 empty] | 10.97363 | 94.8415 | -16.11453 | 170.0514 | 0 | 0.6161062 | 1.104683 | 0.8647765
[8 empty] | 11.02374 | 94.93005 | -16.44218 | 170.3791 | 0.0003699484 | 0.6166815 | 1.106811 | 0.8616489
[8 empty] | 11.07385 | 94.86968 | -15.57837 | 169.5153 | 0.0003699484 | 0.6162893 | 1.1012 | 0.8572047
[8 empty] | 11.12396 | 95.01782 | -16.38261 | 170.3195 | 0 | 0.6172517 | 1.106424 | 0.854675
[8 empty] | 11.17363 | 94.98725 | -15.87623 | 169.8132 | 0 | 0.6170531 | 1.103135 | 0.8506021
[8 empty] | 11.22418 | 94.89709 | -15.60816 | 169.5451 | 0 | 0.6164674 | 1.101393 | 0.845968
[8 empty] | 11.27429 | 95.04524 | -16.26346 | 170.2004 | 0.0003699484 | 0.6174298 | 1.10565 | 0.843522
[8 empty] | 11.32396 | 95.13382 | -15.84645 | 169.7834 | 0 | 0.6180052 | 1.102941 | 0.8406043
[8 empty] | 11.37407 | 94.92453 | -15.45922 | 169.3961 | 0 | 0.6166456 | 1.100426 | 0.8350609
[8 empty] | 11.42418 | 95.16204 | -16.11453 | 170.0514 | 0.0003699484 | 0.6181886 | 1.104683 | 0.8334771
[8 empty] | 11.47473 | 95.19104 | -15.04221 | 168.9791 | 0.0003699484 | 0.618377 | 1.097717 | 0.8300582
[8 empty] | 11.5244 | 95.19028 | -15.66773 | 169.6046 | -0.0003699484 | 0.618372 | 1.10178 | 0.8264739
[8 empty] | 11.57495 | 95.15971 | -14.74435 | 168.6813 | 0.0003699484 | 0.6181734 | 1.095782 | 0.8226006
[8 empty] | 11.62462 | 95.12916 | -15.45922 | 169.3961 | 0 | 0.617975 | 1.100426 | 0.8188229
[8 empty] | 11.67516 | 95.12839 | -14.29755 | 168.2345 | 0 | 0.61797 | 1.092879 | 0.8152711
[8 empty] | 11.72527 | 95.30635 | -15.36986 | 169.3068 | 0 | 0.619126 | 1.099845 | 0.8133046
[8 empty] | 11.77538 | 95.21623 | -14.74435 | 168.6813 | -0.0003699484 | 0.6185406 | 1.095782 | 0.8090783
[8 empty] | 11.82505 | 95.27505 | -15.39965 | 169.3366 | 0 | 0.6189227 | 1.100039 | 0.8061772
[8 empty] | 11.8756 | 95.2445 | -14.11883 | 168.0557 | 0 | 0.6187242 | 1.091718 | 0.8024884
[8 empty] | 11.92527 | 95.33312 | -15.19114 | 169.1281 | 0 | 0.6192999 | 1.098684 | 0.799889
[8 empty] | 11.97582 | 95.27279 | -14.20819 | 168.1451 | 0.0003699484 | 0.618908 | 1.092299 | 0.796009
[8 empty] | 12.02549 | 95.39119 | -15.13157 | 169.0685 | 0 | 0.6196772 | 1.098297 | 0.7937058
[8 empty] | 12.07604 | 95.42023 | -14.32733 | 168.2643 | -0.0003699484 | 0.6198658 | 1.093073 | 0.7906238
[8 empty] | 12.12571 | 95.50885 | -15.69751 | 169.6344 | 0 | 0.6204415 | 1.101974 | 0.7881161
[8 empty] | 12.17626 | 95.41875 | -14.59541 | 168.5323 | -0.0003699484 | 0.6198562 | 1.094814 | 0.7841042
[8 empty] | 12.22637 | 95.6563 | -15.39965 | 169.3366 | 0.0003699484 | 0.6213994 | 1.100039 | 0.7828335
[8 empty] | 12.27604 | 95.596 | -15.39965 | 169.3366 | 0 | 0.6210077 | 1.100039 | 0.7791749
[8 empty] | 12.32659 | 95.59527 | -14.95285 | 168.8898 | -0.0003699484 | 0.6210029 | 1.097136 | 0.7759737
[8 empty] | 12.37626 | 95.68391 | -15.13157 | 169.0685 | 0.0003699484 | 0.6215787 | 1.098297 | 0.7735756
[8 empty] | 12.42681 | 95.71296 | -14.29755 | 168.2345 | 0 | 0.6217674 | 1.092879 | 0.7706627
[8 empty] | 12.47648 | 95.56331 | -13.91032 | 167.8472 | 0.0003699484 | 0.6207953 | 1.090364 | 0.7663951
[8 empty] | 12.52703 | 95.68173 | -14.92306 | 168.86 | 0 | 0.6215646 | 1.096943 | 0.7642479
[8 empty] | 12.5767 | 95.62145 | -14.20819 | 168.1451 | -0.0003699484 | 0.6211729 | 1.092299 | 0.7607502
[8 empty] | 12.62725 | 95.71009 | -14.53584 | 168.4728 | 0 | 0.6217488 | 1.094427 | 0.7584068
[8 empty] | 12.67692 | 95.53066 | -13.2848 | 167.2217 | 0 | 0.6205832 | 1.0863 | 0.7540198
[8 empty] | 12.72703 | 95.67889 | -14.29755 | 168.2345 | 0.0003699484 | 0.6215461 | 1.092879 | 0.7522157
[8 empty] | 12.77714 | 95.61861 | -14.1784 | 168.1153 | 0.0003699484 | 0.6211545 | 1.092105 | 0.7487938
[8 empty] | 12.82769 | 95.58811 | -13.5231 | 167.46 | 0 | 0.6209564 | 1.087848 | 0.7456054
[8 empty] | 12.87736 | 95.70656 | -14.26776 | 168.2047 | 0 | 0.6217259 | 1.092686 | 0.7436493
[8 empty] | 12.92791 | 95.67607 | -13.55288 | 167.4898 | 0 | 0.6215278 | 1.088042 | 0.7405057
[8 empty] | 12.97758 | 95.76474 | -14.35712 | 168.294 | 0 | 0.6221038 | 1.093266 | 0.7383547
[8 empty] | 13.02813 | 95.79383 | -13.82096 | 167.7579 | 0.0003699484 | 0.6222928 | 1.089783 | 0.7357132
[8 empty] | 13.0778 | 95.82293 | -14.53584 | 168.4728 | -0.0003699484 | 0.6224818 | 1.094427 | 0.7331414
[8 empty] | 13.12835 | 95.76267 | -13.67203 | 167.6089 | 0.0003699484 | 0.6220903 | 1.088816 | 0.7298595
[8 empty] | 13.17802 | 95.85135 | -13.85075 | 167.7877 | -0.0003699484 | 0.6226664 | 1.089977 | 0.7277814
[8 empty] | 13.22813 | 95.76131 | -13.94011 | 167.877 | -0.0003699484 | 0.6220815 | 1.090557 | 0.7243438
[8 empty] | 13.27868 | 95.8202 | -14.1784 | 168.1153 | 0.0003699484 | 0.622464 | 1.092105 | 0.7220299
[8 empty] | 13.32879 | 95.78973 | -13.49331 | 167.4302 | -0.0003699484 | 0.6222661 | 1.087655 | 0.7190868
[8 empty] | 13.3789 | 95.75927 | -13.64224 | 167.5792 | 0 | 0.6220683 | 1.088622 | 0.7161659
[8 empty] | 13.42901 | 95.78839 | -13.43374 | 167.3707 | 0.0003699484 | 0.6222574 | 1.087268 | 0.7137103
[8 empty] | 13.47912 | 95.84729 | -13.64224 | 167.5792 | 0 | 0.6226401 | 1.088622 | 0.7114941
[8 empty] | 13.52879 | 95.72749 | -13.37416 | 167.3111 | -0.0003699484 | 0.6218618 | 1.086881 | 0.7079963
[8 empty] | 13.5789 | 95.75661 | -13.40395 | 167.3409 | 0 | 0.622051 | 1.087074 | 0.7055981
[8 empty] | 13.62901 | 95.69638 | -13.2848 | 167.2217 | -0.0003699484 | 0.6216597 | 1.0863 | 0.7025618
[8 empty] | 13.67912 | 95.66594 | -12.98694 | 166.9239 | 0.0003699484 | 0.6214619 | 1.084365 | 0.6997656
[8 empty] | 13.72923 | 95.60571 | -12.71886 | 166.6558 | 0.0003699484 | 0.6210707 | 1.082624 | 0.6967729
[8 empty] | 13.77978 | 95.54548 | -12.51035 | 166.4473 | 0 | 0.6206794 | 1.081269 | 0.6937798
[8 empty] | 13.82945 | 95.63419 | -12.95715 | 166.8941 | 0 | 0.6212557 | 1.084172 | 0.6919295
[8 empty] | 13.87956 | 95.45483 | -12.30185 | 166.2388 | 0 | 0.6200905 | 1.079915 | 0.6881391
[8 empty] | 13.93011 | 95.51375 | -12.48057 | 166.4175 | 0 | 0.6204733 | 1.081076 | 0.686065
[8 empty] | 13.97978 | 95.42376 | -12.03377 | 165.9707 | 0 | 0.6198887 | 1.078173 | 0.6829836
[8 empty] | 14.02989 | 95.39333 | -12.09334 | 166.0303 | -0.0003699484 | 0.6196911 | 1.07856 | 0.6803274
[8 empty] | 14.08 | 95.48206 | -12.36142 | 166.2983 | 0.0003699484 | 0.6202674 | 1.080302 | 0.6785363
[8 empty] | 14.13011 | 95.27292 | -11.46782 | 165.4047 | 0 | 0.6189088 | 1.074497 | 0.6746499
[8 empty] | 14.18022 | 95.36165 | -11.37846 | 165.3154 | 0.0003699484 | 0.6194852 | 1.073916 | 0.6728915
[8 empty] | 14.23077 | 95.42059 | -12.06356 | 166.0005 | 0.0003699484 | 0.6198681 | 1.078367 | 0.6709155
[8 empty] | 14.28088 | 95.36039 | -11.19974 | 165.1367 | 0.0003699484 | 0.6194771 | 1.072755 | 0.6681398
[8 empty] | 14.33055 | 95.3002 | -11.85505 | 165.792 | -0.0003699484 | 0.6190861 | 1.077012 | 0.665404
[8 empty] | 14.3811 | 95.32936 | -11.11039 | 165.0473 | 0.0003699484 | 0.6192755 | 1.072175 | 0.6632679
[8 empty] | 14.43077 | 95.32875 | -11.7359 | 165.6728 | 0.0003699484 | 0.6192715 | 1.076238 | 0.6609807
[8 empty] | 14.48132 | 95.44728 | -12.1827 | 166.1196 | 0 | 0.6200415 | 1.079141 | 0.6594919
[8 empty] | 14.53143 | 95.32752 | -11.25932 | 165.1962 | 0 | 0.6192635 | 1.073142 | 0.6563936
[8 empty] | 14.5811 | 95.26735 | -11.19974 | 165.1367 | 0.0003699484 | 0.6188726 | 1.072755 | 0.6537449
[8 empty] | 14.63165 | 95.29652 | -11.49761 | 165.4345 | 0 | 0.6190622 | 1.07469 | 0.6516858
[8 empty] | 14.68176 | 95.29592 | -11.37846 | 165.3154 | -0.0007398967 | 0.6190582 | 1.073916 | 0.6494574
[8 empty] | 14.73187 | 95.14639 | -10.96145 | 164.8984 | 0 | 0.6180869 | 1.071207 | 0.6462333
[8 empty] | 14.78198 | 95.116 | -11.25932 | 165.1962 | -0.0003699484 | 0.6178895 | 1.073142 | 0.6438371
[8 empty] | 14.83209 | 95.11541 | -10.33593 | 164.2729 | 0 | 0.6178856 | 1.067144 | 0.6416579
[8 empty] | 14.8822 | 95.17439 | -11.14017 | 165.0771 | 0 | 0.6182688 | 1.072368 | 0.6398936
[8 empty] | 14.93231 | 95.05465 | -10.33593 | 164.2729 | 0.0003699484 | 0.6174909 | 1.067144 | 0.6369444
[8 empty] | 14.98198 | 95.14343 | -10.90188 | 164.8388 | 0 | 0.6180677 | 1.07082 | 0.6354253
[8 empty] | 15.03209 | 95.08327 | -10.90188 | 164.8388 | -0.0003699484 | 0.6176769 | 1.07082 | 0.6329069
[8 empty] | 15.08264 | 95.02312 | -10.78273 | 164.7197 | 0.0003699484 | 0.6172861 | 1.070046 | 0.6303869
[8 empty] | 15.13231 | 95.05233 | -10.57423 | 164.5111 | 0 | 0.6174758 | 1.068692 | 0.6285107
[8 empty] | 15.18286 | 94.87303 | -10.187 | 164.1239 | 0.0003699484 | 0.6163111 | 1.066176 | 0.6252372
[8 empty] | 15.23253 | 94.99161 | -10.27636 | 164.2133 | 0.0003699484 | 0.6170814 | 1.066757 | 0.6239769
[8 empty] | 15.28264 | 94.90168 | -10.06786 | 164.0048 | 0.0003699484 | 0.6164972 | 1.065402 | 0.6213425
[8 empty] | 15.33275 | 94.90111 | -10.15722 | 164.0941 | 0.0003699484 | 0.6164935 | 1.065983 | 0.6193082
[8 empty] | 15.3833 | 94.84097 | -10.06786 | 164.0048 | 0.0003699484 | 0.6161028 | 1.065402 | 0.6168822
[8 empty] | 15.43297 | 94.92977 | -10.12743 | 164.0643 | -0.0003699484 | 0.6166797 | 1.065789 | 0.6154722
[8 empty] | 15.48308 | 94.83985 | -9.740204 | 163.6771 | 0 | 0.6160955 | 1.063274 | 0.6128995
[8 empty] | 15.53319 | 94.86908 | -9.591271 | 163.5282 | 0.0003699484 | 0.6162854 | 1.062307 | 0.6111105
[8 empty] | 15.58374 | 94.80895 | -9.591271 | 163.5282 | 0.0003699484 | 0.6158948 | 1.062307 | 0.6087423
[8 empty] | 15.63341 | 94.86797 | -10.03807 | 163.975 | 0.0003699484 | 0.6162782 | 1.065209 | 0.6071858
[8 empty] | 15.68352 | 94.80785 | -9.472125 | 163.409 | -0.0003699484 | 0.6158877 | 1.061533 | 0.6048625
[8 empty] | 15.73407 | 94.71794 | -8.935967 | 162.8729 | 0 | 0.6153036 | 1.05805 | 0.6023478
[8 empty] | 15.78374 | 94.74719 | -9.621057 | 163.558 | -0.0003699484 | 0.6154936 | 1.0625 | 0.6006375
[8 empty] | 15.83429 | 94.86579 | -9.680631 | 163.6175 | 0.0003699484 | 0.6162641 | 1.062887 | 0.599469
[8 empty] | 15.88396 | 94.7759 | -9.76999 | 163.7069 | 0 | 0.6156801 | 1.063467 | 0.5970285
[8 empty] | 15.93407 | 94.89451 | -9.978496 | 163.9154 | 0 | 0.6164506 | 1.064822 | 0.5958954
[8 empty] | 15.98462 | 94.86419 | -9.084899 | 163.0218 | 0 | 0.6162536 | 1.059017 | 0.5938212
[8 empty] | 16.03429 | 94.83388 | -9.85935 | 163.7963 | 0 | 0.6160567 | 1.064048 | 0.5917927
[8 empty] | 16.08484 | 94.77377 | -9.204046 | 163.141 | 0 | 0.6156663 | 1.059791 | 0.5895592
[8 empty] | 16.13451 | 94.83283 | -9.76999 | 163.7069 | -0.0003699484 | 0.6160499 | 1.063467 | 0.5881102
[8 empty] | 16.18505 | 94.89187 | -9.114686 | 163.0516 | 0 | 0.6164335 | 1.059211 | 0.5866382
[8 empty] | 16.23473 | 94.83179 | -9.204046 | 163.141 | -0.0003699484 | 0.6160432 | 1.059791 | 0.5844733
[8 empty] | 16.28484 | 94.83127 | -8.548741 | 162.4857 | 0 | 0.6160398 | 1.055534 | 0.5826717
[8 empty] | 16.33495 | 94.83076 | -9.174259 | 163.1112 | 0 | 0.6160365 | 1.059598 | 0.5808811
[8 empty] | 16.38505 | 94.80046 | -8.578528 | 162.5154 | 0 | 0.6158397 | 1.055728 | 0.5789197
[8 empty] | 16.4356 | 94.74037 | -8.250876 | 162.1878 | 0.0003699484 | 0.6154493 | 1.053599 | 0.5767736
[8 empty] | 16.48571 | 94.85902 | -9.144473 | 163.0814 | 0.0003699484 | 0.61622 | 1.059404 | 0.5757401
[8 empty] | 16.53538 | 94.79894 | -9.084899 | 163.0218 | 0 | 0.6158298 | 1.059017 | 0.5736473
[8 empty] | 16.58593 | 95.00695 | -9.740204 | 163.6771 | 0.0003699484 | 0.617181 | 1.063274 | 0.5731531
[8 empty] | 16.63604 | 94.85752 | -8.90618 | 162.8431 | 0.0003699484 | 0.6162103 | 1.057856 | 0.5705285
[8 empty] | 16.68571 | 94.88681 | -8.638101 | 162.575 | 0 | 0.6164006 | 1.056115 | 0.5690057
[8 empty] | 16.73626 | 94.94589 | -8.787034 | 162.724 | -0.0003699484 | 0.6167844 | 1.057082 | 0.5676401
[8 empty] | 16.78593 | 94.91562 | -8.99554 | 162.9325 | 0 | 0.6165878 | 1.058437 | 0.5657801
[8 empty] | 16.83604 | 95.00449 | -9.263619 | 163.2005 | -0.0003699484 | 0.6171651 | 1.060178 | 0.564624
[8 empty] | 16.88659 | 94.97422 | -8.81682 | 162.7537 | 0.0003699484 | 0.6169684 | 1.057276 | 0.5627545
[8 empty] | 16.9367 | 94.91417 | -7.833864 | 161.7708 | 0.0003699484 | 0.6165783 | 1.05089 | 0.560735
[8 empty] | 16.98637 | 94.91369 | -9.204046 | 163.141 | 0.0003699484 | 0.6165752 | 1.059791 | 0.5590925
[8 empty] | 17.03692 | 95.03236 | -9.382765 | 163.3197 | 0 | 0.6173461 | 1.060952 | 0.5581302
[8 empty] | 17.08703 | 95.03189 | -8.638101 | 162.575 | 0 | 0.617343 | 1.056115 | 0.5564906
[8 empty] | 17.13714 | 94.97184 | -8.935967 | 162.8729 | 0.0003699484 | 0.616953 | 1.05805 | 0.5545131
[8 empty] | 17.18681 | 94.97138 | -8.81682 | 162.7537 | 0 | 0.61695 | 1.057276 | 0.5529078
[8 empty] | 17.23736 | 94.88155 | -8.399809 | 162.3367 | 0 | 0.6163665 | 1.054567 | 0.5507652
[8 empty] | 17.28747 | 95.03002 | -8.04237 | 161.9793 | 0.0003699484 | 0.6173309 | 1.052245 | 0.5500276
[8 empty] | 17.33714 | 94.94021 | -8.99554 | 162.9325 | -0.0003699484 | 0.6167475 | 1.058437 | 0.5479338
[8 empty] | 17.38769 | 95.08868 | -8.757247 | 162.6942 | 0 | 0.617712 | 1.056889 | 0.5471947
[8 empty] | 17.43736 | 95.05845 | -9.412552 | 163.3495 | 0.0003699484 | 0.6175156 | 1.061146 | 0.5454626
[8 empty] | 17.48791 | 95.02821 | -9.263619 | 163.2005 | 0.0003699484 | 0.6173191 | 1.060178 | 0.543713
[8 empty] | 17.53802 | 94.96818 | -8.04237 | 161.9793 | 0 | 0.6169292 | 1.052245 | 0.5418173
[8 empty] | 17.58769 | 94.96774 | -8.846607 | 162.7835 | 0 | 0.6169264 | 1.057469 | 0.5402846
[8 empty] | 17.6378 | 95.11623 | -8.99554 | 162.9325 | 0 | 0.617891 | 1.058437 | 0.5395915
[8 empty] | 17.68835 | 95.02643 | -8.072157 | 162.0091 | 0 | 0.6173076 | 1.052438 | 0.5375418
[8 empty] | 17.73802 | 94.99621 | -8.876394 | 162.8133 | 0 | 0.6171113 | 1.057663 | 0.5358662
[8 empty] | 17.78857 | 95.08513 | -8.280662 | 162.2176 | 0.0003699484 | 0.6176889 | 1.053793 | 0.5348433
[8 empty] | 17.83824 | 95.0847 | -8.99554 | 162.9325 | 0 | 0.6176862 | 1.058437 | 0.5333516
[8 empty] | 17.88879 | 94.87577 | -7.774291 | 161.7112 | 0.0003699484 | 0.6163289 | 1.050503 | 0.5306765
[8 empty] | 17.93846 | 95.02428 | -8.99554 | 162.9325 | -0.0003699484 | 0.6172936 | 1.058437 | 0.530035
[8 empty] | 17.98857 | 95.11321 | -9.263619 | 163.2005 | 0 | 0.6178714 | 1.060178 | 0.5290529
[8 empty] | 18.03868 | 94.99365 | -8.489168 | 162.4261 | 0.0003699484 | 0.6170946 | 1.055147 | 0.5269204
[8 empty] | 18.08879 | 95.0528 | -9.144473 | 163.0814 | 0 | 0.6174789 | 1.059404 | 0.5257878
[8 empty] | 18.13934 | 95.02259 | -9.025326 | 162.9622 | 0.0003699484 | 0.6172827 | 1.05863 | 0.524156
[8 empty] | 18.18901 | 95.05197 | -9.233832 | 163.1708 | 0 | 0.6174735 | 1.059985 | 0.5228862
[8 empty] | 18.23912 | 95.02178 | -8.072157 | 162.0091 | 0.0003699484 | 0.6172774 | 1.052438 | 0.521284
[8 empty] | 18.28967 | 95.1703 | -8.667888 | 162.6048 | 0.0003699484 | 0.6182422 | 1.056308 | 0.5206554
[8 empty] | 18.33934 | 95.22947 | -9.621057 | 163.558 | -0.0003699484 | 0.6186266 | 1.0625 | 0.5195679
[8 empty] | 18.38989 | 95.25885 | -9.323192 | 163.2601 | 0.0003699484 | 0.6188174 | 1.060565 | 0.5182995
[8 empty] | 18.44 | 95.07973 | -8.787034 | 162.724 | 0.0003699484 | 0.6176539 | 1.057082 | 0.5159196
[8 empty] | 18.48967 | 95.19849 | -9.740204 | 163.6771 | 0 | 0.6184253 | 1.063274 | 0.515176
[8 empty] | 18.54022 | 95.25766 | -9.621057 | 163.558 | 0 | 0.6188097 | 1.0625 | 0.5140905
[8 empty] | 18.59033 | 95.1977 | -8.935967 | 162.8729 | 0.0003699484 | 0.6184202 | 1.05805 | 0.5123822
[8 empty] | 18.64 | 95.16753 | -9.323192 | 163.2601 | -0.0003699484 | 0.6182242 | 1.060565 | 0.510855
[8 empty] | 18.69055 | 95.16714 | -9.144473 | 163.0814 | 0.0003699484 | 0.6182217 | 1.059404 | 0.5094713
[8 empty] | 18.74022 | 95.16676 | -9.352978 | 163.2899 | -0.0003699484 | 0.6182192 | 1.060759 | 0.508119
[8 empty] | 18.79033 | 95.22595 | -9.114686 | 163.0516 | 0 | 0.6186037 | 1.059211 | 0.5070789
[8 empty] | 18.84044 | 95.28515 | -9.531698 | 163.4686 | 0 | 0.6189883 | 1.06192 | 0.5060444
[8 empty] | 18.89055 | 95.19541 | -9.263619 | 163.2005 | 0 | 0.6184053 | 1.060178 | 0.5042271
[8 empty] | 18.9411 | 95.22483 | -9.561484 | 163.4984 | 0 | 0.6185964 | 1.062113 | 0.5030367
[8 empty] | 18.99077 | 95.19467 | -9.055113 | 162.992 | 0.0003699484 | 0.6184005 | 1.058824 | 0.5015622
[8 empty] | 19.04088 | 95.10495 | -9.263619 | 163.2005 | 0.0003699484 | 0.6178177 | 1.060178 | 0.499771
[8 empty] | 19.09143 | 95.04501 | -8.370022 | 162.3069 | -0.0003699484 | 0.6174283 | 1.054373 | 0.4981338
[8 empty] | 19.1411 | 95.13401 | -9.323192 | 163.2601 | 0 | 0.6180064 | 1.060565 | 0.4973061
[8 empty] | 19.19165 | 95.16343 | -9.412552 | 163.3495 | 0.0003699484 | 0.6181976 | 1.061146 | 0.4961496
[8 empty] | 19.24176 | 95.04393 | -8.846607 | 162.7835 | 0 | 0.6174213 | 1.057469 | 0.4942364
[8 empty] | 19.29143 | 95.10316 | -9.323192 | 163.2601 | 0.0003699484 | 0.617806 | 1.060565 | 0.4932709
[8 empty] | 19.34154 | 94.95387 | -9.204046 | 163.141 | 0 | 0.6168363 | 1.059791 | 0.4912211
[8 empty] | 19.39209 | 95.0131 | -9.293405 | 163.2303 | 0 | 0.617221 | 1.060372 | 0.490246
[8 empty] | 19.44176 | 94.86382 | -8.757247 | 162.6942 | 0 | 0.6162513 | 1.056889 | 0.4882258
[8 empty] | 19.49187 | 94.89327 | -8.90618 | 162.8431 | 0 | 0.6164425 | 1.057856 | 0.4871217
[8 empty] | 19.54198 | 94.83335 | -8.221089 | 162.158 | -0.0003699484 | 0.6160533 | 1.053406 | 0.485566
[8 empty] | 19.59253 | 94.95216 | -9.055113 | 162.992 | 0 | 0.6168251 | 1.058824 | 0.4849196
[8 empty] | 19.64264 | 94.83268 | -8.429595 | 162.3665 | 0 | 0.616049 | 1.05476 | 0.4830743
[8 empty] | 19.69231 | 94.89192 | -9.293405 | 163.2303 | 0 | 0.6164338 | 1.060372 | 0.4821567
[8 empty] | 19.74286 | 94.80223 | -8.667888 | 162.6048 | 0.0003699484 | 0.6158512 | 1.056308 | 0.4804679
[8 empty] | 19.79253 | 94.86148 | -9.263619 | 163.2005 | 0 | 0.6162361 | 1.060178 | 0.4795615
[8 empty] | 19.84264 | 94.80159 | -8.370022 | 162.3069 | 0 | 0.615847 | 1.054373 | 0.4780485
[8 empty] | 19.89275 | 94.80127 | -9.263619 | 163.2005 | 0.0003699484 | 0.6158449 | 1.060178 | 0.4768427
[8 empty] | 19.94286 | 94.80095 | -9.472125 | 163.409 | -0.0003699484 | 0.6158428 | 1.061533 | 0.475643
[8 empty] | 19.99297 | 94.86021 | -8.99554 | 162.9325 | 0 | 0.6162278 | 1.058437 | 0.4747472
[8 empty] | 20.04308 | 94.8599 | -9.501911 | 163.4388 | 0 | 0.6162258 | 1.061726 | 0.4735588
[8 empty] | 20.09363 | 94.71065 | -9.561484 | 163.4984 | 0 | 0.6152563 | 1.062113 | 0.4716247
[8 empty] | 20.14374 | 94.5912 | -8.518955 | 162.4559 | 0 | 0.6144803 | 1.055341 | 0.4698585
[8 empty] | 20.19385 | 94.5909 | -8.250876 | 162.1878 | 0.0007398967 | 0.6144783 | 1.053599 | 0.468691
[8 empty] | 20.24352 | 94.53102 | -9.025326 | 162.9622 | -0.0003699484 | 0.6140894 | 1.05863 | 0.4672453
[8 empty] | 20.29363 | 94.47115 | -8.280662 | 162.2176 | 0.0003699484 | 0.6137004 | 1.053793 | 0.4657965
[8 empty] | 20.34374 | 94.50064 | -8.757247 | 162.6942 | -0.0003699484 | 0.613892 | 1.056889 | 0.4647941
[8 empty] | 20.39429 | 94.53013 | -9.055113 | 162.992 | 0.0003699484 | 0.6140836 | 1.058824 | 0.4637867
[8 empty] | 20.44396 | 94.4107 | -8.280662 | 162.2176 | 0 | 0.6133077 | 1.053793 | 0.4620757
[8 empty] | 20.49407 | 94.38063 | -8.90618 | 162.8431 | 0.0003699484 | 0.6131123 | 1.057856 | 0.4607991
[8 empty] | 20.54462 | 94.32076 | -8.578528 | 162.5154 | 0.0003699484 | 0.6127235 | 1.055728 | 0.459374
[8 empty] | 20.59473 | 94.32048 | -8.99554 | 162.9325 | 0 | 0.6127216 | 1.058437 | 0.4582549
[8 empty] | 20.64484 | 94.26063 | -8.399809 | 162.3367 | 0.0003699484 | 0.6123328 | 1.054567 | 0.4568527
[8 empty] | 20.69495 | 94.29014 | -8.727461 | 162.6644 | 0 | 0.6125245 | 1.056695 | 0.4558891
[8 empty] | 20.74505 | 94.31965 | -9.352978 | 163.2899 | 0 | 0.6127163 | 1.060759 | 0.4549301
[8 empty] | 20.79516 | 94.31938 | -9.412552 | 163.3495 | 0 | 0.6127145 | 1.061146 | 0.4538326
[8 empty] | 20.84484 | 94.17018 | -8.876394 | 162.8133 | 0.0007398967 | 0.6117453 | 1.057663 | 0.4520354
[8 empty] | 20.89495 | 94.22949 | -9.323192 | 163.2601 | -0.0003699484 | 0.6121305 | 1.060565 | 0.4512352
[8 empty] | 20.94549 | 94.2888 | -9.382765 | 163.3197 | 0 | 0.6125158 | 1.060952 | 0.4504293
[8 empty] | 20.9956 | 94.10982 | -8.757247 | 162.6942 | -0.0003699484 | 0.6113531 | 1.056889 | 0.4485018
[8 empty] | 21.04527 | 94.07978 | -9.114686 | 163.0516 | 0 | 0.611158 | 1.059211 | 0.4473005
[8 empty] | 21.09538 | 93.99016 | -8.757247 | 162.6942 | 0 | 0.6105758 | 1.056889 | 0.4458132
[8 empty] | 21.14549 | 93.87076 | -8.90618 | 162.8431 | 0 | 0.6098002 | 1.057856 | 0.4441921
[8 empty] | 21.1956 | 93.98966 | -9.293405 | 163.2303 | 0 | 0.6105726 | 1.060372 | 0.4437029
[8 empty] | 21.24615 | 93.84048 | -8.727461 | 162.6644 | 0 | 0.6096034 | 1.056695 | 0.4419451
[8 empty] | 21.29582 | 93.78066 | -9.025326 | 162.9622 | 0 | 0.6092149 | 1.05863 | 0.4406334
[8 empty] | 21.34637 | 93.78042 | -8.548741 | 162.4857 | 0.0003699484 | 0.6092133 | 1.055534 | 0.4395888
[8 empty] | 21.39648 | 93.80997 | -8.757247 | 162.6942 | 0 | 0.6094052 | 1.056889 | 0.4386974
[8 empty] | 21.44659 | 93.77994 | -9.561484 | 163.4984 | -0.0003699484 | 0.6092102 | 1.062113 | 0.4375324
[8 empty] | 21.4967 | 93.69035 | -8.727461 | 162.6644 | 0 | 0.6086282 | 1.056695 | 0.4360957
[8 empty] | 21.54637 | 93.77948 | -9.352978 | 163.2899 | -0.0003699484 | 0.6092072 | 1.060759 | 0.4355041
[8 empty] | 21.59692 | 93.63032 | -9.055113 | 162.992 | 0 | 0.6082382 | 1.058824 | 0.4337941
[8 empty] | 21.64703 | 93.45138 | -8.340236 | 162.2772 | 0.0003699484 | 0.6070758 | 1.05418 | 0.4319632
[8 empty] | 21.69714 | 93.5703 | -9.293405 | 163.2303 | 0.0007398967 | 0.6078483 | 1.060372 | 0.4315137
[8 empty] | 21.74725 | 93.42115 | -8.727461 | 162.6644 | 0 | 0.6068794 | 1.056695 | 0.4298336
[8 empty] | 21.79692 | 93.54008 | -9.442338 | 163.3793 | 0 | 0.607652 | 1.061339 | 0.4293997
[8 empty] | 21.84747 | 93.51008 | -8.638101 | 162.575 | 0.0003699484 | 0.6074571 | 1.056115 | 0.4282689
[8 empty] | 21.89758 | 93.39072 | -8.489168 | 162.4261 | 0 | 0.6066817 | 1.055147 | 0.4267438
[8 empty] | 21.94769 | 93.45008 | -9.501911 | 163.4388 | 0.0003699484 | 0.6070674 | 1.061726 | 0.4260399
[8 empty] | 21.9978 | 93.24137 | -8.608315 | 162.5452 | -0.0003699484 | 0.6057115 | 1.055921 | 0.4241206
[8 empty] | 22.04791 | 93.21138 | -8.548741 | 162.4857 | 0.0003699484 | 0.6055167 | 1.055534 | 0.4230207
[8 empty] | 22.09802 | 93.24097 | -9.084899 | 163.0218 | 0 | 0.6057089 | 1.059017 | 0.4221953
[8 empty] | 22.14813 | 93.18119 | -8.876394 | 162.8133 | 0.0003699484 | 0.6053206 | 1.057663 | 0.4209702
[8 empty] | 22.1978 | 92.94271 | -9.055113 | 162.992 | 0.0007398967 | 0.6037714 | 1.058824 | 0.4189539
[8 empty] | 22.24791 | 92.94252 | -9.144473 | 163.0814 | -0.0003699484 | 0.6037701 | 1.059404 | 0.4180094
[8 empty] | 22.29802 | 92.94233 | -9.055113 | 162.992 | 0 | 0.6037689 | 1.058824 | 0.4170692
[8 empty] | 22.34857 | 92.91235 | -9.174259 | 163.1112 | 0 | 0.6035742 | 1.059598 | 0.4159917
[8 empty] | 22.39868 | 92.88238 | -8.578528 | 162.5154 | 0 | 0.6033795 | 1.055728 | 0.4149272
[8 empty] | 22.44879 | 92.70348 | -8.727461 | 162.6644 | 0.0003699484 | 0.6022173 | 1.056695 | 0.4132041
[8 empty] | 22.4989 | 92.73309 | -9.352978 | 163.2899 | 0 | 0.6024097 | 1.060759 | 0.4124154
[8 empty] | 22.54901 | 92.7627 | -9.084899 | 163.0218 | 0 | 0.602602 | 1.059017 | 0.4116302
[8 empty] | 22.59912 | 92.61359 | -9.055113 | 162.992 | 0.0007398967 | 0.6016334 | 1.058824 | 0.4100577
[8 empty] | 22.64923 | 92.61342 | -9.263619 | 163.2005 | 0 | 0.6016323 | 1.060178 | 0.4091497
[8 empty] | 22.6989 | 92.52389 | -9.501911 | 163.4388 | -0.0007398967 | 0.6010507 | 1.061726 | 0.40786
[8 empty] | 22.74945 | 92.37479 | -8.459382 | 162.3963 | -0.0003699484 | 0.6000821 | 1.054954 | 0.4062984
[8 empty] | 22.79956 | 92.31506 | -8.578528 | 162.5154 | 0.0003699484 | 0.5996941 | 1.055728 | 0.4051434
[8 empty] | 22.84923 | 92.22554 | -8.81682 | 162.7537 | 0.0003699484 | 0.5991126 | 1.057276 | 0.4038709
[8 empty] | 22.89978 | 92.28496 | -9.293405 | 163.2303 | 0.0003699484 | 0.5994985 | 1.060372 | 0.4032388
[8 empty] | 22.94989 | 92.13587 | -9.293405 | 163.2303 | 0 | 0.59853 | 1.060372 | 0.4017088
[8 empty] | 23 | 91.957 | -8.459382 | 162.3963 | 0 | 0.597368 | 1.054954 | 0.4000559
[8 empty] | 23.05011 | 91.8377 | -8.757247 | 162.6942 | 0 | 0.5965931 | 1.056889 | 0.3986686
[8 empty] | 23.10022 | 91.89713 | -9.144473 | 163.0814 | 0 | 0.5969791 | 1.059404 | 0.3980611
[8 empty] | 23.15033 | 91.80763 | -9.382765 | 163.3197 | -0.0003699484 | 0.5963977 | 1.060952 | 0.3968128
[8 empty] | 23.20044 | 91.71813 | -8.489168 | 162.4261 | 0.0003699484 | 0.5958163 | 1.055147 | 0.39557
[8 empty] | 23.25055 | 91.59884 | -8.399809 | 162.3367 | 0.0003699484 | 0.5950414 | 1.054567 | 0.3942044
[8 empty] | 23.30066 | 91.53913 | -8.191303 | 162.1282 | 0.0003699484 | 0.5946535 | 1.053212 | 0.3931004
[8 empty] | 23.35077 | 91.539 | -8.370022 | 162.3069 | 0 | 0.5946527 | 1.054373 | 0.3922562
[8 empty] | 23.40088 | 91.30058 | -8.250876 | 162.1878 | 0.0003699484 | 0.5931038 | 1.053599 | 0.3903974
[8 empty] | 23.45099 | 91.12173 | -7.416852 | 161.3538 | 0 | 0.591942 | 1.048181 | 0.3888006
[8 empty] | 23.5011 | 91.03225 | -7.655145 | 161.5921 | 0 | 0.5913607 | 1.049729 | 0.3875908
[8 empty] | 23.55121 | 91.00234 | -8.012583 | 161.9495 | 0.0003699484 | 0.5911664 | 1.052051 | 0.3866391
[8 empty] | 23.60132 | 90.88307 | -7.416852 | 161.3538 | 0 | 0.5903917 | 1.048181 | 0.3853129
[8 empty] | 23.65143 | 90.88296 | -7.684931 | 161.6219 | -0.0003699484 | 0.5903909 | 1.049923 | 0.384496
[8 empty] | 23.7011 | 90.79348 | -7.684931 | 161.6219 | 0 | 0.5898097 | 1.049923 | 0.3833127
[8 empty] | 23.75121 | 90.67423 | -7.833864 | 161.7708 | 0 | 0.589035 | 1.05089 | 0.3820019
[8 empty] | 23.80176 | 90.61454 | -8.012583 | 161.9495 | 0.0003699484 | 0.5886473 | 1.052051 | 0.3809399
[8 empty] | 23.85187 | 90.49529 | -7.535999 | 161.4729 | 0.0007398967 | 0.5878726 | 1.048955 | 0.3796396
[8 empty] | 23.90198 | 90.49519 | -7.684931 | 161.6219 | 0 | 0.5878719 | 1.049923 | 0.3788433
[8 empty] | 23.95165 | 90.19723 | -7.029627 | 160.9665 | 0 | 0.5859363 | 1.045666 | 0.3768136
[8 empty] | 24.0022 | 90.01841 | -6.731762 | 160.6687 | 0 | 0.5847746 | 1.043731 | 0.375275
[8 empty] | 24.05187 | 90.0481 | -7.208346 | 161.1453 | 0.0003699484 | 0.5849675 | 1.046827 | 0.3746235
[8 empty] | 24.10242 | 89.92886 | -6.850908 | 160.7878 | -0.0003699484 | 0.5841929 | 1.044505 | 0.3733431
[8 empty] | 24.15209 | 89.98835 | -7.17856 | 161.1155 | 0 | 0.5845794 | 1.046633 | 0.3728216
[8 empty] | 24.2022 | 89.8989 | -6.850908 | 160.7878 | 0 | 0.5839983 | 1.044505 | 0.3716801
[8 empty] | 24.25275 | 89.80946 | -7.238133 | 161.1751 | -0.0003699484 | 0.5834173 | 1.04702 | 0.3705366
[8 empty] | 24.30286 | 89.66044 | -6.821121 | 160.758 | 0 | 0.5824492 | 1.044311 | 0.3691594
[8 empty] | 24.35297 | 89.571 | -6.850908 | 160.7878 | -0.0003699484 | 0.5818682 | 1.044505 | 0.3680326
[8 empty] | 24.40308 | 89.57093 | -6.761548 | 160.6985 | 0 | 0.5818677 | 1.043924 | 0.3672765
[8 empty] | 24.45319 | 89.39214 | -6.761548 | 160.6985 | 0.0003699484 | 0.5807063 | 1.043924 | 0.3657928
[8 empty] | 24.5033 | 89.36228 | -6.404109 | 160.341 | 0 | 0.5805123 | 1.041602 | 0.3649229
[8 empty] | 24.55297 | 89.392 | -6.761548 | 160.6985 | 0 | 0.5807054 | 1.043924 | 0.3643057
[8 empty] | 24.60308 | 89.21321 | -6.374323 | 160.3112 | 0.0003699484 | 0.579544 | 1.041409 | 0.362837
[8 empty] | 24.65363 | 89.21315 | -6.493469 | 160.4304 | 0 | 0.5795436 | 1.042183 | 0.3620928
[8 empty] | 24.7033 | 89.24288 | -6.582829 | 160.5197 | 0 | 0.5797367 | 1.042763 | 0.3614851
[8 empty] | 24.75385 | 89.15346 | -6.553042 | 160.49 | 0 | 0.5791558 | 1.04257 | 0.3603857
[8 empty] | 24.80352 | 89.03426 | -6.374323 | 160.3112 | 0 | 0.5783815 | 1.041409 | 0.3591834
[8 empty] | 24.85363 | 89.18314 | -6.791335 | 160.7283 | 0 | 0.5793486 | 1.044118 | 0.3590582
[8 empty] | 24.90374 | 89.03416 | -6.701975 | 160.6389 | 0.0003699484 | 0.5783808 | 1.043537 | 0.3577375
[8 empty] | 24.95385 | 89.03412 | -6.761548 | 160.6985 | 0.0003699484 | 0.5783805 | 1.043924 | 0.357019
[8 empty] | 25.00396 | 89.06386 | -6.791335 | 160.7283 | -0.0003699484 | 0.5785738 | 1.044118 | 0.3564224
[8 empty] | 25.05451 | 88.8851 | -6.433896 | 160.3708 | 0 | 0.5774125 | 1.041796 | 0.3549898
[8 empty] | 25.10418 | 88.91485 | -6.821121 | 160.758 | -0.0003699484 | 0.5776058 | 1.044311 | 0.354406
[8 empty] | 25.15429 | 88.85524 | -6.731762 | 160.6687 | 0 | 0.5772185 | 1.043731 | 0.353463
[8 empty] | 25.20484 | 88.94457 | -6.910481 | 160.8474 | 0.0003699484 | 0.5777988 | 1.044892 | 0.3531085
[8 empty] | 25.25495 | 88.73603 | -6.404109 | 160.341 | -0.0003699484 | 0.5764441 | 1.041602 | 0.3515822
[8 empty] | 25.30505 | 88.82537 | -6.731762 | 160.6687 | 0.0003699484 | 0.5770245 | 1.043731 | 0.351239
[8 empty] | 25.35516 | 88.67641 | -6.374323 | 160.3112 | 0 | 0.5760568 | 1.041409 | 0.3499573
[8 empty] | 25.40484 | 88.58703 | -5.987098 | 159.924 | 0 | 0.5754762 | 1.038893 | 0.3489213
[8 empty] | 25.45495 | 88.55723 | -6.195604 | 160.1325 | 0 | 0.5752826 | 1.040248 | 0.3481173
[8 empty] | 25.50549 | 88.40828 | -5.808378 | 159.7453 | 0 | 0.574315 | 1.037732 | 0.3468434
[8 empty] | 25.55516 | 88.28912 | -5.778592 | 159.7155 | -0.0003699484 | 0.5735409 | 1.037539 | 0.345703
[8 empty] | 25.60527 | 88.25932 | -5.987098 | 159.924 | 0 | 0.5733473 | 1.038893 | 0.3449101
[8 empty] | 25.65538 | 88.19974 | -5.748805 | 159.6857 | 0.0003699484 | 0.5729603 | 1.037345 | 0.3440042
[8 empty] | 25.70549 | 88.08059 | -5.689232 | 159.6262 | 0 | 0.5721862 | 1.036958 | 0.34287
[8 empty] | 25.7556 | 87.93165 | -5.480726 | 159.4176 | 0.0003699484 | 0.5712187 | 1.035604 | 0.3416247
[8 empty] | 25.80571 | 87.84229 | -5.093501 | 159.0304 | 0 | 0.5706382 | 1.033088 | 0.340615
[8 empty] | 25.85582 | 87.87208 | -5.689232 | 159.6262 | 0 | 0.5708318 | 1.036958 | 0.3400701
[8 empty] | 25.90593 | 87.8423 | -5.748805 | 159.6857 | 0 | 0.5706383 | 1.037345 | 0.3392974
[8 empty] | 25.95604 | 87.72317 | -5.212647 | 159.1496 | -0.0003699484 | 0.5698644 | 1.033862 | 0.3381833
[8 empty] | 26.00615 | 87.69339 | -4.944568 | 158.8815 | -0.0003699484 | 0.5696709 | 1.032121 | 0.3374172
[8 empty] | 26.0567 | 87.63383 | -5.153074 | 159.09 | 0.0003699484 | 0.569284 | 1.033475 | 0.3365341
[8 empty] | 26.10681 | 87.48491 | -5.093501 | 159.0304 | 0 | 0.5683167 | 1.033088 | 0.3353177
[8 empty] | 26.15648 | 87.39557 | -5.182861 | 159.1198 | 0.0003699484 | 0.5677363 | 1.033669 | 0.3343394
[8 empty] | 26.20659 | 87.51474 | -5.808378 | 159.7453 | 0 | 0.5685104 | 1.037732 | 0.3341548
[8 empty] | 26.25714 | 87.27648 | -5.153074 | 159.09 | 0 | 0.5669626 | 1.033475 | 0.3326041
[8 empty] | 26.30681 | 87.36586 | -5.212647 | 159.1496 | 0 | 0.5675433 | 1.033862 | 0.3323159
[8 empty] | 26.35692 | 87.24675 | -5.242434 | 159.1794 | 0.0003699484 | 0.5667695 | 1.034056 | 0.3312321
[8 empty] | 26.40703 | 87.21699 | -5.689232 | 159.6262 | 0.0003699484 | 0.5665762 | 1.036958 | 0.3304909
[8 empty] | 26.45714 | 87.24682 | -5.242434 | 159.1794 | 0.0003699484 | 0.5667699 | 1.034056 | 0.3299777
[8 empty] | 26.50725 | 87.24685 | -5.27222 | 159.2091 | -0.0003699484 | 0.5667702 | 1.034249 | 0.329354
[8 empty] | 26.55736 | 87.33625 | -5.212647 | 159.1496 | 0 | 0.5673509 | 1.033862 | 0.3290692
[8 empty] | 26.60747 | 87.00865 | -4.706276 | 158.6432 | -0.0003699484 | 0.5652227 | 1.030573 | 0.3272182
[8 empty] | 26.65758 | 86.97891 | -4.646703 | 158.5836 | 0.0003699484 | 0.5650295 | 1.030186 | 0.3264916
[8 empty] | 26.70769 | 86.85981 | -4.736062 | 158.673 | 0 | 0.5642559 | 1.030766 | 0.3254331
[8 empty] | 26.7578 | 86.7705 | -4.348837 | 158.2858 | -0.0007398967 | 0.5636757 | 1.028251 | 0.3244898
[8 empty] | 26.80791 | 86.62162 | -4.527556 | 158.4645 | 0 | 0.5627086 | 1.029412 | 0.323328
[8 empty] | 26.85846 | 86.74083 | -4.616916 | 158.5538 | 0 | 0.5634829 | 1.029992 | 0.3231633
[8 empty] | 26.90813 | 86.7111 | -4.229691 | 158.1666 | 0 | 0.5632898 | 1.027477 | 0.3224562
[8 empty] | 26.95824 | 86.68138 | -4.080758 | 158.0177 | -0.0003699484 | 0.5630967 | 1.026509 | 0.3217466
[8 empty] | 27.00879 | 86.71123 | -4.616916 | 158.5538 | 0.0003699484 | 0.5632907 | 1.029992 | 0.321255
[8 empty] | 27.05846 | 86.50279 | -4.021185 | 157.9581 | -0.0003699484 | 0.5619366 | 1.026122 | 0.3198949
[8 empty] | 27.10901 | 86.38372 | -4.49777 | 158.4347 | 0 | 0.5611631 | 1.029218 | 0.3188592
[8 empty] | 27.15868 | 86.29443 | -4.080758 | 158.0177 | -0.0003699484 | 0.5605831 | 1.026509 | 0.3179473
[8 empty] | 27.20923 | 86.26472 | -3.872252 | 157.8092 | -0.0003699484 | 0.5603901 | 1.025155 | 0.3172474
[8 empty] | 27.2589 | 86.08608 | -3.663746 | 157.6007 | 0 | 0.5592296 | 1.0238 | 0.316014
[8 empty] | 27.30945 | 86.11595 | -3.753106 | 157.69 | 0 | 0.5594236 | 1.024381 | 0.3155384
[8 empty] | 27.35912 | 86.05646 | -3.395667 | 157.3326 | 0 | 0.5590372 | 1.022059 | 0.3147481
[8 empty] | 27.40923 | 85.99698 | -3.336094 | 157.273 | 0 | 0.5586508 | 1.021672 | 0.3139556
[8 empty] | 27.45978 | 85.90771 | -3.604173 | 157.5411 | 0 | 0.5580709 | 1.023413 | 0.3130526
[8 empty] | 27.50989 | 85.78865 | -3.45524 | 157.3922 | 0 | 0.5572975 | 1.022446 | 0.3120496
[8 empty] | 27.56 | 85.78875 | -3.216948 | 157.1539 | 0.0003699484 | 0.5572981 | 1.020898 | 0.3114826
[8 empty] | 27.61011 | 85.61013 | -2.859509 | 156.7964 | 0 | 0.5561377 | 1.018576 | 0.3102703
[8 empty] | 27.66022 | 85.64002 | -3.306308 | 157.2432 | 0 | 0.5563319 | 1.021478 | 0.3098163
[8 empty] | 27.70989 | 85.49119 | -2.948869 | 156.8858 | 0 | 0.5553651 | 1.019156 | 0.3087238
[8 empty] | 27.76 | 85.55087 | -2.829723 | 156.7666 | 0 | 0.5557527 | 1.018382 | 0.3083815
[8 empty] | 27.81011 | 85.4914 | -2.77015 | 156.7071 | 0 | 0.5553665 | 1.017995 | 0.3076121
[8 empty] | 27.86022 | 85.40215 | -3.216948 | 157.1539 | 0 | 0.5547867 | 1.020898 | 0.3067384
[8 empty] | 27.91077 | 85.40227 | -2.829723 | 156.7666 | -0.0003699484 | 0.5547874 | 1.018382 | 0.3061833
[8 empty] | 27.96088 | 85.34281 | -2.799936 | 156.7369 | -0.0003699484 | 0.5544012 | 1.018189 | 0.305422
[8 empty] | 28.01099 | 85.25357 | -2.829723 | 156.7666 | 0.0003699484 | 0.5538215 | 1.018382 | 0.304557
[8 empty] | 28.06066 | 85.16434 | -2.353138 | 156.2901 | 0 | 0.5532418 | 1.015286 | 0.3036999
[8 empty] | 28.11077 | 85.10489 | -2.293565 | 156.2305 | -0.0003699484 | 0.5528556 | 1.014899 | 0.302947
[8 empty] | 28.16088 | 84.95608 | -2.263778 | 156.2007 | 0 | 0.5518889 | 1.014706 | 0.3018795
[8 empty] | 28.21143 | 84.80728 | -2.323351 | 156.2603 | 0 | 0.5509223 | 1.015093 | 0.3008112
[8 empty] | 28.2611 | 84.8372 | -2.263778 | 156.2007 | 0 | 0.5511167 | 1.014706 | 0.3003884
[8 empty] | 28.31121 | 84.9267 | -2.263778 | 156.2007 | -0.0003699484 | 0.551698 | 1.014706 | 0.3001728
[8 empty] | 28.36176 | 84.77791 | -2.412711 | 156.3496 | -0.0003699484 | 0.5507315 | 1.015673 | 0.2991132
[8 empty] | 28.41187 | 84.80783 | -1.995699 | 155.9326 | 0 | 0.5509259 | 1.012964 | 0.298691
[8 empty] | 28.46198 | 84.71862 | -2.025486 | 155.9624 | 0 | 0.5503463 | 1.013158 | 0.2978516
[8 empty] | 28.51165 | 84.71876 | -2.025486 | 155.9624 | -0.0003699484 | 0.5503473 | 1.013158 | 0.2973333
[8 empty] | 28.56176 | 84.7487 | -2.263778 | 156.2007 | 0 | 0.5505418 | 1.014706 | 0.2969164
[8 empty] | 28.61187 | 84.71907 | -2.382924 | 156.3198 | 0 | 0.5503492 | 1.01548 | 0.2962928
[8 empty] | 28.66198 | 84.62986 | -2.055272 | 155.9922 | 0 | 0.5497698 | 1.013351 | 0.2954636
[8 empty] | 28.71209 | 84.54066 | -2.144632 | 156.0816 | 0 | 0.5491903 | 1.013932 | 0.2946373
[8 empty] | 28.7622 | 84.39189 | -1.81698 | 155.7539 | 0 | 0.5482238 | 1.011803 | 0.2936067
[8 empty] | 28.81231 | 84.36227 | -1.548901 | 155.4858 | -0.0003699484 | 0.5480314 | 1.010062 | 0.2929932
[8 empty] | 28.86242 | 84.36243 | -1.81698 | 155.7539 | 0 | 0.5480325 | 1.011803 | 0.2924851
[8 empty] | 28.91297 | 84.24346 | -1.668047 | 155.605 | 0 | 0.5472596 | 1.010836 | 0.2915623
[8 empty] | 28.96308 | 84.33299 | -1.697834 | 155.6348 | -0.0003699484 | 0.5478412 | 1.011029 | 0.291367
[8 empty] | 29.01275 | 84.18423 | -1.787193 | 155.7241 | 0 | 0.5468748 | 1.01161 | 0.2903554
[8 empty] | 29.06286 | 84.21419 | -1.489328 | 155.4262 | 0 | 0.5470695 | 1.009675 | 0.2899579
[8 empty] | 29.11297 | 84.21437 | -1.399968 | 155.3369 | 0 | 0.5470707 | 1.009094 | 0.2894594
[8 empty] | 29.16308 | 84.3337 | -1.81698 | 155.7539 | 0 | 0.5478458 | 1.011803 | 0.2893712
[8 empty] | 29.21319 | 84.06581 | -1.668047 | 155.605 | 0.0003699484 | 0.5461056 | 1.010836 | 0.2879578
[8 empty] | 29.2633 | 84.06599 | -1.548901 | 155.4858 | -0.0003699484 | 0.5461068 | 1.010062 | 0.2874654
[8 empty] | 29.31341 | 84.06618 | -1.399968 | 155.3369 | -0.0003699484 | 0.546108 | 1.009094 | 0.2869746
[8 empty] | 29.36352 | 84.06638 | -1.459541 | 155.3965 | -0.0003699484 | 0.5461093 | 1.009481 | 0.2864855
[8 empty] | 29.41363 | 84.12615 | -1.340395 | 155.2773 | -0.0003699484 | 0.5464975 | 1.008707 | 0.2862007
[8 empty] | 29.46374 | 83.94763 | -1.489328 | 155.4262 | 0.0003699484 | 0.5453378 | 1.009675 | 0.285108
[8 empty] | 29.51385 | 83.76911 | -1.310608 | 155.2475 | -0.0003699484 | 0.5441782 | 1.008514 | 0.2840191
[8 empty] | 29.56396 | 83.73953 | -0.8638101 | 154.8007 | -0.0003699484 | 0.543986 | 1.005611 | 0.2834376
[8 empty] | 29.61407 | 83.70995 | -0.8638101 | 154.8007 | -0.0003699484 | 0.5437938 | 1.005611 | 0.2828581
[8 empty] | 29.66418 | 83.68037 | -1.102103 | 155.039 | 0.0003699484 | 0.5436017 | 1.007159 | 0.2822806
[8 empty] | 29.71473 | 83.68058 | -0.7148773 | 154.6518 | 0 | 0.5436031 | 1.004644 | 0.2818011
[8 empty] | 29.7644 | 83.53187 | -0.9233832 | 154.8603 | 0 | 0.542637 | 1.005998 | 0.2808312
[8 empty] | 29.81451 | 83.5023 | -0.6255177 | 154.5624 | 0 | 0.5424449 | 1.004063 | 0.28026
[8 empty] | 29.86462 | 83.44294 | -0.8935967 | 154.8305 | 0.0003699484 | 0.5420593 | 1.005805 | 0.2795911
[8 empty] | 29.91473 | 83.38359 | -0.5659446 | 154.5029 | 0 | 0.5416738 | 1.003676 | 0.2789243
[8 empty] | 29.96484 | 83.29446 | -0.4467983 | 154.3837 | 0.0007398967 | 0.5410948 | 1.002902 | 0.2781604
[8 empty] | 30.01495 | 83.32448 | -0.268079 | 154.205 | -0.0007398967 | 0.5412897 | 1.001741 | 0.277796