## General
ID | Test identification
Test identification | Location | NWZ-BH-5043
Test identification | Sample | 11-3
Test identification | Depth | 9 | [m]
Test identification | Test number | DSS154R
Specimen Visual Description
Specimen Visual Description | Very stiff very high strength dark grey CLAY
Initial Specimen Conditions
Initial Specimen Conditions | Test start date | 22/05/2024
Initial Specimen Conditions | Type of sample | Undisturbed
Initial Specimen Conditions | Specimen orientation | Vertical
Initial Specimen Conditions | Diameter | 49.64 | [mm]
Initial Specimen Conditions | Length | 20.45 | [mm]
Initial Specimen Conditions | Water content | 19.05533 | [%]
Initial Specimen Conditions | Bulk density | 2.077198 | [Mg/m³]
Initial Specimen Conditions | Dry density | 1.744733 | [Mg/m³]
Initial Specimen Conditions | Void ratio | 0.5475144 | [-]
Initial Specimen Conditions | Degree of saturation | 93.96901 | [%]
Initial Specimen Conditions | Assumed particle density | 2.7 | [Mg/m³]
Initial Specimen Conditions | Torvane | 163 | [kPa]
Initial Specimen Conditions | Pocket penetrometer | 153 | [kPa]
Initial Specimen Conditions | Torvane 90° | - | [kPa]
Initial Specimen Conditions | Pocket penetrometer 90° | - | [kPa]
Consolidation - 1
Consolidation - 1 | svc | 289.8741 | [kPa]
Consolidation - 1 | Vertical strain | 3.467971 | [%]
Consolidation - 1 | Bulk density | 2.115897 | [Mg/m³]
Consolidation - 1 | Dry density | 1.807414 | [Mg/m³]
Consolidation - 1 | Void ratio | 0.493847 | [-]
Consolidation - 1 | Water content | 17.06765 | [%]
Consolidation - 2
Consolidation - 2 | svc | 89.95915 | [kPa]
Consolidation - 2 | Vertical strain | 3.066504 | [%]
Consolidation - 2 | Bulk density | 2.111281 | [Mg/m³]
Consolidation - 2 | Dry density | 1.799937 | [Mg/m³]
Consolidation - 2 | Void ratio | 0.5000522 | [-]
Consolidation - 2 | Water content | 17.29747 | [%]
Stress Controlled Cyclic Loading - Constant Vertical Stress
Stress Controlled Cyclic Loading - Constant Vertical Stress | sv |  | [kPa]
Stress Controlled Cyclic Loading - Constant Vertical Stress | Reference stress |  | [kPa]
Stress Controlled Cyclic Loading - Constant Vertical Stress | Mean tav |  | [kPa]
Stress Controlled Cyclic Loading - Constant Vertical Stress | Mean tcy |  | [kPa]
Stress Controlled Cyclic Loading - Constant Vertical Stress | Frequency |  | [Hz]
Stress Controlled Cyclic Loading - Constant Vertical Stress | Number of cycles applied (N) |  | [-]
Stress Controlled Cyclic Loading - Constant Vertical Stress | Vertical strain |  | [%]
Stress Controlled Cyclic Loading - Constant Vertical Stress | Bulk density |  | [Mg/m³]
Stress Controlled Cyclic Loading - Constant Vertical Stress | Dry density |  | [Mg/m³]
Stress Controlled Cyclic Loading - Constant Vertical Stress | Void ratio |  | [-]
Stress Controlled Cyclic Loading - Constant Vertical Stress | Cycle | gav | gcy | G | l
Stress Controlled Cyclic Loading - Constant Vertical Stress | [-] | [%] | [%] | [MPa] | [%]
Stress Controlled Cyclic Loading - Constant Vertical Stress
Stress Controlled Cyclic Loading - Constant Vertical Stress
Stress Controlled Cyclic Loading - Constant Vertical Stress
Stress Controlled Cyclic Loading - Constant Vertical Stress
Stress Controlled Cyclic Loading - Constant Vertical Stress
Stress Controlled Cyclic Loading - Constant Vertical Stress
Stress Controlled Cyclic Loading - Constant Vertical Stress
Stress Controlled Cyclic Loading - Constant Vertical Stress
Stress Controlled Cyclic Loading - Constant Vertical Stress
Stress Controlled Cyclic Loading - Constant Vertical Stress
Stress Controlled Cyclic Loading - Constant Vertical Stress
Stress Controlled Cyclic Loading - Constant Vertical Stress
Stress Controlled Cyclic Loading - Constant Vertical Stress
Stress Controlled Cyclic Loading - Constant Vertical Stress
Stress Controlled Cyclic Loading - Constant Vertical Stress
Stress Controlled Cyclic Loading - Constant Vertical Stress
Stress Controlled Cyclic Loading - Constant Vertical Stress
Stress Controlled Cyclic Loading - Constant Vertical Stress
Stress Controlled Cyclic Loading - Constant Vertical Stress
Stress Controlled Cyclic Loading - Constant Vertical Stress
Stress Controlled Cyclic Loading - Constant Vertical Stress
Stress Controlled Cyclic Loading - Constant Vertical Stress
Stress Controlled Cyclic Loading - Constant Vertical Stress
Stress Controlled Cyclic Loading - Constant Vertical Stress
Stress Controlled Cyclic Loading - Constant Vertical Stress
Stress Controlled Cyclic Loading - Constant Vertical Stress
Stress Controlled Cyclic Loading - Constant Vertical Stress
Stress Controlled Cyclic Loading - Constant Vertical Stress
Stress Controlled Cyclic Loading - Constant Vertical Stress
Stress Controlled Cyclic Loading - Constant Vertical Stress
Consolidation - 3
Consolidation - 3 | svc |  | [kPa]
Consolidation - 3 | Vertical strain |  | [%]
Consolidation - 3 | Bulk density |  | [Mg/m³]
Consolidation - 3 | Dry density |  | [Mg/m³]
Consolidation - 3 | Void ratio |  | [-]
Consolidation - 3 | Water content |  | [%]
Shearing - Constant Vertical Stress
At peak shear stress
Shearing - Constant Vertical Stress - At peak shear stress | Shear stress |  | [kPa]
Shearing - Constant Vertical Stress - At peak shear stress | Shear strain |  | [%]
Shearing - Constant Vertical Stress - At peak shear stress | Vertical stress |  | [kPa]
Shearing - Constant Vertical Stress - At peak shear stress | Vertical strain |  | [%]
Shearing - Constant Vertical Stress - At peak shear stress | Bulk density |  | [Mg/m³]
Shearing - Constant Vertical Stress - At peak shear stress | Dry density |  | [Mg/m³]
Shearing - Constant Vertical Stress - At peak shear stress | Void ratio |  | [-]
Shearing - Constant Vertical Stress - At peak shear stress | Rate of strain |  | [%/hour]
At 15 % shear strain
Shearing - Constant Vertical Stress - At 15 % shear strain | Shear stress |  | [kPa]
Shearing - Constant Vertical Stress - At 15 % shear strain | Vertical stress |  | [kPa]
Shearing - Constant Vertical Stress - At 15 % shear strain | Vertical strain |  | [%]
Shearing - Constant Vertical Stress - At 15 % shear strain | Bulk density |  | [Mg/m³]
Shearing - Constant Vertical Stress - At 15 % shear strain | Dry density |  | [Mg/m³]
Shearing - Constant Vertical Stress - At 15 % shear strain | Void ratio |  | [-]
Shearing - Constant Volume
At peak shear stress
Shearing - Constant Volume - At peak shear stress | Shear stress | 94.13842 | [kPa]
Shearing - Constant Volume - At peak shear stress | Shear strain | 18.08104 | [%]
Shearing - Constant Volume - At peak shear stress | Shear induced -Dsv | -72.13267 | [kPa]
Shearing - Constant Volume - At peak shear stress | Vertical stress | 162.1952 | [kPa]
Shearing - Constant Volume - At peak shear stress | Vertical strain | 0 | [%]
Shearing - Constant Volume - At peak shear stress | Rate of strain | 2.996909 | [%/hour]
At 15 % shear strain
Shearing - Constant Volume - At 15 % shear strain | Shear stress | 93.26593 | [kPa]
Shearing - Constant Volume - At 15 % shear strain | Shear induced -Dsv | -72.081 | [kPa]
Shearing - Constant Volume - At 15 % shear strain | Vertical stress | 162.1435 | [kPa]
Shearing - Constant Volume - At 15 % shear strain | Vertical strain | -0.0005044696 | [%]
Final Specimen Conditions
Final Specimen Conditions | Water content | 17.29775 | [%]
Final Specimen Conditions | Bulk Density | 2.111275 | [Mg/m³]
Final Specimen Conditions | Dry density | 1.799928 | [Mg/m³]
Final Specimen Conditions | Void ratio | 0.5000598 | [-]

## Consolidation - 1
Consolidation - 1
Root Time | Vertical Strain | Vertical Consolidation Stress
[minutes0.5] | [%] | [kPa]
0 | 0 | 31.98433
0.4082483 | -0.00195599 | 32.13934
0.8164966 | 0.001466993 | 33.32777
1.224745 | 0.009779951 | 35.08459
1.632993 | 0.02444988 | 37.56479
2.041241 | 0.05183374 | 40.71672
2.44949 | 0.09193154 | 44.64371
2.857738 | 0.1550122 | 49.2941
3.265986 | 0.2474328 | 54.66788
3.674235 | 0.3706601 | 60.76505
4.082483 | 0.5066015 | 67.58562
4.490731 | 0.6518337 | 75.07791
4.898979 | 0.802445 | 83.2936
5.307228 | 0.9545232 | 92.28434
5.715476 | 1.103667 | 102.1018
6.123724 | 1.254279 | 112.3843
6.531973 | 1.403912 | 123.5453
6.940221 | 1.55599 | 135.2746
7.348469 | 1.708068 | 147.934
7.756718 | 1.864059 | 161.1617
8.164966 | 2.020538 | 175.1646
8.573214 | 2.180929 | 189.8391
8.981462 | 2.344254 | 205.1337
9.389711 | 2.50709 | 221.4101
9.797959 | 2.670905 | 238.2031
10.20621 | 2.83423 | 255.7713
10.61446 | 3.000489 | 274.0628
11.0227 | 3.161858 | 289.8741
11.43095 | 3.225917 | 289.8224
11.8392 | 3.259169 | 289.8741
12.24745 | 3.281174 | 289.8741
12.6557 | 3.296333 | 289.9258
13.06395 | 3.310024 | 289.8741
13.47219 | 3.319315 | 289.9775
13.88044 | 3.328606 | 289.9775
14.28869 | 3.337408 | 289.9258
14.69694 | 3.34621 | 289.9258
15.10519 | 3.352567 | 289.9258
15.51344 | 3.358924 | 289.9258
15.92168 | 3.363325 | 289.9258
16.32993 | 3.367237 | 289.9258
16.73818 | 3.372127 | 289.8741
17.14643 | 3.376528 | 289.8741
17.55468 | 3.381907 | 289.8741
17.96292 | 3.386308 | 289.9775
18.37117 | 3.389242 | 289.9258
18.77942 | 3.393643 | 289.9258
19.18767 | 3.397066 | 289.9258
19.59592 | 3.400978 | 289.9258
20.00417 | 3.403912 | 289.9258
20.41241 | 3.40489 | 289.9258
20.82066 | 3.408313 | 289.9258
21.22891 | 3.411247 | 289.9258
21.63716 | 3.414181 | 289.8741
22.04541 | 3.417115 | 289.9258
22.45366 | 3.418093 | 289.9258
22.8619 | 3.421027 | 289.9775
23.27015 | 3.423472 | 289.9258
23.6784 | 3.425428 | 289.9258
24.08665 | 3.426895 | 289.9258
24.4949 | 3.42934 | 289.9775
24.90315 | 3.431296 | 289.9258
25.31139 | 3.433741 | 289.9775
25.71964 | 3.435208 | 289.9258
26.12789 | 3.437653 | 289.9258
26.53614 | 3.439609 | 289.9258
26.94439 | 3.440587 | 289.9775
27.35264 | 3.442543 | 289.9775
27.76088 | 3.44401 | 289.9258
28.16913 | 3.445966 | 289.9258
28.57738 | 3.447922 | 289.9258
28.98563 | 3.448411 | 289.9775
29.39388 | 3.451834 | 289.9258
29.80213 | 3.452323 | 289.9258
30.21037 | 3.454768 | 289.9775
30.61862 | 3.455257 | 289.9775
31.02687 | 3.457213 | 289.9775
31.43512 | 3.45868 | 289.9258
31.84337 | 3.459169 | 289.9775
32.25161 | 3.461125 | 289.9775
32.65986 | 3.461614 | 289.9775
33.06811 | 3.463081 | 289.9258
33.47636 | 3.465037 | 289.9258
33.88461 | 3.466504 | 289.9258
34.01323 | 3.467971 | 289.8741

## Consolidation - 2
Consolidation - 2
Root Time | Vertical Strain | Vertical Consolidation Stress
[minutes0.5] | [%] | [kPa]
34.01348 | 3.467482 | 289.9258
34.01593 | 3.466993 | 289.6674
34.02328 | 3.466015 | 288.8924
34.03552 | 3.466993 | 287.4972
34.05266 | 3.465037 | 285.5854
34.07467 | 3.464059 | 283.0019
34.10156 | 3.463081 | 279.9533
34.13332 | 3.461125 | 276.3363
34.16992 | 3.459658 | 272.2026
34.21135 | 3.456724 | 267.5006
34.2576 | 3.452812 | 262.2301
34.30865 | 3.4489 | 256.3913
34.36447 | 3.443521 | 249.9841
34.42504 | 3.438631 | 243.0602
34.49034 | 3.432763 | 235.6196
34.56033 | 3.425917 | 227.5073
34.635 | 3.417115 | 218.9815
34.71431 | 3.406846 | 209.7324
34.79823 | 3.394621 | 200.0183
34.88672 | 3.38044 | 189.7875
34.97976 | 3.364303 | 178.8849
35.0773 | 3.345232 | 167.5173
35.1793 | 3.322738 | 155.5296
35.28574 | 3.294866 | 143.0769
35.39656 | 3.263081 | 130.0041
35.51174 | 3.222494 | 116.4664
35.63121 | 3.176039 | 102.2568
35.75495 | 3.119804 | 90.11416
35.88291 | 3.106601 | 90.01082
36.01504 | 3.100244 | 89.95915
36.1513 | 3.095844 | 90.01082
36.29164 | 3.094377 | 89.95915
36.43602 | 3.09291 | 89.95915
36.58438 | 3.090465 | 90.01082
36.73668 | 3.088998 | 89.95915
36.89286 | 3.089487 | 89.95915
37.05289 | 3.087042 | 89.95915
37.21671 | 3.083619 | 90.01082
37.38427 | 3.08313 | 90.06249
37.55551 | 3.082152 | 90.01082
37.7304 | 3.082152 | 89.90748
37.90888 | 3.081174 | 89.90748
38.0909 | 3.081174 | 90.01082
38.27641 | 3.080685 | 90.01082
38.46535 | 3.078729 | 90.01082
38.65769 | 3.077262 | 90.01082
38.85336 | 3.078729 | 89.95915
39.05232 | 3.078729 | 89.90748
39.25451 | 3.07824 | 89.95915
39.4599 | 3.077262 | 90.01082
39.66842 | 3.076284 | 89.90748
39.88003 | 3.074328 | 89.95915
40.09468 | 3.075795 | 89.95915
40.31232 | 3.075306 | 90.01082
40.53291 | 3.074817 | 90.01082
40.75639 | 3.071883 | 90.11416
40.98272 | 3.071883 | 89.95915
41.21185 | 3.07335 | 89.95915
41.44374 | 3.073839 | 89.90748
41.67833 | 3.072861 | 90.01082
41.91559 | 3.071394 | 89.95915
42.15547 | 3.071883 | 89.95915
42.39792 | 3.07335 | 89.90748
42.6429 | 3.071883 | 90.01082
42.89036 | 3.070416 | 89.90748
43.14028 | 3.070416 | 90.01082
43.39259 | 3.071394 | 89.95915
43.64726 | 3.068949 | 90.01082
43.90425 | 3.068949 | 90.06249
44.16352 | 3.066993 | 90.06249
44.42503 | 3.066504 | 89.95915
44.68874 | 3.068949 | 89.95915
44.95461 | 3.068949 | 89.95915
45.2226 | 3.06846 | 89.85581
45.49267 | 3.068949 | 89.95915
45.7648 | 3.067482 | 89.95915
46.03893 | 3.067482 | 89.95915
46.31504 | 3.066504 | 90.01082
46.5931 | 3.067482 | 90.06249
46.87306 | 3.066504 | 90.01082
47.15489 | 3.066015 | 89.95915
47.43856 | 3.065526 | 90.01082
47.72403 | 3.065526 | 89.95915
48.01128 | 3.065037 | 90.01082
48.30028 | 3.066993 | 89.95915
48.59098 | 3.066504 | 89.95915
48.88336 | 3.065526 | 90.06249
49.1774 | 3.064548 | 90.01082
49.47306 | 3.064059 | 90.01082
49.77031 | 3.065526 | 90.01082
50.06912 | 3.065037 | 89.95915
50.36947 | 3.064059 | 89.95915
50.67133 | 3.065526 | 90.01082
50.97467 | 3.067482 | 90.01082
51.27946 | 3.066015 | 89.85581
51.58569 | 3.066993 | 89.95915
51.89332 | 3.066015 | 89.95915
52.1493 | 3.066504 | 89.95915

## Cyclic Preshear
Stress Controlled Cyclic Loading - Constant Vertical Stress
Number of Cycles | Shear Stress | Shear Strain | Shear induced -DVertical Stress | Shear induced -Δσv/σvc | Vertical stress | Vertical strain | Vertical stress / consolidation Stress | Shear Stress / Consolidation Stress | Number of Cycles | Shear modulus | Damping ratio
[-] | [kPa] | [%] | [kPa] | [-] | [kPa] | [%] | [-] | [-] | [-] | [MPa] | [%]

## Consolidation - 3
Consolidation - 3
Root Time | Vertical Strain | Vertical Consolidation Stress
[minutes0.5] | [%] | [kPa]

## Shearing
Shearing Stage - Constant Vertical Stress | [7 empty] | Shearing Stage - Constant Volume
Shear Strain | Shear Stress | Shear Induced -DVertical Stress | Vertical Stress | Shear Induced ΔVertical Strain | Shear Stress / Consolidation Stress | Vertical Stress / Consolidation Stress | Shear Modulus | Shear Strain | Shear Stress | Shear induced -DVertical Stress | Vertical Stress | Shear Induced DVertical Strain | Shear Stress / Consolidation Stress | Vertical Stress / Consolidation Stress | Shear Modulus
[%] | [kPa] | [kPa] | [kPa] | [%] | [-] | [-] | [MPa] | [%] | [kPa] | [kPa] | [kPa] | [%] | [-] | [-] | [MPa]
[8 empty] | 0 | -0.04521209 | 0 | 90.06249 | 0 | -0.000502008 | 1
[8 empty] | 0.04913724 | 12.71545 | -4.133677 | 94.19617 | -0.001008939 | 0.1411847 | 1.045898 | 25.96943
[8 empty] | 0.0991776 | 18.44882 | -8.060671 | 98.12316 | -0.0005044696 | 0.2048447 | 1.089501 | 18.64739
[8 empty] | 0.1491171 | 22.5804 | -11.2126 | 101.2751 | -0.001513409 | 0.2507193 | 1.124498 | 15.17306
[8 empty] | 0.1990061 | 25.73024 | -13.69281 | 103.7553 | -0.0005044696 | 0.2856932 | 1.152037 | 12.95209
[8 empty] | 0.2489455 | 28.62172 | -16.32802 | 106.3905 | -0.001008939 | 0.3177985 | 1.181297 | 11.51535
[8 empty] | 0.298885 | 31.09984 | -18.8599 | 108.9224 | -0.002017878 | 0.3453141 | 1.209409 | 10.42042
[8 empty] | 0.3488295 | 33.11293 | -21.1851 | 111.2476 | -0.0005044696 | 0.3676662 | 1.235227 | 9.505545
[8 empty] | 0.3988143 | 35.3327 | -23.56196 | 113.6245 | -0.001008939 | 0.3923132 | 1.261618 | 8.870773
[8 empty] | 0.4488597 | 37.24245 | -25.73214 | 115.7946 | -0.001008939 | 0.4135178 | 1.285714 | 8.307196
[8 empty] | 0.4986478 | 38.79051 | -27.85065 | 117.9131 | -0.001008939 | 0.4307066 | 1.309237 | 7.788207
[8 empty] | 0.5486377 | 40.39024 | -29.55579 | 119.6183 | -0.0005044696 | 0.4484691 | 1.32817 | 7.370155
[8 empty] | 0.5985318 | 41.88664 | -31.26093 | 121.3234 | 0 | 0.4650841 | 1.347103 | 7.005785
[8 empty] | 0.6485721 | 43.17635 | -32.81106 | 122.8736 | -0.0005044696 | 0.4794043 | 1.364314 | 6.66411
[8 empty] | 0.6985116 | 44.46606 | -34.41286 | 124.4754 | -0.0005044696 | 0.4937245 | 1.3821 | 6.372303
[8 empty] | 0.7484511 | 45.70411 | -35.85965 | 125.9221 | -0.001008939 | 0.5074711 | 1.398164 | 6.112534
[8 empty] | 0.798441 | 46.68381 | -37.04808 | 127.1106 | -0.001513409 | 0.5183491 | 1.41136 | 5.852533
[8 empty] | 0.8483804 | 47.76685 | -38.28819 | 128.3507 | 0 | 0.5303745 | 1.425129 | 5.635687
[8 empty] | 0.8983199 | 48.74656 | -39.47662 | 129.5391 | 0 | 0.5412526 | 1.438325 | 5.431447
[8 empty] | 0.9483098 | 49.67459 | -40.76839 | 130.8309 | 0.0005044696 | 0.551557 | 1.452668 | 5.242992
[8 empty] | 0.9982038 | 50.65431 | -41.95682 | 132.0193 | -0.0005044696 | 0.5624351 | 1.465863 | 5.079075
[8 empty] | 1.048244 | 51.63402 | -42.83523 | 132.8977 | -0.0005044696 | 0.5733133 | 1.475617 | 4.930076
[8 empty] | 1.098083 | 52.45873 | -43.92032 | 133.9828 | -0.001008939 | 0.5824703 | 1.487665 | 4.78142
[8 empty] | 1.148073 | 53.28344 | -45.05708 | 135.1196 | 0 | 0.5916274 | 1.500287 | 4.645059
[8 empty] | 1.198012 | 53.95314 | -46.34886 | 136.4113 | -0.0005044696 | 0.5990634 | 1.51463 | 4.507329
[8 empty] | 1.248007 | 54.72618 | -47.07225 | 137.1347 | 0 | 0.6076468 | 1.522662 | 4.388709
[8 empty] | 1.297947 | 55.44756 | -48.10567 | 138.1682 | -0.001513409 | 0.6156566 | 1.534137 | 4.275429
[8 empty] | 1.347886 | 56.0656 | -49.08742 | 139.1499 | 0 | 0.6225189 | 1.545037 | 4.162876
[8 empty] | 1.397825 | 56.68365 | -49.6558 | 139.7183 | -0.001513409 | 0.6293813 | 1.551348 | 4.058365
[8 empty] | 1.447765 | 57.61172 | -50.74089 | 140.8034 | 0 | 0.6396861 | 1.563396 | 3.982479
[8 empty] | 1.497709 | 58.02309 | -51.61929 | 141.6818 | -0.0005044696 | 0.6442536 | 1.57315 | 3.877141
[8 empty] | 1.547593 | 58.5378 | -51.98099 | 142.0435 | 0 | 0.6499687 | 1.577166 | 3.785427
[8 empty] | 1.597588 | 59.20753 | -52.29102 | 142.3535 | 0 | 0.657405 | 1.580608 | 3.708887
[8 empty] | 1.647578 | 59.77392 | -52.60104 | 142.6635 | -0.001513409 | 0.6636938 | 1.58405 | 3.630731
[8 empty] | 1.697467 | 60.34032 | -53.06608 | 143.1286 | 0.0005044696 | 0.6699828 | 1.589214 | 3.55739
[8 empty] | 1.747508 | 60.7517 | -53.27276 | 143.3353 | -0.0005044696 | 0.6745505 | 1.591509 | 3.479064
[8 empty] | 1.797397 | 61.36977 | -53.84115 | 143.9036 | -0.001513409 | 0.6814132 | 1.59782 | 3.416886
[8 empty] | 1.847286 | 61.57448 | -54.30618 | 144.3687 | -0.001513409 | 0.6836862 | 1.602983 | 3.335689
[8 empty] | 1.897225 | 62.08922 | -54.92624 | 144.9887 | 0 | 0.6894015 | 1.609868 | 3.275017
[8 empty] | 1.947265 | 62.60396 | -55.23626 | 145.2988 | -0.0005044696 | 0.6951169 | 1.61331 | 3.21729
[8 empty] | 1.99726 | 63.1187 | -55.80464 | 145.8671 | 0.001008939 | 0.7008323 | 1.619621 | 3.162528
[8 empty] | 2.0472 | 63.53011 | -56.26968 | 146.3322 | -0.001008939 | 0.7054003 | 1.624785 | 3.105477
[8 empty] | 2.097089 | 64.04486 | -56.78639 | 146.8489 | -0.001008939 | 0.7111158 | 1.630522 | 3.056145
[8 empty] | 2.147079 | 64.24959 | -56.78639 | 146.8489 | -0.001513409 | 0.713389 | 1.630522 | 2.994525
[8 empty] | 2.196968 | 64.97103 | -57.81981 | 147.8823 | -0.0005044696 | 0.7213995 | 1.641997 | 2.959363
[8 empty] | 2.246907 | 65.27911 | -57.92315 | 147.9856 | -0.001008939 | 0.7248202 | 1.643144 | 2.9073
[8 empty] | 2.296953 | 65.69053 | -58.28485 | 148.3473 | -0.001513409 | 0.7293884 | 1.64716 | 2.861868
[8 empty] | 2.346842 | 66.10196 | -58.74989 | 148.8124 | 0 | 0.7339566 | 1.652324 | 2.818562
[8 empty] | 2.39668 | 66.46173 | -59.11158 | 149.1741 | -0.0005044696 | 0.7379512 | 1.65634 | 2.774961
[8 empty] | 2.446726 | 66.87316 | -59.31827 | 149.3808 | -0.0005044696 | 0.7425195 | 1.658635 | 2.735017
[8 empty] | 2.49671 | 67.18125 | -59.67996 | 149.7425 | 0.0005044696 | 0.7459404 | 1.662651 | 2.692602
[8 empty] | 2.5467 | 67.48935 | -59.78331 | 149.8458 | -0.001008939 | 0.7493614 | 1.663798 | 2.651846
[8 empty] | 2.596594 | 67.74579 | -59.98999 | 150.0525 | 0 | 0.7522087 | 1.666093 | 2.610766
[8 empty] | 2.646478 | 68.31225 | -60.30002 | 150.3625 | -0.0005044696 | 0.7584983 | 1.669535 | 2.582959
[8 empty] | 2.696524 | 68.41367 | -60.55837 | 150.6209 | 0 | 0.7596245 | 1.672404 | 2.538783
[8 empty] | 2.746413 | 69.03182 | -61.33344 | 151.3959 | -0.0005044696 | 0.766488 | 1.68101 | 2.515173
[8 empty] | 2.796453 | 69.3916 | -61.85015 | 151.9126 | -0.001513409 | 0.7704828 | 1.686747 | 2.483032
[8 empty] | 2.846297 | 69.54471 | -62.41853 | 152.481 | 0.001008939 | 0.7721829 | 1.693058 | 2.444929
[8 empty] | 2.896282 | 70.00785 | -62.98691 | 153.0494 | -0.001513409 | 0.7773252 | 1.699369 | 2.418724
[8 empty] | 2.946176 | 70.31598 | -63.24526 | 153.3078 | -0.0005044696 | 0.7807465 | 1.702238 | 2.388221
[8 empty] | 2.996216 | 70.67578 | -63.50362 | 153.5661 | -0.001513409 | 0.7847415 | 1.705106 | 2.360344
[8 empty] | 3.046155 | 70.93224 | -63.3486 | 153.4111 | -0.001513409 | 0.7875892 | 1.703385 | 2.330067
[8 empty] | 3.096145 | 71.18871 | -63.29693 | 153.3594 | -0.001008939 | 0.7904368 | 1.702811 | 2.300729
[8 empty] | 3.146085 | 71.34184 | -63.29693 | 153.3594 | 0 | 0.7921371 | 1.702811 | 2.269076
[8 empty] | 3.196024 | 71.54664 | -63.29693 | 153.3594 | -0.001008939 | 0.7944111 | 1.702811 | 2.240029
[8 empty] | 3.245969 | 71.95814 | -63.60696 | 153.6695 | -0.001008939 | 0.7989801 | 1.706254 | 2.218239
[8 empty] | 3.295908 | 72.00793 | -63.60696 | 153.6695 | -0.001008939 | 0.799533 | 1.706254 | 2.186139
[8 empty] | 3.345797 | 72.47111 | -64.17534 | 154.2378 | 0 | 0.8046758 | 1.712565 | 2.167385
[8 empty] | 3.395737 | 72.67592 | -64.64038 | 154.7029 | -0.001008939 | 0.80695 | 1.717728 | 2.141542
[8 empty] | 3.445727 | 72.98409 | -64.48536 | 154.5479 | 0 | 0.8103716 | 1.716007 | 2.119417
[8 empty] | 3.495772 | 73.34392 | -65.05375 | 155.1162 | 0.0005044696 | 0.814367 | 1.722318 | 2.099368
[8 empty] | 3.545656 | 73.49708 | -65.46711 | 155.5296 | 0 | 0.8160676 | 1.726908 | 2.074152
[8 empty] | 3.5956 | 73.85693 | -65.77714 | 155.8396 | -0.0005044696 | 0.8200631 | 1.73035 | 2.055349
[8 empty] | 3.64554 | 74.11343 | -66.24218 | 156.3047 | -0.0005044696 | 0.8229112 | 1.735513 | 2.034229
[8 empty] | 3.69558 | 74.42161 | -66.75889 | 156.8214 | 0.0005044696 | 0.826333 | 1.741251 | 2.015024
[8 empty] | 3.745474 | 74.67813 | -66.9139 | 156.9764 | 0 | 0.8291812 | 1.742972 | 1.99503
[8 empty] | 3.795515 | 75.14133 | -67.37894 | 157.4414 | 0.0005044696 | 0.8343243 | 1.748135 | 1.980931
[8 empty] | 3.845454 | 75.13949 | -67.17225 | 157.2347 | -0.001008939 | 0.834304 | 1.745841 | 1.955158
[8 empty] | 3.895293 | 75.24101 | -67.17225 | 157.2347 | 0.0005044696 | 0.8354311 | 1.745841 | 1.932749
[8 empty] | 3.945333 | 75.49754 | -67.48228 | 157.5448 | -0.001008939 | 0.8382794 | 1.749283 | 1.914737
[8 empty] | 3.995222 | 75.59906 | -67.22393 | 157.2864 | -0.001008939 | 0.8394067 | 1.746414 | 1.893368
[8 empty] | 4.045161 | 75.95893 | -67.37894 | 157.4414 | -0.001008939 | 0.8434025 | 1.748135 | 1.87889
[8 empty] | 4.095101 | 76.11213 | -67.63729 | 157.6998 | 0.0005044696 | 0.8451035 | 1.751004 | 1.859718
[8 empty] | 4.145091 | 76.36867 | -67.79231 | 157.8548 | -0.0005044696 | 0.847952 | 1.752725 | 1.843479
[8 empty] | 4.195086 | 76.52188 | -67.68896 | 157.7515 | -0.0005044696 | 0.8496531 | 1.751578 | 1.825161
[8 empty] | 4.245025 | 76.72675 | -67.79231 | 157.8548 | 0 | 0.8519279 | 1.752725 | 1.808516
[8 empty] | 4.294965 | 76.82829 | -67.89565 | 157.9581 | -0.0005044696 | 0.8530554 | 1.753873 | 1.789852
[8 empty] | 4.344955 | 77.18819 | -68.30902 | 158.3715 | -0.001008939 | 0.8570515 | 1.758462 | 1.777542
[8 empty] | 4.394849 | 77.13473 | -68.10233 | 158.1648 | -0.0005044696 | 0.8564579 | 1.756168 | 1.756146
[8 empty] | 4.444834 | 77.39129 | -68.30902 | 158.3715 | -0.0005044696 | 0.8593066 | 1.758462 | 1.742169
[8 empty] | 4.494728 | 77.49285 | -68.30902 | 158.3715 | -0.0005044696 | 0.8604342 | 1.758462 | 1.725089
[8 empty] | 4.544667 | 77.59441 | -68.30902 | 158.3715 | -0.001008939 | 0.8615618 | 1.758462 | 1.708368
[8 empty] | 4.594606 | 77.69597 | -68.154 | 158.2165 | -0.002017878 | 0.8626895 | 1.756741 | 1.69201
[8 empty] | 4.644647 | 78.10756 | -68.56737 | 158.6299 | -0.0005044696 | 0.8672595 | 1.761331 | 1.682642
[8 empty] | 4.694591 | 77.95077 | -68.46403 | 158.5265 | 0 | 0.8655187 | 1.760184 | 1.661401
[8 empty] | 4.744576 | 78.3107 | -68.92907 | 158.9916 | -0.0005044696 | 0.8695151 | 1.765347 | 1.651484
[8 empty] | 4.79442 | 78.30893 | -68.67071 | 158.7332 | -0.001008939 | 0.8694955 | 1.762478 | 1.634278
[8 empty] | 4.844405 | 78.2555 | -68.56737 | 158.6299 | -0.001008939 | 0.8689022 | 1.761331 | 1.616312
[8 empty] | 4.894299 | 78.46043 | -68.67071 | 158.7332 | 0 | 0.8711776 | 1.762478 | 1.604022
[8 empty] | 4.944289 | 78.45867 | -68.25734 | 158.3198 | -0.0005044696 | 0.8711581 | 1.757889 | 1.587769
[8 empty] | 4.994279 | 78.6636 | -68.25734 | 158.3198 | 0 | 0.8734335 | 1.757889 | 1.57598
[8 empty] | 5.044168 | 78.61018 | -67.84398 | 157.9065 | -0.001008939 | 0.8728404 | 1.753299 | 1.559334
[8 empty] | 5.094208 | 78.81512 | -68.36069 | 158.4232 | 0 | 0.8751159 | 1.759036 | 1.548039
[8 empty] | 5.143946 | 78.76171 | -67.68896 | 157.7515 | -0.001513409 | 0.8745229 | 1.751578 | 1.532033
[8 empty] | 5.194041 | 78.91498 | -67.53395 | 157.5964 | -0.0005044696 | 0.8762247 | 1.749857 | 1.520207
[8 empty] | 5.24393 | 78.91325 | -67.17225 | 157.2347 | -0.001008939 | 0.8762055 | 1.745841 | 1.505712
[8 empty] | 5.293819 | 79.01487 | -67.37894 | 157.4414 | -0.001008939 | 0.8773338 | 1.748135 | 1.493441
[8 empty] | 5.343764 | 78.85813 | -66.65554 | 156.718 | -0.0005044696 | 0.8755934 | 1.740103 | 1.47655
[8 empty] | 5.393905 | 78.8564 | -66.50053 | 156.563 | 0 | 0.8755742 | 1.738382 | 1.462792
[8 empty] | 5.443794 | 79.11303 | -66.44886 | 156.5114 | -0.001008939 | 0.8784238 | 1.737808 | 1.454101
[8 empty] | 5.493683 | 78.95631 | -66.03549 | 156.098 | 0 | 0.8766836 | 1.733219 | 1.438043
[8 empty] | 5.543623 | 78.95459 | -65.77714 | 155.8396 | 0.0005044696 | 0.8766645 | 1.73035 | 1.425057
[8 empty] | 5.593562 | 79.05623 | -65.6738 | 155.7363 | 0 | 0.877793 | 1.729203 | 1.414151
[8 empty] | 5.643451 | 79.15787 | -65.20876 | 155.2713 | -0.001008939 | 0.8789216 | 1.724039 | 1.403451
[8 empty] | 5.693592 | 79.15616 | -65.36377 | 155.4263 | -0.0005044696 | 0.8789026 | 1.72576 | 1.391061
[8 empty] | 5.743335 | 79.20614 | -65.10541598 | 155.1679 | 0.0005044696 | 0.8794575 | 1.722892 | 1.379884
[8 empty] | 5.793421 | 79.25611 | -64.79539 | 154.8579 | -0.001008939 | 0.8800124 | 1.719449 | 1.368817
[8 empty] | 5.843416 | 79.40943 | -64.74372 | 154.8062 | -0.0005044696 | 0.8817147 | 1.718876 | 1.359729
[8 empty] | 5.893355 | 79.45941 | -64.33035 | 154.3928 | -0.002017878 | 0.8822697 | 1.714286 | 1.349055
[8 empty] | 5.943194 | 79.66441 | -64.43369 | 154.4962 | -0.0005044696 | 0.884546 | 1.715433 | 1.341192
[8 empty] | 5.993285 | 79.50772 | -63.91698 | 153.9795 | -0.0005044696 | 0.8828061 | 1.709696 | 1.327368
[8 empty] | 6.04328 | 79.60938 | -63.65863 | 153.7211 | -0.0005044696 | 0.8839349 | 1.706827 | 1.318069
[8 empty] | 6.093219 | 79.45269 | -62.88356 | 152.9461 | -0.001008939 | 0.8821951 | 1.698221 | 1.304695
[8 empty] | 6.142957 | 79.39936 | -62.21184 | 152.2743 | -0.0005044696 | 0.881603 | 1.690763 | 1.293263
[8 empty] | 6.192947 | 79.44936 | -61.90182 | 151.9643 | -0.001008939 | 0.8821582 | 1.687321 | 1.283631
[8 empty] | 6.242886 | 79.39603 | -61.28176 | 151.3443 | 0.0005044696 | 0.881566 | 1.680436 | 1.272508
[8 empty] | 6.292881 | 79.49771 | -61.07508 | 151.1376 | -0.001513409 | 0.882695 | 1.678141 | 1.264014
[8 empty] | 6.342866 | 79.70274 | -60.97174 | 151.0342 | -0.0005044696 | 0.8849715 | 1.676994 | 1.257286
[8 empty] | 6.392755 | 79.4944 | -60.5067 | 150.5692 | 0.0005044696 | 0.8826583 | 1.67183 | 1.244215
[8 empty] | 6.442795 | 79.33774 | -60.04166 | 150.1042 | 0 | 0.8809187 | 1.666667 | 1.23212
[8 empty] | 6.492588 | 79.64612 | -60.19667 | 150.2592 | -0.0005044696 | 0.8843429 | 1.668388 | 1.22742
[8 empty] | 6.54273 | 79.5928 | -59.93832 | 150.0008 | 0 | 0.8837509 | 1.665519 | 1.217199
[8 empty] | 6.592619 | 79.69451 | -59.67996 | 149.7425 | -0.0005044696 | 0.8848801 | 1.662651 | 1.20953
[8 empty] | 6.642614 | 79.79622 | -59.36994 | 149.4324 | 0 | 0.8860094 | 1.659208 | 1.201958
[8 empty] | 6.692497 | 79.69125 | -59.11158 | 149.1741 | -0.001008939 | 0.8848439 | 1.65634 | 1.191431
[8 empty] | 6.742538 | 79.94797 | -58.85323 | 148.9157 | -0.0005044696 | 0.8876944 | 1.653471 | 1.186396
[8 empty] | 6.792331 | 79.89468 | -58.69822 | 148.7607 | 0.0005044696 | 0.8871027 | 1.65175 | 1.176914
[8 empty] | 6.842422 | 79.94473 | -58.5432 | 148.6057 | -0.001008939 | 0.8876584 | 1.650029 | 1.16903
[8 empty] | 6.892417 | 80.04645 | -58.28485 | 148.3473 | -0.0005044696 | 0.8887879 | 1.64716 | 1.162026
[8 empty] | 6.942402 | 79.88982 | -58.38819 | 148.4507 | -0.001513409 | 0.8870488 | 1.648308 | 1.151403
[8 empty] | 6.992139 | 80.14658 | -58.18151 | 148.244 | -0.001008939 | 0.8898996 | 1.646013 | 1.146885
[8 empty] | 7.04223 | 80.09329 | -58.23318 | 148.2957 | -0.0005044696 | 0.889308 | 1.646586 | 1.137971
[8 empty] | 7.092124 | 80.29838 | -58.12984 | 148.1923 | 0.0005044696 | 0.8915851 | 1.645439 | 1.132856
[8 empty] | 7.142215 | 80.34844 | -58.38819 | 148.4507 | 0 | 0.892141 | 1.648308 | 1.125612
[8 empty] | 7.192053 | 80.34685 | -58.23318 | 148.2957 | -0.0005044696 | 0.8921234 | 1.646586 | 1.11779
[8 empty] | 7.242094 | 80.60361 | -58.49153 | 148.554 | -0.0005044696 | 0.8949743 | 1.649455 | 1.113612
[8 empty] | 7.291932 | 80.80871 | -58.74989 | 148.8124 | -0.001008939 | 0.8972516 | 1.652324 | 1.108813
[8 empty] | 7.341872 | 80.80713 | -59.00824 | 149.0707 | 0.0005044696 | 0.897234 | 1.655192 | 1.10125
[8 empty] | 7.391811 | 80.90889 | -58.95657 | 149.0191 | -0.001008939 | 0.8983639 | 1.654618 | 1.095186
[8 empty] | 7.441756 | 80.95898 | -59.11158 | 149.1741 | -0.001513409 | 0.8989201 | 1.65634 | 1.088509
[8 empty] | 7.491695 | 81.3191 | -59.00824 | 149.0707 | -0.0005044696 | 0.9029187 | 1.655192 | 1.08606
[8 empty] | 7.541736 | 81.21419 | -58.80156 | 148.8641 | -0.0005044696 | 0.9017537 | 1.652897 | 1.077463
[8 empty] | 7.591776 | 81.4193 | -58.95657 | 149.0191 | -0.001008939 | 0.9040312 | 1.654618 | 1.073063
[8 empty] | 7.641615 | 81.41774 | -58.9049 | 148.9674 | 0 | 0.9040139 | 1.654045 | 1.066044
[8 empty] | 7.691609 | 81.77788 | -59.31827 | 149.3808 | -0.0005044696 | 0.9080126 | 1.658635 | 1.063797
[8 empty] | 7.741347 | 81.828 | -59.16325 | 149.2257 | 0 | 0.9085691 | 1.656913 | 1.057609
[8 empty] | 7.791438 | 81.77477 | -59.31827 | 149.3808 | 0 | 0.9079781 | 1.658635 | 1.050127
[8 empty] | 7.841332 | 81.97991 | -59.47328 | 149.5358 | -0.001008939 | 0.9102558 | 1.660356 | 1.046061
[8 empty] | 7.891317 | 82.13337 | -59.57662 | 149.6391 | -0.001513409 | 0.9119598 | 1.661503 | 1.04138
[8 empty] | 7.941362 | 82.23517 | -59.2666 | 149.3291 | -0.001513409 | 0.9130901 | 1.658061 | 1.036099
[8 empty] | 7.9911 | 82.1303 | -59.16325 | 149.2257 | 0 | 0.9119257 | 1.656913 | 1.028338
[8 empty] | 8.041241 | 82.28377 | -59.00824 | 149.0707 | -0.0005044696 | 0.9136297 | 1.655192 | 1.023834
[8 empty] | 8.091181 | 82.33391 | -58.69822 | 148.7607 | -0.001008939 | 0.9141864 | 1.65175 | 1.018135
[8 empty] | 8.14112 | 82.43572 | -58.69822 | 148.7607 | 0.0005044696 | 0.9153169 | 1.65175 | 1.01314
[8 empty] | 8.191312 | 82.43419 | -58.59487 | 148.6574 | 0 | 0.9152999 | 1.650602 | 1.006913
[8 empty] | 8.24115 | 82.53602 | -58.49153 | 148.554 | -0.001513409 | 0.9164305 | 1.649455 | 1.002059
[8 empty] | 8.290989 | 82.63784 | -58.69822 | 148.7607 | -0.0005044696 | 0.9175612 | 1.65175 | 0.9972641
[8 empty] | 8.340832 | 82.84302 | -58.64655 | 148.709 | -0.001008939 | 0.9198393 | 1.651176 | 0.9937645
[8 empty] | 8.390873 | 82.68649 | -58.28485 | 148.3473 | -0.0005044696 | 0.9181013 | 1.64716 | 0.9859726
[8 empty] | 8.440812 | 82.73666 | -58.18151 | 148.244 | -0.0005044696 | 0.9186583 | 1.646013 | 0.9807334
[8 empty] | 8.490706 | 82.89017 | -58.12984 | 148.1923 | -0.001513409 | 0.9203628 | 1.645439 | 0.9767783
[8 empty] | 8.540691 | 82.837 | -58.18151 | 148.244 | 0.001008939 | 0.9197724 | 1.646013 | 0.9704391
[8 empty] | 8.590681 | 82.88717 | -58.33652 | 148.399 | 0.0005044696 | 0.9203295 | 1.647734 | 0.9653761
[8 empty] | 8.640575 | 83.24738 | -58.38819 | 148.4507 | -0.001513409 | 0.924329 | 1.648308 | 0.9639704
[8 empty] | 8.690515 | 83.29756 | -58.33652 | 148.399 | -0.001008939 | 0.9248862 | 1.647734 | 0.9590085
[8 empty] | 8.740454 | 83.29608 | -58.43986 | 148.5024 | -0.002522348 | 0.9248698 | 1.648881 | 0.9535121
[8 empty] | 8.790494 | 83.4496 | -58.43986 | 148.5024 | -0.001513409 | 0.9265744 | 1.648881 | 0.9498307
[8 empty] | 8.840333 | 83.55147 | -58.59487 | 148.6574 | 0 | 0.9277055 | 1.650602 | 0.9456282
[8 empty] | 8.890424 | 83.44665 | -58.5432 | 148.6057 | 0.001513409 | 0.9265417 | 1.650029 | 0.9391213
[8 empty] | 8.940363 | 83.70353 | -58.59487 | 148.6574 | -0.001008939 | 0.9293939 | 1.650602 | 0.9367488
[8 empty] | 8.990207 | 83.80541 | -59.2666 | 149.3291 | 0.0005044696 | 0.9305251 | 1.658061 | 0.9326885
[8 empty] | 9.040247 | 84.0623 | -59.2666 | 149.3291 | -0.001513409 | 0.9333775 | 1.658061 | 0.9303674
[8 empty] | 9.090035 | 84.06084 | -59.36994 | 149.4324 | -0.0005044696 | 0.9333613 | 1.659208 | 0.9252556
[8 empty] | 9.140081 | 84.16273 | -59.52495 | 149.5874 | -0.0005044696 | 0.9344925 | 1.660929 | 0.9213041
[8 empty] | 9.189919 | 84.26462 | -59.52495 | 149.5874 | -0.0005044696 | 0.9356239 | 1.660929 | 0.9174165
[8 empty] | 9.239904 | 84.26317 | -59.78331 | 149.8458 | 0.0005044696 | 0.9356078 | 1.663798 | 0.9124378
[8 empty] | 9.289798 | 84.57175 | -59.83498 | 149.8975 | -0.0005044696 | 0.9390341 | 1.664372 | 0.910859
[8 empty] | 9.339934 | 84.5703 | -59.62829 | 149.6908 | -0.001008939 | 0.939018 | 1.662077 | 0.905954
[8 empty] | 9.389677 | 84.82722 | -60.40336 | 150.4659 | 0 | 0.9418707 | 1.670683 | 0.9038909
[8 empty] | 9.439919 | 84.77411 | -59.83498 | 149.8975 | -0.001513409 | 0.941281 | 1.664372 | 0.8985174
[8 empty] | 9.489657 | 85.03104 | -60.35169 | 150.4142 | -0.0005044696 | 0.9441337 | 1.670109 | 0.8965156
[8 empty] | 9.539697 | 84.92627 | -60.35169 | 150.4142 | -0.0005044696 | 0.9429704 | 1.670109 | 0.8907146
[8 empty] | 9.589692 | 85.02818 | -60.61004 | 150.6725 | -0.001513409 | 0.944102 | 1.672978 | 0.8871337
[8 empty] | 9.63943 | 85.33679 | -60.71338 | 150.7759 | 0 | 0.9475287 | 1.674125 | 0.8857578
[8 empty] | 9.689622 | 85.33537 | -60.61004 | 150.6725 | 0.0005044696 | 0.9475128 | 1.672978 | 0.8811549
[8 empty] | 9.73941 | 85.54064 | -61.28176 | 151.3443 | -0.0005044696 | 0.9497921 | 1.680436 | 0.8787581
[8 empty] | 9.7894 | 85.64257 | -61.38511 | 151.4476 | -0.001008939 | 0.9509238 | 1.681583 | 0.8753119
[8 empty] | 9.839339 | 85.74451 | -61.64346 | 151.706 | -0.0005044696 | 0.9520557 | 1.684452 | 0.8719053
[8 empty] | 9.889379 | 85.7431 | -61.64346 | 151.706 | -0.001008939 | 0.9520401 | 1.684452 | 0.8674792
[8 empty] | 9.939223 | 86.15507 | -62.16017 | 152.2227 | 0 | 0.9566143 | 1.690189 | 0.8672739
[8 empty] | 9.989364 | 85.99866 | -61.85015 | 151.9126 | 0 | 0.9548776 | 1.686747 | 0.8613548
[8 empty] | 10.03905 | 86.15228 | -61.90182 | 151.9643 | -0.001008939 | 0.9565834 | 1.687321 | 0.8586219
[8 empty] | 10.08924 | 86.25423 | -62.05683 | 152.1193 | 0 | 0.9577153 | 1.689042 | 0.8553609
[8 empty] | 10.13894 | 86.40787 | -62.41853 | 152.481 | -0.0005044696 | 0.9594212 | 1.693058 | 0.852684
[8 empty] | 10.18907 | 86.40648 | -62.57354 | 152.636 | 0.0005044696 | 0.9594058 | 1.694779 | 0.8484746
[8 empty] | 10.23886 | 86.66346 | -62.83189 | 152.8944 | -0.001008939 | 0.9622592 | 1.697648 | 0.8468582
[8 empty] | 10.28895 | 86.81709 | -62.93524 | 152.9977 | 0.0005044696 | 0.963965 | 1.698795 | 0.844229
[8 empty] | 10.33874 | 86.8674 | -62.88356 | 152.9461 | 0 | 0.9645236 | 1.698221 | 0.8406496
[8 empty] | 10.38894 | 86.86602 | -63.24526 | 153.3078 | -0.0005044696 | 0.9645083 | 1.702238 | 0.836575
[8 empty] | 10.43862 | 87.12302 | -63.45195 | 153.5144 | -0.0005044696 | 0.9673619 | 1.704532 | 0.8350549
[8 empty] | 10.48877 | 86.96664 | -62.88356 | 152.9461 | -0.0005044696 | 0.9656255 | 1.698221 | 0.8295716
[8 empty] | 10.53861 | 87.17197 | -63.3486 | 153.4111 | 0.0005044696 | 0.9679054 | 1.703385 | 0.8275968
[8 empty] | 10.5887 | 87.11894 | -63.24526 | 153.3078 | -0.0005044696 | 0.9673166 | 1.702238 | 0.823181
[8 empty] | 10.63828 | 87.42763 | -63.60696 | 153.6695 | 0.0005044696 | 0.970744 | 1.706254 | 0.8222457
[8 empty] | 10.68858 | 87.3746 | -63.3486 | 153.4111 | -0.0005044696 | 0.9701553 | 1.703385 | 0.8178807
[8 empty] | 10.73842 | 87.57994 | -63.96865 | 154.0311 | -0.001513409 | 0.9724353 | 1.71027 | 0.8159971
[8 empty] | 10.78841 | 87.63027 | -64.17534 | 154.2378 | 0 | 0.9729941 | 1.712565 | 0.8126821
[8 empty] | 10.83855 | 87.73228 | -64.58871 | 154.6512 | -0.001008939 | 0.9741267 | 1.717154 | 0.809864
[8 empty] | 10.88824 | 87.98931 | -64.69205 | 154.7545 | -0.001008939 | 0.9769806 | 1.718302 | 0.8085285
[8 empty] | 10.93822 | 88.09132 | -64.89873 | 154.9612 | -0.001008939 | 0.9781133 | 1.720597 | 0.8057664
[8 empty] | 10.98827 | 88.245 | -64.74372 | 154.8062 | 0 | 0.9798197 | 1.718876 | 0.8034952
[8 empty] | 11.03801 | 88.24369 | -64.79539 | 154.8579 | -0.0005044696 | 0.9798051 | 1.719449 | 0.7998627
[8 empty] | 11.0882 | 88.29403 | -64.74372 | 154.8062 | -0.0005044696 | 0.9803641 | 1.718876 | 0.7966961
[8 empty] | 11.13794 | 88.49941 | -65.10541598 | 155.1679 | -0.0005044696 | 0.9826444 | 1.722892 | 0.7949819
[8 empty] | 11.18813 | 88.49809 | -65.3121 | 155.3746 | -0.001008939 | 0.9826298 | 1.725186 | 0.7914041
[8 empty] | 11.23797 | 88.75514 | -65.51878 | 155.5813 | -0.001008939 | 0.985484 | 1.727481 | 0.7901813
[8 empty] | 11.28791 | 88.6505 | -65.41544 | 155.4779 | -0.0005044696 | 0.984322 | 1.726334 | 0.7857584
[8 empty] | 11.33775 | 88.90755 | -65.62213 | 155.6846 | -0.001513409 | 0.9871762 | 1.728629 | 0.7845716
[8 empty] | 11.38789 | 88.85458 | -65.62213 | 155.6846 | -0.0005044696 | 0.9865881 | 1.728629 | 0.7806519
[8 empty] | 11.43789 | 88.85329 | -65.46711 | 155.5296 | 0.0005044696 | 0.9865737 | 1.726908 | 0.7772284
[8 empty] | 11.48747 | 88.95535 | -65.88048 | 155.943 | -0.0005044696 | 0.9877069 | 1.731497 | 0.7747622
[8 empty] | 11.53782 | 89.00572 | -65.98382 | 156.0463 | 0 | 0.9882663 | 1.732645 | 0.771818
[8 empty] | 11.58765 | 88.95277 | -66.03549 | 156.098 | 0 | 0.9876783 | 1.733219 | 0.7680414
[8 empty] | 11.63749 | 89.26152 | -66.60387 | 156.6664 | -0.0005044696 | 0.9911065 | 1.73953 | 0.7674053
[8 empty] | 11.68768 | 89.31191 | -66.24218 | 156.3047 | -0.0005044696 | 0.991666 | 1.735513 | 0.7645409
[8 empty] | 11.73737 | 89.51733 | -67.12058 | 157.1831 | 0 | 0.9939468 | 1.745267 | 0.7630545
[8 empty] | 11.78752 | 89.72274 | -66.60387 | 156.6664 | -0.0005044696 | 0.9962276 | 1.73953 | 0.7615509
[8 empty] | 11.8372 | 89.61814 | -67.12058 | 157.1831 | -0.001008939 | 0.9950662 | 1.745267 | 0.757471
[8 empty] | 11.8874 | 89.77188 | -66.9139 | 156.9764 | -0.0005044696 | 0.9967733 | 1.742972 | 0.7555657
[8 empty] | 11.93718 | 89.97732 | -67.2756 | 157.3381 | -0.001513409 | 0.9990542 | 1.746988 | 0.7541353
[8 empty] | 11.98728 | 89.82104 | -66.96557 | 157.0281 | 0 | 0.9973191 | 1.743546 | 0.7496804
[8 empty] | 12.03696 | 89.92314 | -67.06891 | 157.1314 | 0.0005044696 | 0.9984527 | 1.744693 | 0.747434
[8 empty] | 12.0872 | 89.81855 | -66.65554 | 156.718 | -0.001008939 | 0.9972914 | 1.740103 | 0.7434619
[8 empty] | 12.1369 | 90.12733 | -67.2756 | 157.3381 | 0 | 1.00072 | 1.746988 | 0.7429621
[8 empty] | 12.18704 | 90.12609 | -67.2756 | 157.3381 | -0.001513409 | 1.000706 | 1.746988 | 0.7398951
[8 empty] | 12.23688 | 90.27987 | -67.58562 | 157.6481 | -0.0005044696 | 1.002414 | 1.75043 | 0.7381384
[8 empty] | 12.28697 | 90.3303 | -67.79231 | 157.8548 | 0.001008939 | 1.002974 | 1.752725 | 0.7355396
[8 empty] | 12.33691 | 90.58743 | -67.99899 | 158.0615 | 0.0005044696 | 1.005829 | 1.75502 | 0.7346464
[8 empty] | 12.3869 | 90.48286 | -68.154 | 158.2165 | 0 | 1.004668 | 1.756741 | 0.7308374
[8 empty] | 12.43694 | 90.53331 | -67.89565 | 157.9581 | 0 | 1.005228 | 1.753873 | 0.7283025
[8 empty] | 12.48653 | 90.58377 | -67.99899 | 158.0615 | -0.001008939 | 1.005788 | 1.75502 | 0.7258141
[8 empty] | 12.53677 | 90.78923 | -68.41236 | 158.4748 | 0 | 1.008069 | 1.75961 | 0.7245442
[8 empty] | 12.58651 | 90.68468 | -68.30902 | 158.3715 | 0 | 1.006908 | 1.758462 | 0.7208504
[8 empty] | 12.63665 | 90.73514 | -67.94732 | 158.0098 | 0 | 1.007469 | 1.754446 | 0.7183894
[8 empty] | 12.68644 | 90.83728 | -68.36069 | 158.4232 | -0.001513409 | 1.008603 | 1.759036 | 0.7163752
[8 empty] | 12.73658 | 90.88775 | -67.99899 | 158.0615 | -0.001008939 | 1.009163 | 1.75502 | 0.7139512
[8 empty] | 12.78622 | 91.19658 | -68.56737 | 158.6299 | -0.001008939 | 1.012592 | 1.761331 | 0.713595
[8 empty] | 12.83646 | 91.09204 | -68.72238 | 158.7849 | -0.0005044696 | 1.011432 | 1.763052 | 0.7099873
[8 empty] | 12.88625 | 91.29754 | -68.77405 | 158.8365 | -0.001008939 | 1.013713 | 1.763626 | 0.7088388
[8 empty] | 12.9364 | 91.29635 | -68.77405 | 158.8365 | -0.0005044696 | 1.0137 | 1.763626 | 0.7060819
[8 empty] | 12.98628 | 91.45018 | -69.39411 | 159.4566 | -0.001008939 | 1.015408 | 1.770511 | 0.7045542
[8 empty] | 13.03602 | 91.60402 | -69.65246 | 159.715 | 0 | 1.017116 | 1.773379 | 0.7030461
[8 empty] | 13.08617 | 91.4995 | -69.49745 | 159.5599 | -0.001008939 | 1.015956 | 1.771658 | 0.6995533
[8 empty] | 13.13585 | 91.55 | -69.60079 | 159.6633 | -0.001008939 | 1.016516 | 1.772806 | 0.6972917
[8 empty] | 13.1862 | 91.70384 | -69.65246 | 159.715 | -0.002017878 | 1.018224 | 1.773379 | 0.6957962
[8 empty] | 13.23584 | 91.90936 | -69.7558 | 159.8183 | -0.002017878 | 1.020507 | 1.774527 | 0.6947394
[8 empty] | 13.28597 | 91.85652 | -69.91082 | 159.9733 | -0.0005044696 | 1.01992 | 1.776248 | 0.69172
[8 empty] | 13.33561 | 91.85537 | -70.06583 | 160.1283 | 0 | 1.019907 | 1.777969 | 0.6891367
[8 empty] | 13.38601 | 92.06089 | -70.4792 | 160.5417 | -0.001008939 | 1.022189 | 1.782559 | 0.6880774
[8 empty] | 13.43549 | 92.00808 | -70.4792 | 160.5417 | -0.001008939 | 1.021603 | 1.782559 | 0.6851503
[8 empty] | 13.48589 | 92.31695 | -70.58254 | 160.645 | 0 | 1.025032 | 1.783706 | 0.6848801
[8 empty] | 13.53532 | 92.21247 | -70.63421 | 160.6967 | -0.0005044696 | 1.023872 | 1.78428 | 0.6816068
[8 empty] | 13.58577 | 92.36634 | -70.53087 | 160.5934 | 0 | 1.025581 | 1.783133 | 0.6802083
[8 empty] | 13.63541 | 92.52022 | -71.15092 | 161.2134 | -0.001008939 | 1.027289 | 1.790017 | 0.6788607
[8 empty] | 13.6856 | 92.3124 | -70.68588 | 160.7484 | -0.001008939 | 1.024982 | 1.784854 | 0.6748527
[8 empty] | 13.73523 | 92.46629 | -71.04758 | 161.1101 | -0.0005044696 | 1.02669 | 1.78887 | 0.6735343
[8 empty] | 13.78553 | 92.51682 | -71.04758 | 161.1101 | 0 | 1.027251 | 1.78887 | 0.6714434
[8 empty] | 13.83532 | 92.67072 | -71.51262 | 161.5751 | 0 | 1.02896 | 1.794033 | 0.6701395
[8 empty] | 13.88531 | 92.56626 | -70.99591 | 161.0584 | -0.0005044696 | 1.0278 | 1.788296 | 0.6669743
[8 empty] | 13.9353 | 92.51347 | -71.20259 | 161.2651 | 0 | 1.027214 | 1.790591 | 0.6642031
[8 empty] | 13.98514 | 92.77071 | -71.92598 | 161.9885 | -0.0005044696 | 1.03007 | 1.798623 | 0.6636755
[8 empty] | 14.03518 | 92.66626 | -71.40927 | 161.4718 | -0.0005044696 | 1.028911 | 1.792886 | 0.6605648
[8 empty] | 14.08492 | 92.71683 | -71.7193 | 161.7818 | -0.0005044696 | 1.029472 | 1.796328 | 0.6585912
[8 empty] | 14.13516 | 92.7674 | -71.20259 | 161.2651 | 0 | 1.030034 | 1.790591 | 0.6566081
[8 empty] | 14.1851 | 92.97298 | -72.02933 | 162.0918 | 0 | 1.032316 | 1.799771 | 0.6557457
[8 empty] | 14.23479 | 92.97189 | -72.23601 | 162.2985 | -0.002017878 | 1.032304 | 1.802065 | 0.6534492
[8 empty] | 14.28498 | 93.02247 | -71.7193 | 161.7818 | 0.0005044696 | 1.032866 | 1.796328 | 0.651507
[8 empty] | 14.33477 | 92.91804 | -72.18434 | 162.2468 | -0.0005044696 | 1.031706 | 1.801492 | 0.6485159
[8 empty] | 14.38486 | 92.91696 | -71.51262 | 161.5751 | -0.0005044696 | 1.031694 | 1.794033 | 0.6462499
[8 empty] | 14.43455 | 92.96755 | -72.13267 | 162.1952 | -0.0005044696 | 1.032256 | 1.800918 | 0.6443759
[8 empty] | 14.48484 | 92.96647 | -71.77097 | 161.8335 | 0 | 1.032244 | 1.796902 | 0.6421311
[8 empty] | 14.53453 | 93.22376 | -72.18434 | 162.2468 | 0 | 1.035101 | 1.801492 | 0.6417061
[8 empty] | 14.58473 | 93.06767 | -71.77097 | 161.8335 | -0.0005044696 | 1.033368 | 1.796902 | 0.6384273
[8 empty] | 14.63447 | 93.22162 | -72.081 | 162.1435 | 0.0005044696 | 1.035077 | 1.800344 | 0.6373095
[8 empty] | 14.68456 | 93.01387 | -71.46094 | 161.5234 | -0.0005044696 | 1.03277 | 1.79346 | 0.6337208
[8 empty] | 14.73434 | 93.06449 | -72.13267 | 162.1952 | 0 | 1.033332 | 1.800918 | 0.6319229
[8 empty] | 14.78438 | 93.27012 | -71.61596 | 161.6784 | 0 | 1.035616 | 1.795181 | 0.6311749
[8 empty] | 14.83432 | 93.06238 | -71.40927 | 161.4718 | 0.0005044696 | 1.033309 | 1.792886 | 0.6276497
[8 empty] | 14.88416 | 93.21635 | -71.82264 | 161.8851 | -0.0005044696 | 1.035019 | 1.797476 | 0.6265825
[8 empty] | 14.93426 | 93.2153 | -71.40927 | 161.4718 | 0 | 1.035007 | 1.792886 | 0.6244737
[8 empty] | 14.98404 | 93.26593 | -72.081 | 162.1435 | -0.001008939 | 1.035569 | 1.800344 | 0.6227368
[8 empty] | 15.03414 | 93.21322 | -71.61596 | 161.6784 | -0.001008939 | 1.034984 | 1.795181 | 0.6203112
[8 empty] | 15.08398 | 93.3672 | -71.87431 | 161.9368 | -0.0005044696 | 1.036694 | 1.798049 | 0.6192825
[8 empty] | 15.13402 | 93.26283 | -71.30593 | 161.3684 | -0.001008939 | 1.035535 | 1.791738 | 0.6165452
[8 empty] | 15.18385 | 93.46849 | -71.97765 | 162.0401 | -0.0005044696 | 1.037818 | 1.799197 | 0.6158759
[8 empty] | 15.23395 | 93.41579 | -71.51262 | 161.5751 | -0.001008939 | 1.037233 | 1.794033 | 0.6135049
[8 empty] | 15.28374 | 93.56979 | -72.33935 | 162.4018 | -0.0005044696 | 1.038943 | 1.803213 | 0.6125138
[8 empty] | 15.33383 | 93.41376 | -71.66763 | 161.7301 | -0.0005044696 | 1.03721 | 1.795754 | 0.6094953
[8 empty] | 15.38372 | 93.56776 | -72.39102 | 162.4535 | 0.0005044696 | 1.03892 | 1.803787 | 0.6085198
[8 empty] | 15.43371 | 93.56675 | -72.02933 | 162.0918 | -0.0005044696 | 1.038909 | 1.799771 | 0.6065423
[8 empty] | 15.48365 | 93.72076 | -72.28768 | 162.3502 | -0.001008939 | 1.040619 | 1.802639 | 0.6055806
[8 empty] | 15.53364 | 93.61641 | -71.92598 | 161.9885 | 0 | 1.039461 | 1.798623 | 0.60296
[8 empty] | 15.58348 | 93.77043 | -72.54603 | 162.6085 | 0.001513409 | 1.041171 | 1.805508 | 0.60202
[8 empty] | 15.63347 | 93.66609 | -72.18434 | 162.2468 | -0.0005044696 | 1.040012 | 1.801492 | 0.5994274
[8 empty] | 15.68341 | 93.82012 | -72.54603 | 162.6085 | -0.0005044696 | 1.041722 | 1.805508 | 0.5985007
[8 empty] | 15.73335 | 93.61244 | -72.18434 | 162.2468 | -0.0005044696 | 1.039417 | 1.801492 | 0.5952811
[8 empty] | 15.78334 | 93.86981 | -72.90773 | 162.9702 | -0.001513409 | 1.042274 | 1.809524 | 0.5950263
[8 empty] | 15.83328 | 93.76549 | -72.13267 | 162.1952 | -0.0005044696 | 1.041116 | 1.800918 | 0.5924907
[8 empty] | 15.88327 | 93.81619 | -72.64938 | 162.7119 | -0.001008939 | 1.041679 | 1.806655 | 0.5909449
[8 empty] | 15.93311 | 93.86689 | -72.64938 | 162.7119 | -0.0005044696 | 1.042242 | 1.806655 | 0.5894146
[8 empty] | 15.9832 | 93.65923 | -72.13267 | 162.1952 | -0.001008939 | 1.039936 | 1.800918 | 0.5862682
[8 empty] | 16.03304 | 93.81328 | -72.54603 | 162.6085 | 0 | 1.041646 | 1.805508 | 0.5854066
[8 empty] | 16.08303 | 93.81231 | -71.97765 | 162.0401 | -0.0005044696 | 1.041636 | 1.799197 | 0.583581
[8 empty] | 16.13288 | 93.9147 | -72.49436 | 162.5569 | 0 | 1.042773 | 1.804934 | 0.5824127
[8 empty] | 16.18302 | 93.8104 | -72.44269 | 162.5052 | -0.0005044696 | 1.041615 | 1.80436 | 0.5799636
[8 empty] | 16.23275 | 93.96446 | -72.59771 | 162.6602 | 0.0005044696 | 1.043325 | 1.806081 | 0.5791357
[8 empty] | 16.2828 | 93.75683 | -72.13267 | 162.1952 | -0.0005044696 | 1.04102 | 1.800918 | 0.5760807
[8 empty] | 16.33273 | 94.01424 | -72.75272 | 162.8152 | -0.001008939 | 1.043878 | 1.807803 | 0.5758955
[8 empty] | 16.38277 | 93.70327 | -72.13267 | 162.1952 | -0.001513409 | 1.040425 | 1.800918 | 0.5722381
[8 empty] | 16.43261 | 93.80568 | -72.49436 | 162.5569 | -0.001513409 | 1.041562 | 1.804934 | 0.5711258
[8 empty] | 16.48265 | 93.75307 | -72.18434 | 162.2468 | -0.001008939 | 1.040978 | 1.801492 | 0.5690727
[8 empty] | 16.53249 | 93.80381 | -72.13267 | 162.1952 | -0.0005044696 | 1.041541 | 1.800918 | 0.5676641
[8 empty] | 16.58253 | 93.75121 | -71.77097 | 161.8335 | -0.0005044696 | 1.040957 | 1.796902 | 0.5656339
[8 empty] | 16.63253 | 93.9053 | -71.97765 | 162.0401 | -0.0005044696 | 1.042668 | 1.799197 | 0.5648601
[8 empty] | 16.68247 | 93.74937 | -71.77097 | 161.8335 | -0.0005044696 | 1.040937 | 1.796902 | 0.5622345
[8 empty] | 16.73246 | 93.95514 | -72.13267 | 162.1952 | 0.0005044696 | 1.043222 | 1.800918 | 0.5617845
[8 empty] | 16.78235 | 93.85088 | -71.66763 | 161.7301 | -0.001008939 | 1.042064 | 1.795754 | 0.5594931
[8 empty] | 16.83219 | 93.90165 | -72.02933 | 162.0918 | 0 | 1.042628 | 1.799771 | 0.5581381
[8 empty] | 16.88228 | 93.69405 | -71.87431 | 161.9368 | 0.0005044696 | 1.040323 | 1.798049 | 0.5552524
[8 empty] | 16.93212 | 93.7965 | -71.97765 | 162.0401 | 0 | 1.04146 | 1.799197 | 0.5542231
[8 empty] | 16.98206 | 93.89894 | -72.18434 | 162.2468 | -0.0005044696 | 1.042598 | 1.801492 | 0.5531965
[8 empty] | 17.03205 | 94.00138 | -72.54603 | 162.6085 | -0.0005044696 | 1.043735 | 1.805508 | 0.5521742
[8 empty] | 17.08194 | 93.74214 | -71.66763 | 161.7301 | -0.0005044696 | 1.040857 | 1.795754 | 0.549044
[8 empty] | 17.13198 | 93.94793 | -72.44269 | 162.5052 | -0.0005044696 | 1.043142 | 1.80436 | 0.5486415
[8 empty] | 17.18197 | 93.94705 | -72.081 | 162.1435 | -0.001008939 | 1.043132 | 1.800344 | 0.5470401
[8 empty] | 17.23196 | 93.94617 | -72.18434 | 162.2468 | -0.001008939 | 1.043122 | 1.801492 | 0.5454479
[8 empty] | 17.2818 | 93.94529 | -71.20259 | 161.2651 | -0.001513409 | 1.043112 | 1.790591 | 0.5438698
[8 empty] | 17.33169 | 93.78941 | -71.56429 | 161.6268 | -0.0005044696 | 1.041381 | 1.794607 | 0.5414049
[8 empty] | 17.38173 | 93.68519 | -70.99591 | 161.0584 | 0 | 1.040224 | 1.788296 | 0.5392467
[8 empty] | 17.43162 | 93.78767 | -71.30593 | 161.3684 | -0.001513409 | 1.041362 | 1.791738 | 0.5382911
[8 empty] | 17.48161 | 93.78681 | -70.78922 | 160.8517 | -0.0005044696 | 1.041353 | 1.786001 | 0.536747
[8 empty] | 17.53155 | 93.78595 | -71.15092 | 161.2134 | -0.0005044696 | 1.041343 | 1.790017 | 0.5352132
[8 empty] | 17.58149 | 93.73342 | -70.89256 | 160.9551 | -0.0005044696 | 1.04076 | 1.787149 | 0.533394
[8 empty] | 17.63148 | 93.83591 | -71.56429 | 161.6268 | -0.001008939 | 1.041898 | 1.794607 | 0.532463
[8 empty] | 17.68143 | 93.83506 | -71.15092 | 161.2134 | -0.0005044696 | 1.041888 | 1.790017 | 0.5309541
[8 empty] | 17.73131 | 93.93756 | -71.3576 | 161.4201 | -0.001008939 | 1.043026 | 1.792312 | 0.5300384
[8 empty] | 17.78125 | 93.98839 | -71.3576 | 161.4201 | -0.0005044696 | 1.043591 | 1.792312 | 0.5288357
[8 empty] | 17.83124 | 93.78086 | -70.99591 | 161.0584 | -0.001008939 | 1.041287 | 1.788296 | 0.5261893
[8 empty] | 17.88124 | 93.93504 | -71.51262 | 161.5751 | 0 | 1.042998 | 1.794033 | 0.5255803
[8 empty] | 17.93123 | 93.88254 | -70.73755 | 160.8 | 0 | 1.042416 | 1.785427 | 0.5238222
[8 empty] | 17.98101 | 94.0884 | -71.40927 | 161.4718 | 0 | 1.044701 | 1.792886 | 0.5235167
[8 empty] | 18.03116 | 93.93256 | -71.25426 | 161.3168 | -0.001008939 | 1.042971 | 1.791165 | 0.5211966
[8 empty] | 18.08104 | 94.13842 | -72.13267 | 162.1952 | 0 | 1.045257 | 1.800918 | 0.5208971
[8 empty] | 18.13098 | 93.93092 | -71.51262 | 161.5751 | -0.0005044696 | 1.042953 | 1.794033 | 0.5183179
[8 empty] | 18.18088 | 93.93011 | -71.40927 | 161.4718 | 0 | 1.042944 | 1.792886 | 0.516891
[8 empty] | 18.23082 | 94.03264 | -71.3576 | 161.4201 | 0 | 1.044082 | 1.792312 | 0.5160375
[8 empty] | 18.28076 | 93.82515 | -70.73755 | 160.8 | 0 | 1.041778 | 1.785427 | 0.5134928
[8 empty] | 18.3307 | 93.92769 | -70.89256 | 160.9551 | -0.0005044696 | 1.042917 | 1.787149 | 0.5126532
[8 empty] | 18.38069 | 93.92689 | -70.73755 | 160.8 | -0.0005044696 | 1.042908 | 1.785427 | 0.5112546
[8 empty] | 18.43068 | 93.71941 | -69.7558 | 159.8183 | -0.001008939 | 1.040604 | 1.774527 | 0.5087422
[8 empty] | 18.48067 | 93.66695 | -70.1175 | 160.18 | -0.0005044696 | 1.040022 | 1.778543 | 0.507082
[8 empty] | 18.53056 | 93.66616 | -69.7558 | 159.8183 | 0 | 1.040013 | 1.774527 | 0.5057126
[8 empty] | 18.5805 | 93.76872 | -70.01416 | 160.0766 | 0 | 1.041152 | 1.777395 | 0.5049053
[8 empty] | 18.63049 | 93.76794 | -69.7558 | 159.8183 | -0.0005044696 | 1.041143 | 1.774527 | 0.5035463
[8 empty] | 18.68043 | 93.66382 | -69.65246 | 159.715 | -0.0005044696 | 1.039987 | 1.773379 | 0.5016428
[8 empty] | 18.73037 | 93.5597 | -69.44578 | 159.5083 | -0.0005044696 | 1.038831 | 1.771084 | 0.4997493
[8 empty] | 18.78031 | 93.6106 | -69.13575 | 159.1982 | 0 | 1.039396 | 1.767642 | 0.4986914
[8 empty] | 18.8302 | 93.76485 | -69.65246 | 159.715 | 0.0005044696 | 1.041109 | 1.773379 | 0.4981893
[8 empty] | 18.88009 | 93.50573 | -69.13575 | 159.1982 | -0.0005044696 | 1.038232 | 1.767642 | 0.4955005
[8 empty] | 18.93013 | 93.76332 | -69.54912 | 159.6116 | 0.001513409 | 1.041092 | 1.772232 | 0.4955514
[8 empty] | 18.98007 | 93.50421 | -68.8774 | 158.9399 | 0.001008939 | 1.038215 | 1.764773 | 0.4928824
[8 empty] | 19.03006 | 93.76181 | -69.23909 | 159.3016 | 0.0005044696 | 1.041075 | 1.768789 | 0.4929413
[8 empty] | 19.07995 | 93.60605 | -69.03241 | 159.0949 | 0.0005044696 | 1.039346 | 1.766495 | 0.490836
[8 empty] | 19.12989 | 93.70865 | -69.13575 | 159.1982 | -0.0005044696 | 1.040485 | 1.767642 | 0.4900909
[8 empty] | 19.17988 | 93.55289 | -68.56737 | 158.6299 | -0.002017878 | 1.038755 | 1.761331 | 0.4880014
[8 empty] | 19.22987 | 93.55215 | -68.92907 | 158.9916 | -0.0005044696 | 1.038747 | 1.765347 | 0.486729
[8 empty] | 19.27981 | 93.60309 | -68.98074 | 159.0432 | 0 | 1.039313 | 1.765921 | 0.4857324
[8 empty] | 19.32975 | 93.44735 | -68.82573 | 158.8882 | -0.0005044696 | 1.037583 | 1.7642 | 0.4836718
[8 empty] | 19.37969 | 93.6533 | -69.18742 | 159.2499 | -0.001008939 | 1.03987 | 1.768216 | 0.4834881
[8 empty] | 19.42964 | 93.65258 | -69.13575 | 159.1982 | -0.0005044696 | 1.039862 | 1.767642 | 0.4822416
[8 empty] | 19.47963 | 93.7552 | -69.18742 | 159.2499 | -0.001008939 | 1.041002 | 1.768216 | 0.4815308
[8 empty] | 19.52952 | 93.59947 | -68.8774 | 158.9399 | 0.0005044696 | 1.039272 | 1.764773 | 0.4795033
[8 empty] | 19.57946 | 93.54708 | -69.08408 | 159.1466 | -0.0005044696 | 1.038691 | 1.767068 | 0.4780128
[8 empty] | 19.62939 | 93.59805 | -69.03241 | 159.0949 | -0.001513409 | 1.039257 | 1.766495 | 0.4770563
[8 empty] | 19.67934 | 93.64901 | -69.18742 | 159.2499 | 0 | 1.039823 | 1.768216 | 0.4761045
[8 empty] | 19.72933 | 93.69998 | -68.98074 | 159.0432 | 0.0005044696 | 1.040388 | 1.765921 | 0.4751565
[8 empty] | 19.77921 | 93.64761 | -68.8774 | 158.9399 | 0 | 1.039807 | 1.764773 | 0.4736934
[8 empty] | 19.82921 | 93.4919 | -68.72238 | 158.7849 | 0 | 1.038078 | 1.763052 | 0.4717138
[8 empty] | 19.87925 | 93.69789 | -68.92907 | 158.9916 | 0.0005044696 | 1.040365 | 1.765347 | 0.4715626
[8 empty] | 19.92914 | 93.38717 | -68.41236 | 158.4748 | -0.0005044696 | 1.036915 | 1.75961 | 0.468823
[8 empty] | 19.97908 | 93.64484 | -68.72238 | 158.7849 | -0.0005044696 | 1.039776 | 1.763052 | 0.4689409
[8 empty] | 20.02897 | 93.48915 | -68.72238 | 158.7849 | 0.0005044696 | 1.038048 | 1.763052 | 0.4669955
[8 empty] | 20.07901 | 93.48847 | -68.82573 | 158.8882 | 0.0005044696 | 1.03804 | 1.7642 | 0.4658281
[8 empty] | 20.12895 | 93.4878 | -68.41236 | 158.4748 | -0.0005044696 | 1.038033 | 1.75961 | 0.4646691
[8 empty] | 20.17889 | 93.69381 | -69.13575 | 159.1982 | -0.001008939 | 1.04032 | 1.767642 | 0.46454
[8 empty] | 20.22883 | 93.5898 | -68.56737 | 158.6299 | -0.0005044696 | 1.039165 | 1.761331 | 0.462879
[8 empty] | 20.27882 | 93.58914 | -68.56737 | 158.6299 | -0.0005044696 | 1.039158 | 1.761331 | 0.4617347
[8 empty] | 20.32881 | 93.38179 | -67.48228 | 157.5448 | 0 | 1.036856 | 1.749283 | 0.4595792
[8 empty] | 20.3787 | 93.38113 | -67.84398 | 157.9065 | 0 | 1.036848 | 1.753299 | 0.4584509
[8 empty] | 20.42864 | 93.22547 | -67.22393 | 157.2864 | -0.0005044696 | 1.03512 | 1.746414 | 0.4565682
[8 empty] | 20.47853 | 93.12148 | -66.96557 | 157.0281 | -0.001008939 | 1.033965 | 1.743546 | 0.4549481
[8 empty] | 20.52857 | 93.32751 | -66.65554 | 156.718 | -0.001513409 | 1.036253 | 1.740103 | 0.4548428
[8 empty] | 20.57846 | 92.96518 | -66.24218 | 156.3047 | -0.001513409 | 1.03223 | 1.735513 | 0.4519793
[8 empty] | 20.62845 | 92.80952 | -66.24218 | 156.3047 | -0.0005044696 | 1.030501 | 1.735513 | 0.4501295
[8 empty] | 20.67829 | 92.80889 | -66.08716 | 156.1497 | -0.0005044696 | 1.030494 | 1.733792 | 0.4490415
[8 empty] | 20.72828 | 92.85993 | -65.93215 | 155.9946 | -0.0005044696 | 1.031061 | 1.732071 | 0.4482047
[8 empty] | 20.77827 | 92.70429 | -66.13884 | 156.2013 | 0 | 1.029333 | 1.734366 | 0.4463773
[8 empty] | 20.82826 | 92.75533 | -65.98382 | 156.0463 | -0.002522348 | 1.0299 | 1.732645 | 0.445551
[8 empty] | 20.8782 | 92.49636 | -65.62213 | 155.6846 | -0.0005044696 | 1.027024 | 1.728629 | 0.4432449
[8 empty] | 20.92819 | 92.85743 | -66.19051 | 156.253 | 0 | 1.031033 | 1.73494 | 0.4439114
[8 empty] | 20.97799 | 92.59847 | -66.13884 | 156.2013 | -0.0005044696 | 1.028158 | 1.734366 | 0.4416233
[8 empty] | 21.02798 | 92.80454 | -66.5522 | 156.6147 | -0.001008939 | 1.030446 | 1.738956 | 0.4415534
[8 empty] | 21.07787 | 92.70059 | -66.24218 | 156.3047 | 0 | 1.029292 | 1.735513 | 0.4400152
[8 empty] | 21.12786 | 92.855 | -66.29385 | 156.3563 | 0.0005044696 | 1.031006 | 1.736087 | 0.4397049
[8 empty] | 21.1779 | 92.80273 | -66.29385 | 156.3563 | -0.001008939 | 1.030426 | 1.736087 | 0.4384191
[8 empty] | 21.22779 | 92.69879 | -66.13884 | 156.2013 | -0.001008939 | 1.029272 | 1.734366 | 0.4368991
[8 empty] | 21.27768 | 92.6982 | -66.24218 | 156.3047 | 0 | 1.029265 | 1.735513 | 0.4358718
[8 empty] | 21.32776 | 92.90429 | -66.50053 | 156.563 | -0.0005044696 | 1.031554 | 1.738382 | 0.4358146
[8 empty] | 21.37761 | 92.69702 | -66.24218 | 156.3047 | -0.0005044696 | 1.029252 | 1.735513 | 0.4338289
[8 empty] | 21.42765 | 92.85145 | -66.13884 | 156.2013 | 0.0005044696 | 1.030967 | 1.734366 | 0.4335364
[8 empty] | 21.47759 | 92.69586 | -66.13884 | 156.2013 | -0.0005044696 | 1.029239 | 1.734366 | 0.4318039
[8 empty] | 21.52748 | 92.79863 | -65.93215 | 155.9946 | 0 | 1.03038 | 1.732071 | 0.4312806
[8 empty] | 21.57747 | 92.79806 | -65.93215 | 155.9946 | -0.001008939 | 1.030374 | 1.732071 | 0.4302788
[8 empty] | 21.62736 | 92.69415 | -65.98382 | 156.0463 | -0.001513409 | 1.02922 | 1.732645 | 0.4288058
[8 empty] | 21.6773 | 92.79692 | -65.77714 | 155.8396 | 0.0005044696 | 1.030362 | 1.73035 | 0.428292
[8 empty] | 21.72734 | 92.53801 | -65.51878 | 155.5813 | 0.0005044696 | 1.027487 | 1.727481 | 0.4261139
[8 empty] | 21.77723 | 92.53745 | -65.77714 | 155.8396 | -0.0005044696 | 1.02748 | 1.73035 | 0.4251352
[8 empty] | 21.82722 | 92.48523 | -65.20876 | 155.2713 | -0.002017878 | 1.026901 | 1.724039 | 0.4239222
[8 empty] | 21.87716 | 92.58802 | -65.46711 | 155.5296 | -0.0005044696 | 1.028042 | 1.726908 | 0.4234244
[8 empty] | 21.92705 | 92.43246 | -65.51878 | 155.5813 | 0 | 1.026315 | 1.727481 | 0.4217515
[8 empty] | 21.97704 | 92.48359 | -65.51878 | 155.5813 | -0.001513409 | 1.026882 | 1.727481 | 0.4210248
[8 empty] | 22.02703 | 92.43138 | -65.26043 | 155.3229 | 0 | 1.026303 | 1.724613 | 0.4198322
[8 empty] | 22.07692 | 92.37917 | -64.84706 | 154.9096 | 0 | 1.025723 | 1.720023 | 0.418647
[8 empty] | 22.12681 | 92.2753 | -64.89873 | 154.9612 | -0.0005044696 | 1.02457 | 1.720597 | 0.4172337
[8 empty] | 22.1769 | 92.32644 | -65.05375 | 155.1162 | -0.001008939 | 1.025137 | 1.722318 | 0.4165219
[8 empty] | 22.22679 | 92.48092 | -65.15709 | 155.2196 | 0 | 1.026853 | 1.723465 | 0.416282
[8 empty] | 22.27683 | 92.37706 | -64.89873 | 154.9612 | 0 | 1.0257 | 1.720597 | 0.4148807
[8 empty] | 22.32678 | 92.42821 | -65.05375 | 155.1162 | -0.001008939 | 1.026268 | 1.722318 | 0.4141817
[8 empty] | 22.37672 | 92.27269 | -64.74372 | 154.8062 | 0 | 1.024541 | 1.718876 | 0.4125623
[8 empty] | 22.42665 | 92.2205 | -64.64038 | 154.7029 | -0.001008939 | 1.023961 | 1.717728 | 0.411411
[8 empty] | 22.47654 | 92.16833 | -64.38202 | 154.4445 | 0 | 1.023382 | 1.714859 | 0.4102656
[8 empty] | 22.52643 | 92.16782 | -64.43369 | 154.4962 | 0.0005044696 | 1.023376 | 1.715433 | 0.4093548
[8 empty] | 22.57648 | 92.11565 | -64.64038 | 154.7029 | -0.0005044696 | 1.022797 | 1.717728 | 0.4082163
[8 empty] | 22.62642 | 91.96014 | -64.38202 | 154.4445 | 0.0005044696 | 1.02107 | 1.714859 | 0.406628
[8 empty] | 22.67636 | 92.06299 | -64.53704 | 154.5995 | 0.0005044696 | 1.022212 | 1.716581 | 0.4061861
[8 empty] | 22.7262 | 92.0625 | -64.43369 | 154.4962 | -0.001008939 | 1.022207 | 1.715433 | 0.4052931
[8 empty] | 22.77629 | 92.16535 | -64.22701 | 154.2895 | -0.001008939 | 1.023349 | 1.713138 | 0.4048534
[8 empty] | 22.82628 | 92.00986 | -64.48536 | 154.5479 | 0.0005044696 | 1.021622 | 1.716007 | 0.4032855
[8 empty] | 22.87612 | 91.95771 | -63.96865 | 154.0311 | -0.001008939 | 1.021043 | 1.71027 | 0.402179
[8 empty] | 22.92616 | 92.0089 | -64.12367 | 154.1862 | 0 | 1.021612 | 1.711991 | 0.4015244
[8 empty] | 22.97605 | 92.16345 | -64.27868 | 154.3412 | -0.001513409 | 1.023328 | 1.713712 | 0.4013251
[8 empty] | 23.02599 | 91.90462 | -64.072 | 154.1345 | -0.001008939 | 1.020454 | 1.711417 | 0.3993307
[8 empty] | 23.07593 | 92.11084 | -64.17534 | 154.2378 | -0.001513409 | 1.022744 | 1.712565 | 0.3993601
[8 empty] | 23.12592 | 91.95537 | -63.86531 | 153.9278 | -0.001008939 | 1.021017 | 1.709122 | 0.3978245
[8 empty] | 23.17581 | 91.90324 | -63.86531 | 153.9278 | 0 | 1.020439 | 1.709122 | 0.3967432
[8 empty] | 23.2258 | 91.74777 | -63.7103 | 153.7728 | -0.001008939 | 1.018712 | 1.707401 | 0.3952199
[8 empty] | 23.27579 | 91.79899 | -63.65863 | 153.7211 | 0 | 1.019281 | 1.706827 | 0.3945911
[8 empty] | 23.32573 | 91.59186 | -63.19359 | 153.2561 | 0 | 1.016981 | 1.701664 | 0.3928583
[8 empty] | 23.37562 | 91.69476 | -63.76197 | 153.8245 | 0 | 1.018124 | 1.707975 | 0.39246
[8 empty] | 23.42551 | 91.69432 | -63.60696 | 153.6695 | 0 | 1.018119 | 1.706254 | 0.3916224
[8 empty] | 23.47561 | 91.69388 | -63.86531 | 153.9278 | -0.0005044696 | 1.018114 | 1.709122 | 0.3907848
[8 empty] | 23.52544 | 91.64178 | -63.81364 | 153.8761 | -0.0005044696 | 1.017535 | 1.708548 | 0.3897354
[8 empty] | 23.57543 | 91.74469 | -63.7103 | 153.7728 | 0.0005044696 | 1.018678 | 1.707401 | 0.3893456
[8 empty] | 23.62542 | 91.74427 | -63.76197 | 153.8245 | 0 | 1.018673 | 1.707975 | 0.3885199
[8 empty] | 23.67526 | 91.48549 | -63.60696 | 153.6695 | -0.001008939 | 1.0158 | 1.706254 | 0.386609
[8 empty] | 23.7253 | 91.74342 | -64.072 | 154.1345 | -0.0005044696 | 1.018664 | 1.711417 | 0.3868808
[8 empty] | 23.77519 | 91.63967 | -64.22701 | 154.2895 | -0.001008939 | 1.017512 | 1.713138 | 0.3856326
[8 empty] | 23.82533 | 91.79427 | -64.43369 | 154.4962 | 0 | 1.019229 | 1.715433 | 0.3854699
[8 empty] | 23.87518 | 91.79386 | -64.38202 | 154.4445 | -0.0005044696 | 1.019224 | 1.714859 | 0.3846634
[8 empty] | 23.92502 | 91.8968 | -64.58871 | 154.6512 | 0.0005044696 | 1.020367 | 1.717154 | 0.3842924
[8 empty] | 23.97501 | 91.8964 | -64.74372 | 154.8062 | -0.0005044696 | 1.020363 | 1.718876 | 0.3834894
[8 empty] | 24.02499 | 91.84433 | -65.00207 | 155.0646 | -0.001008939 | 1.019784 | 1.721744 | 0.3824748
[8 empty] | 24.07498 | 91.99895 | -65.15709 | 155.2196 | -0.0005044696 | 1.021501 | 1.723465 | 0.3823228
[8 empty] | 24.12482 | 91.89522 | -65.3121 | 155.3746 | -0.0005044696 | 1.020349 | 1.725186 | 0.381103
[8 empty] | 24.17487 | 92.15318 | -65.41544 | 155.4779 | 0 | 1.023214 | 1.726334 | 0.3813812
[8 empty] | 24.22471 | 91.94612 | -65.36377 | 155.4263 | -0.0005044696 | 1.020915 | 1.72576 | 0.3797418
[8 empty] | 24.27475 | 91.99741 | -65.36377 | 155.4263 | 0 | 1.021484 | 1.72576 | 0.3791702
[8 empty] | 24.32474 | 91.99703 | -64.69205 | 154.7545 | -0.0005044696 | 1.02148 | 1.718302 | 0.3783895
[8 empty] | 24.37453 | 91.73831 | -63.96865 | 154.0311 | -0.0005044696 | 1.018607 | 1.71027 | 0.3765551
[8 empty] | 24.42462 | 91.53125 | -63.50362 | 153.5661 | -0.001513409 | 1.016308 | 1.705106 | 0.3749351
[8 empty] | 24.47456 | 91.42755 | -63.14192 | 153.2044 | -0.0005044696 | 1.015157 | 1.70109 | 0.3737463
[8 empty] | 24.5245 | 91.32384 | -63.09025 | 153.1527 | -0.0005044696 | 1.014005 | 1.700516 | 0.3725623
[8 empty] | 24.57449 | 91.42683 | -62.78022 | 152.8427 | -0.0005044696 | 1.015149 | 1.697074 | 0.3722235
[8 empty] | 24.62438 | 91.27146 | -62.62521 | 152.6877 | 0 | 1.013424 | 1.695353 | 0.3708385
[8 empty] | 24.67432 | 91.16777 | -62.52187 | 152.5844 | -0.001008939 | 1.012272 | 1.694205 | 0.3696677
[8 empty] | 24.72431 | 91.11575 | -62.21184 | 152.2743 | -0.001008939 | 1.011695 | 1.690763 | 0.3687098
[8 empty] | 24.7743 | 91.01206 | -62.16017 | 152.2227 | -0.0005044696 | 1.010543 | 1.690189 | 0.3675473
[8 empty] | 24.82419 | 91.11506 | -62.26351 | 152.326 | -0.0005044696 | 1.011687 | 1.691337 | 0.3672235
[8 empty] | 24.87408 | 90.75303 | -62.00516 | 152.0677 | -0.0005044696 | 1.007667 | 1.688468 | 0.3650315
[8 empty] | 24.92407 | 91.01105 | -62.1085 | 152.171 | -0.001513409 | 1.010532 | 1.689616 | 0.3653346
[8 empty] | 24.97401 | 90.95905 | -62.31518 | 152.3777 | -0.001513409 | 1.009955 | 1.69191 | 0.3643959
[8 empty] | 25.02405 | 91.06206 | -62.21184 | 152.2743 | -0.0005044696 | 1.011099 | 1.690763 | 0.3640788
[8 empty] | 25.0739 | 91.01007 | -62.67688 | 152.7394 | -0.0005044696 | 1.010521 | 1.695927 | 0.3631477
[8 empty] | 25.12388 | 91.11309 | -62.62521 | 152.6877 | -0.002017878 | 1.011665 | 1.695353 | 0.3628353
[8 empty] | 25.17377 | 90.90609 | -62.52187 | 152.5844 | 0 | 1.009367 | 1.694205 | 0.361294
[8 empty] | 25.22381 | 90.90578 | -62.36685 | 152.4293 | -0.0005044696 | 1.009363 | 1.692484 | 0.3605759
[8 empty] | 25.27375 | 91.16383 | -62.36685 | 152.4293 | -0.0005044696 | 1.012229 | 1.692484 | 0.3608844
[8 empty] | 25.32369 | 90.8535 | -62.16017 | 152.2227 | 0.0005044696 | 1.008783 | 1.690189 | 0.3589473
[8 empty] | 25.37368 | 90.90487 | -62.36685 | 152.4293 | 0 | 1.009353 | 1.692484 | 0.3584426
[8 empty] | 25.42357 | 90.90457 | -62.26351 | 152.326 | 0 | 1.00935 | 1.691337 | 0.357738
[8 empty] | 25.47357 | 91.05929 | -62.52187 | 152.5844 | 0.0005044696 | 1.011068 | 1.694205 | 0.3576433
[8 empty] | 25.52346 | 90.85231 | -62.36685 | 152.4293 | -0.001513409 | 1.00877 | 1.692484 | 0.3561333
[8 empty] | 25.57335 | 90.9037 | -62.57354 | 152.636 | -0.001008939 | 1.00934 | 1.694779 | 0.3556395
[8 empty] | 25.62349 | 91.1101 | -62.83189 | 152.8944 | -0.0005044696 | 1.011632 | 1.697648 | 0.3557491
[8 empty] | 25.67348 | 91.10982 | -62.88356 | 152.9461 | -0.001008939 | 1.011629 | 1.698221 | 0.3550553
[8 empty] | 25.72317 | 90.85119 | -63.03858 | 153.1011 | 0 | 1.008757 | 1.699943 | 0.3533639
[8 empty] | 25.77326 | 91.10927 | -63.24526 | 153.3078 | 0 | 1.011623 | 1.702238 | 0.3536785
[8 empty] | 25.8231 | 90.90232 | -62.98691 | 153.0494 | -0.001513409 | 1.009325 | 1.699369 | 0.3521945
[8 empty] | 25.87309 | 90.95372 | -63.03858 | 153.1011 | 0 | 1.009896 | 1.699943 | 0.3517127
[8 empty] | 25.92308 | 90.95346 | -62.88356 | 152.9461 | -0.001008939 | 1.009893 | 1.698221 | 0.3510334
[8 empty] | 25.97297 | 91.10821 | -62.78022 | 152.8427 | 0 | 1.011611 | 1.697074 | 0.350955
[8 empty] | 26.02296 | 91.10796 | -62.88356 | 152.9461 | 0 | 1.011608 | 1.698221 | 0.3502798
[8 empty] | 26.0729 | 90.90102 | -62.83189 | 152.8944 | 0 | 1.009311 | 1.697648 | 0.3488152
[8 empty] | 26.12299 | 90.95244 | -62.78022 | 152.8427 | -0.0005044696 | 1.009882 | 1.697074 | 0.3483432
[8 empty] | 26.17278 | 90.79719 | -62.72855 | 152.791 | 0 | 1.008158 | 1.6965 | 0.3470873
[8 empty] | 26.22277 | 91.00363 | -63.09025 | 153.1527 | -0.0005044696 | 1.01045 | 1.700516 | 0.3472129
[8 empty] | 26.27266 | 90.84838 | -62.98691 | 153.0494 | -0.001513409 | 1.008726 | 1.699369 | 0.3459627
[8 empty] | 26.32265 | 91.00316 | -63.03858 | 153.1011 | -0.001008939 | 1.010445 | 1.699943 | 0.3458937
[8 empty] | 26.37254 | 90.84792 | -63.19359 | 153.2561 | -0.001008939 | 1.008721 | 1.701664 | 0.3446506
[8 empty] | 26.42258 | 90.89936 | -63.24526 | 153.3078 | 0 | 1.009292 | 1.702238 | 0.3441926
[8 empty] | 26.47242 | 91.05415 | -63.55529 | 153.6178 | 0 | 1.011011 | 1.70568 | 0.3441293
[8 empty] | 26.52251 | 91.1056 | -63.24526 | 153.3078 | -0.0005044696 | 1.011582 | 1.702238 | 0.3436734
[8 empty] | 26.5724 | 91.05372 | -63.14192 | 153.2044 | -0.0005044696 | 1.011006 | 1.70109 | 0.3428329
[8 empty] | 26.62234 | 90.79515 | -62.98691 | 153.0494 | -0.0005044696 | 1.008135 | 1.699369 | 0.3412185
[8 empty] | 26.67228 | 90.89828 | -63.14192 | 153.2044 | -0.001008939 | 1.00928 | 1.70109 | 0.3409663
[8 empty] | 26.72227 | 90.69139 | -63.09025 | 153.1527 | -0.001008939 | 1.006983 | 1.700516 | 0.3395542
[8 empty] | 26.77227 | 90.8462 | -63.14192 | 153.2044 | 0 | 1.008702 | 1.70109 | 0.3394984
[8 empty] | 26.8221 | 90.846 | -63.29693 | 153.3594 | 0 | 1.0087 | 1.702811 | 0.3388668
[8 empty] | 26.87214 | 90.89748 | -63.14192 | 153.2044 | 0.0005044696 | 1.009271 | 1.70109 | 0.3384274
[8 empty] | 26.92203 | 90.74228 | -62.78022 | 152.8427 | 0.0005044696 | 1.007548 | 1.697074 | 0.3372237
[8 empty] | 26.97197 | 90.94877 | -63.14192 | 153.2044 | -0.001008939 | 1.009841 | 1.70109 | 0.337365
[8 empty] | 27.02191 | 90.79358 | -63.09025 | 153.1527 | 0.0005044696 | 1.008118 | 1.700516 | 0.3361671
[8 empty] | 27.07186 | 90.63838 | -62.72855 | 152.791 | -0.0005044696 | 1.006394 | 1.6965 | 0.3349737
[8 empty] | 27.12195 | 90.68988 | -62.98691 | 153.0494 | -0.0005044696 | 1.006966 | 1.699369 | 0.3345449
[8 empty] | 27.17174 | 90.79305 | -63.09025 | 153.1527 | -0.001008939 | 1.008112 | 1.700516 | 0.3343116
[8 empty] | 27.22173 | 90.63786 | -62.88356 | 152.9461 | -0.0005044696 | 1.006389 | 1.698221 | 0.3331276
[8 empty] | 27.27177 | 90.84438 | -62.98691 | 153.0494 | 0 | 1.008682 | 1.699369 | 0.3332736
[8 empty] | 27.32156 | 90.74088 | -63.29693 | 153.3594 | -0.0005044696 | 1.007532 | 1.702811 | 0.3322874
[8 empty] | 27.3717 | 90.84406 | -63.40027 | 153.4628 | -0.001008939 | 1.008678 | 1.703959 | 0.3320557
[8 empty] | 27.42154 | 90.89557 | -63.65863 | 153.7211 | -0.001008939 | 1.00925 | 1.706827 | 0.33164
[8 empty] | 27.47153 | 91.05043 | -64.12367 | 154.1862 | -0.001008939 | 1.01097 | 1.711991 | 0.3316002
[8 empty] | 27.52142 | 91.05029 | -64.17534 | 154.2378 | 0 | 1.010968 | 1.712565 | 0.3309986
[8 empty] | 27.57141 | 90.9468 | -64.22701 | 154.2895 | -0.0005044696 | 1.009819 | 1.713138 | 0.3300231
[8 empty] | 27.62145 | 90.94666 | -64.22701 | 154.2895 | 0 | 1.009817 | 1.713138 | 0.3294247
[8 empty] | 27.67134 | 90.99819 | -63.96865 | 154.0311 | 0.0005044696 | 1.010389 | 1.71027 | 0.329017
[8 empty] | 27.72118 | 90.89472 | -64.48536 | 154.5479 | 0 | 1.009241 | 1.716007 | 0.3280521
[8 empty] | 27.77107 | 90.99793 | -64.38202 | 154.4445 | -0.001008939 | 1.010387 | 1.714859 | 0.3278345
[8 empty] | 27.82116 | 90.94613 | -64.33035 | 154.3928 | -0.001008939 | 1.009811 | 1.714286 | 0.327058
[8 empty] | 27.8711 | 90.946 | -64.58871 | 154.6512 | -0.001008939 | 1.00981 | 1.717154 | 0.3264716
[8 empty] | 27.92104 | 90.99756 | -64.69205 | 154.7545 | 0 | 1.010382 | 1.718302 | 0.3260723
[8 empty] | 27.97098 | 91.15245 | -64.69205 | 154.7545 | -0.001513409 | 1.012102 | 1.718302 | 0.3260438
[8 empty] | 28.02097 | 91.15234 | -64.58871 | 154.6512 | -0.0005044696 | 1.012101 | 1.717154 | 0.3254617
[8 empty] | 28.07086 | 91.2039 | -64.84706 | 154.9096 | -0.0005044696 | 1.012674 | 1.720023 | 0.325067
[8 empty] | 28.1208 | 91.20379 | -64.69205 | 154.7545 | -0.001008939 | 1.012672 | 1.718302 | 0.3244893
[8 empty] | 28.17079 | 91.25536 | -65.00207 | 155.0646 | 0 | 1.013245 | 1.721744 | 0.3240966
[8 empty] | 28.22068 | 90.89357 | -64.74372 | 154.8062 | -0.0005044696 | 1.009228 | 1.718876 | 0.3222416
[8 empty] | 28.27067 | 91.10016 | -64.84706 | 154.9096 | -0.0005044696 | 1.011522 | 1.720023 | 0.3224026
[8 empty] | 28.32071 | 90.94505 | -64.58871 | 154.6512 | 0.0005044696 | 1.009799 | 1.717154 | 0.3212852
[8 empty] | 28.37061 | 90.94496 | -64.69205 | 154.7545 | -0.0005044696 | 1.009798 | 1.718302 | 0.3207199
[8 empty] | 28.4206 | 90.89321 | -64.33035 | 154.3928 | -0.0005044696 | 1.009224 | 1.714286 | 0.3199737
[8 empty] | 28.47048 | 90.89313 | -64.69205 | 154.7545 | 0 | 1.009223 | 1.718302 | 0.3194127
[8 empty] | 28.52037 | 90.73804 | -64.33035 | 154.3928 | 0 | 1.007501 | 1.714286 | 0.3183102
[8 empty] | 28.57046 | 90.89298 | -64.02033 | 154.0828 | 0 | 1.009221 | 1.710843 | 0.3182944
[8 empty] | 28.62031 | 90.73789 | -64.02033 | 154.0828 | -0.001513409 | 1.007499 | 1.710843 | 0.3171982
[8 empty] | 28.6703 | 90.73783 | -64.072 | 154.1345 | 0 | 1.007499 | 1.711417 | 0.3166449
[8 empty] | 28.72024 | 90.84111 | -64.02033 | 154.0828 | -0.002017878 | 1.008645 | 1.710843 | 0.3164539
[8 empty] | 28.77023 | 90.78938 | -63.81364 | 153.8761 | 0.0005044696 | 1.008071 | 1.708548 | 0.3157243
[8 empty] | 28.82017 | 90.68598 | -63.76197 | 153.8245 | -0.001513409 | 1.006923 | 1.707975 | 0.3148184
[8 empty] | 28.87016 | 90.78927 | -63.96865 | 154.0311 | -0.001513409 | 1.00807 | 1.71027 | 0.314631
[8 empty] | 28.92005 | 90.89256 | -64.12367 | 154.1862 | 0.001008939 | 1.009217 | 1.711991 | 0.3144454
[8 empty] | 28.97004 | 90.68583 | -64.17534 | 154.2378 | -0.001008939 | 1.006921 | 1.712565 | 0.3131893
[8 empty] | 29.02003 | 90.63412 | -64.17534 | 154.2378 | 0 | 1.006347 | 1.712565 | 0.3124715
[8 empty] | 29.06992 | 90.78909 | -64.02033 | 154.0828 | -0.0005044696 | 1.008068 | 1.710843 | 0.3124684
[8 empty] | 29.11991 | 90.78906 | -64.17534 | 154.2378 | 0 | 1.008067 | 1.712565 | 0.3119318
[8 empty] | 29.1697 | 90.78903 | -64.12367 | 154.1862 | -0.001513409 | 1.008067 | 1.711991 | 0.3113993
[8 empty] | 29.21969 | 90.58231 | -63.81364 | 153.8761 | -0.0005044696 | 1.005772 | 1.708548 | 0.3101591
[8 empty] | 29.26973 | 90.68563 | -63.60696 | 153.6695 | -0.001513409 | 1.006919 | 1.706254 | 0.3099818
[8 empty] | 29.31967 | 90.73728 | -64.27868 | 154.3412 | 0.0005044696 | 1.007492 | 1.713712 | 0.30963
[8 empty] | 29.36956 | 90.53058 | -63.60696 | 153.6695 | 0.0005044696 | 1.005197 | 1.706254 | 0.3084002
[8 empty] | 29.41965 | 90.53057 | -63.76197 | 153.8245 | 0.0005044696 | 1.005197 | 1.707975 | 0.3078751
[8 empty] | 29.46949 | 90.58223 | -63.60696 | 153.6695 | -0.001008939 | 1.005771 | 1.706254 | 0.3075297
[8 empty] | 29.51959 | 90.53055 | -63.60696 | 153.6695 | -0.001008939 | 1.005197 | 1.706254 | 0.3068328
[8 empty] | 29.56922 | 90.42721 | -63.55529 | 153.6178 | 0 | 1.00405 | 1.70568 | 0.3059682
[8 empty] | 29.61936 | 90.47888 | -63.65863 | 153.7211 | 0 | 1.004623 | 1.706827 | 0.3056247
[8 empty] | 29.66935 | 90.73724 | -63.81364 | 153.8761 | 0 | 1.007492 | 1.708548 | 0.3059805
[8 empty] | 29.71924 | 90.42722 | -63.81364 | 153.8761 | -0.001008939 | 1.00405 | 1.708548 | 0.3044237
[8 empty] | 29.76918 | 90.4789 | -63.81364 | 153.8761 | -0.0005044696 | 1.004624 | 1.708548 | 0.3040867
[8 empty] | 29.81922 | 90.32391 | -63.45195 | 153.5144 | -0.0005044696 | 1.002903 | 1.704532 | 0.3030566
[8 empty] | 29.86926 | 90.53061 | -63.65863 | 153.7211 | 0.0005044696 | 1.005198 | 1.706827 | 0.3032409
[8 empty] | 29.91911 | 90.47896 | -63.86531 | 153.9278 | 0 | 1.004624 | 1.709122 | 0.3025631
[8 empty] | 29.96895 | 90.37564 | -63.55529 | 153.6178 | 0.0005044696 | 1.003477 | 1.70568 | 0.3017152
[8 empty] | 30.01904 | 90.37567 | -63.81364 | 153.8761 | -0.0005044696 | 1.003477 | 1.708548 | 0.3012118