## General
ID | Test identification
Test identification | Location | NWZ-BH-5046
Test identification | Sample | 13-2
Test identification | Depth | 10.8 | [m]
Test identification | Test number | DSS171
Specimen Visual Description
Specimen Visual Description | Very stiff very high strength dark grey CLAY
Initial Specimen Conditions
Initial Specimen Conditions | Test start date | 01/07/2024
Initial Specimen Conditions | Type of sample | Undisturbed
Initial Specimen Conditions | Specimen orientation | Vertical
Initial Specimen Conditions | Diameter | 65.85 | [mm]
Initial Specimen Conditions | Length | 19.43 | [mm]
Initial Specimen Conditions | Water content | 15.31355 | [%]
Initial Specimen Conditions | Bulk density | 2.084568 | [Mg/m³]
Initial Specimen Conditions | Dry density | 1.807739 | [Mg/m³]
Initial Specimen Conditions | Void ratio | 0.4935787 | [-]
Initial Specimen Conditions | Degree of saturation | 83.76896 | [%]
Initial Specimen Conditions | Assumed particle density | 2.7 | [Mg/m³]
Initial Specimen Conditions | Torvane | 88 | [kPa]
Initial Specimen Conditions | Pocket penetrometer | 225 | [kPa]
Initial Specimen Conditions | Torvane 90° | - | [kPa]
Initial Specimen Conditions | Pocket penetrometer 90° | - | [kPa]
Consolidation - 1
Consolidation - 1 | svc | 340.2863 | [kPa]
Consolidation - 1 | Vertical strain | 4.460628 | [%]
Consolidation - 1 | Bulk density | 2.135205 | [Mg/m³]
Consolidation - 1 | Dry density | 1.89214 | [Mg/m³]
Consolidation - 1 | Void ratio | 0.4269557 | [-]
Consolidation - 1 | Water content | 12.84603 | [%]
Consolidation - 2
Consolidation - 2 | svc | 107.2626 | [kPa]
Consolidation - 2 | Vertical strain | 4.115286 | [%]
Consolidation - 2 | Bulk density | 2.13111 | [Mg/m³]
Consolidation - 2 | Dry density | 1.885315 | [Mg/m³]
Consolidation - 2 | Void ratio | 0.4321214 | [-]
Consolidation - 2 | Water content | 13.03735 | [%]
Stress Controlled Cyclic Loading - Constant Vertical Stress
Stress Controlled Cyclic Loading - Constant Vertical Stress | sv |  | [kPa]
Stress Controlled Cyclic Loading - Constant Vertical Stress | Reference stress |  | [kPa]
Stress Controlled Cyclic Loading - Constant Vertical Stress | Mean tav |  | [kPa]
Stress Controlled Cyclic Loading - Constant Vertical Stress | Mean tcy |  | [kPa]
Stress Controlled Cyclic Loading - Constant Vertical Stress | Frequency |  | [Hz]
Stress Controlled Cyclic Loading - Constant Vertical Stress | Number of cycles applied (N) |  | [-]
Stress Controlled Cyclic Loading - Constant Vertical Stress | Vertical strain |  | [%]
Stress Controlled Cyclic Loading - Constant Vertical Stress | Bulk density |  | [Mg/m³]
Stress Controlled Cyclic Loading - Constant Vertical Stress | Dry density |  | [Mg/m³]
Stress Controlled Cyclic Loading - Constant Vertical Stress | Void ratio |  | [-]
Stress Controlled Cyclic Loading - Constant Vertical Stress | Cycle | gav | gcy | G | l
Stress Controlled Cyclic Loading - Constant Vertical Stress | [-] | [%] | [%] | [MPa] | [%]
Stress Controlled Cyclic Loading - Constant Vertical Stress
Stress Controlled Cyclic Loading - Constant Vertical Stress
Stress Controlled Cyclic Loading - Constant Vertical Stress
Stress Controlled Cyclic Loading - Constant Vertical Stress
Stress Controlled Cyclic Loading - Constant Vertical Stress
Stress Controlled Cyclic Loading - Constant Vertical Stress
Stress Controlled Cyclic Loading - Constant Vertical Stress
Stress Controlled Cyclic Loading - Constant Vertical Stress
Stress Controlled Cyclic Loading - Constant Vertical Stress
Stress Controlled Cyclic Loading - Constant Vertical Stress
Stress Controlled Cyclic Loading - Constant Vertical Stress
Stress Controlled Cyclic Loading - Constant Vertical Stress
Stress Controlled Cyclic Loading - Constant Vertical Stress
Stress Controlled Cyclic Loading - Constant Vertical Stress
Stress Controlled Cyclic Loading - Constant Vertical Stress
Stress Controlled Cyclic Loading - Constant Vertical Stress
Stress Controlled Cyclic Loading - Constant Vertical Stress
Stress Controlled Cyclic Loading - Constant Vertical Stress
Stress Controlled Cyclic Loading - Constant Vertical Stress
Stress Controlled Cyclic Loading - Constant Vertical Stress
Stress Controlled Cyclic Loading - Constant Vertical Stress
Stress Controlled Cyclic Loading - Constant Vertical Stress
Stress Controlled Cyclic Loading - Constant Vertical Stress
Stress Controlled Cyclic Loading - Constant Vertical Stress
Stress Controlled Cyclic Loading - Constant Vertical Stress
Stress Controlled Cyclic Loading - Constant Vertical Stress
Stress Controlled Cyclic Loading - Constant Vertical Stress
Stress Controlled Cyclic Loading - Constant Vertical Stress
Stress Controlled Cyclic Loading - Constant Vertical Stress
Stress Controlled Cyclic Loading - Constant Vertical Stress
Consolidation - 3
Consolidation - 3 | svc |  | [kPa]
Consolidation - 3 | Vertical strain |  | [%]
Consolidation - 3 | Bulk density |  | [Mg/m³]
Consolidation - 3 | Dry density |  | [Mg/m³]
Consolidation - 3 | Void ratio |  | [-]
Consolidation - 3 | Water content |  | [%]
Shearing - Constant Vertical Stress
At peak shear stress
Shearing - Constant Vertical Stress - At peak shear stress | Shear stress |  | [kPa]
Shearing - Constant Vertical Stress - At peak shear stress | Shear strain |  | [%]
Shearing - Constant Vertical Stress - At peak shear stress | Vertical stress |  | [kPa]
Shearing - Constant Vertical Stress - At peak shear stress | Vertical strain |  | [%]
Shearing - Constant Vertical Stress - At peak shear stress | Bulk density |  | [Mg/m³]
Shearing - Constant Vertical Stress - At peak shear stress | Dry density |  | [Mg/m³]
Shearing - Constant Vertical Stress - At peak shear stress | Void ratio |  | [-]
Shearing - Constant Vertical Stress - At peak shear stress | Rate of strain |  | [%/hour]
At 15 % shear strain
Shearing - Constant Vertical Stress - At 15 % shear strain | Shear stress |  | [kPa]
Shearing - Constant Vertical Stress - At 15 % shear strain | Vertical stress |  | [kPa]
Shearing - Constant Vertical Stress - At 15 % shear strain | Vertical strain |  | [%]
Shearing - Constant Vertical Stress - At 15 % shear strain | Bulk density |  | [Mg/m³]
Shearing - Constant Vertical Stress - At 15 % shear strain | Dry density |  | [Mg/m³]
Shearing - Constant Vertical Stress - At 15 % shear strain | Void ratio |  | [-]
Shearing - Constant Volume
At peak shear stress
Shearing - Constant Volume - At peak shear stress | Shear stress | 140.1264 | [kPa]
Shearing - Constant Volume - At peak shear stress | Shear strain | 21.6672 | [%]
Shearing - Constant Volume - At peak shear stress | Shear induced -Dsv | -89.55677 | [kPa]
Shearing - Constant Volume - At peak shear stress | Vertical stress | 196.8193 | [kPa]
Shearing - Constant Volume - At peak shear stress | Vertical strain | 0.0005367542 | [%]
Shearing - Constant Volume - At peak shear stress | Rate of strain | 2.995009 | [%/hour]
At 15 % shear strain
Shearing - Constant Volume - At 15 % shear strain | Shear stress | 134.0231 | [kPa]
Shearing - Constant Volume - At 15 % shear strain | Shear induced -Dsv | -84.30081 | [kPa]
Shearing - Constant Volume - At 15 % shear strain | Vertical stress | 191.5634 | [kPa]
Shearing - Constant Volume - At 15 % shear strain | Vertical strain | 0 | [%]
Final Specimen Conditions
Final Specimen Conditions | Water content | 13.03735 | [%]
Final Specimen Conditions | Bulk Density | 2.13111 | [Mg/m³]
Final Specimen Conditions | Dry density | 1.885315 | [Mg/m³]
Final Specimen Conditions | Void ratio | 0.4321214 | [-]

## Consolidation - 1
Consolidation - 1
Root Time | Vertical Strain | Vertical Consolidation Stress
[minutes0.5] | [%] | [kPa]
0 | 0 | 9.278668
0.4082483 | 0.000514668 | 9.924651
0.8164966 | 0.001029336 | 11.27534
1.224745 | 0.009264025 | 13.6831
1.632993 | 0.02830674 | 16.82493
2.041241 | 0.06021616 | 21.02382
2.44949 | 0.1029336 | 26.10359
2.857738 | 0.1564591 | 32.15235
3.265986 | 0.2218219 | 38.78836
3.674235 | 0.3010808 | 46.92187
4.082483 | 0.4127638 | 55.31965
4.490731 | 0.5970149 | 65.12685
4.898979 | 0.9243438 | 75.66813
5.307228 | 1.369532 | 87.14901
5.715476 | 1.815234 | 99.51078
6.123724 | 2.149768 | 112.8709
6.531973 | 2.4035 | 127.2881
6.940221 | 2.609882 | 142.1163
7.348469 | 2.789501 | 158.354
7.756718 | 2.95368 | 175.59
8.164966 | 3.107566 | 193.4426
8.573214 | 3.261966 | 212.2642
8.981462 | 3.410705 | 231.8786
9.389711 | 3.563047 | 252.6382
9.797959 | 3.715903 | 274.1318
10.20621 | 3.862584 | 296.7118
10.61446 | 4.020072 | 320.5545
11.0227 | 4.163664 | 340.5212
11.43095 | 4.216161 | 340.5212
11.8392 | 4.246526 | 340.58
12.24745 | 4.266598 | 340.4625
12.6557 | 4.284611 | 340.6974
13.06395 | 4.295419 | 340.4038
13.47219 | 4.305198 | 340.58
13.88044 | 4.311889 | 340.3451
14.28869 | 4.321153 | 340.3451
14.69694 | 4.324241 | 340.5212
15.10519 | 4.33299 | 340.5212
15.51344 | 4.338137 | 340.3451
15.92168 | 4.345342 | 340.3451
16.32993 | 4.34843 | 340.4038
16.73818 | 4.355121 | 340.5212
17.14643 | 4.358724 | 340.3451
17.55468 | 4.361297 | 340.58
17.96292 | 4.3649 | 340.58
18.37117 | 4.368502 | 340.3451
18.77942 | 4.371076 | 340.2276
19.18767 | 4.377766 | 340.4038
19.59592 | 4.380854 | 340.3451
20.00417 | 4.381884 | 340.3451
20.41241 | 4.385486 | 340.4038
20.82066 | 4.38806 | 340.6387
21.22891 | 4.390118 | 340.58
21.63716 | 4.394236 | 340.4038
22.04541 | 4.396294 | 340.4625
22.45366 | 4.398868 | 340.4625
22.8619 | 4.401441 | 340.5212
23.27015 | 4.4035 | 340.58
23.6784 | 4.405044 | 340.4038
24.08665 | 4.408132 | 340.4038
24.4949 | 4.412249 | 340.4625
24.90315 | 4.414308 | 340.58
25.31139 | 4.415852 | 340.2863
25.71964 | 4.418425 | 340.5212
26.12789 | 4.419454 | 340.2863
26.53614 | 4.422028 | 340.58
26.94439 | 4.424601 | 340.3451
27.35264 | 4.426145 | 340.3451
27.76088 | 4.428718 | 340.5212
28.16913 | 4.429748 | 340.3451
28.57738 | 4.431806 | 340.58
28.98563 | 4.435409 | 340.3451
29.39388 | 4.435409 | 340.58
29.80213 | 4.437983 | 340.4038
30.21037 | 4.440041 | 340.2863
30.61862 | 4.4421 | 340.58
31.02687 | 4.442615 | 340.58
31.43512 | 4.443129 | 340.3451
31.84337 | 4.446732 | 340.58
32.25161 | 4.448791 | 340.2863
32.65986 | 4.450335 | 340.58
33.06811 | 4.451364 | 340.5212
33.47636 | 4.451879 | 340.4038
33.88461 | 4.454452 | 340.3451
34.29286 | 4.455996 | 340.2863
34.7011 | 4.458055 | 340.58
35.10935 | 4.459084 | 340.5212
35.5176 | 4.459084 | 340.58
35.81015 | 4.460628 | 340.2863

## Consolidation - 2
Consolidation - 2
Root Time | Vertical Strain | Vertical Consolidation Stress
[minutes0.5] | [%] | [kPa]
35.81038 | 4.461143 | 340.2863
35.81271 | 4.459599 | 340.2863
35.81969 | 4.460628 | 339.611
35.83132 | 4.459599 | 338.0254
35.84759 | 4.460113 | 335.6176
35.86851 | 4.460113 | 332.5933
35.89406 | 4.459084 | 329.2459
35.92423 | 4.455996 | 325.0177
35.959 | 4.453423 | 320.0553
35.99838 | 4.451364 | 314.6232
36.04234 | 4.446732 | 308.4276
36.09086 | 4.440041 | 301.4686
36.14393 | 4.435924 | 293.8636
36.20152 | 4.429233 | 285.7889
36.26362 | 4.419454 | 277.1562
36.3302 | 4.414308 | 267.9362
36.40124 | 4.401956 | 257.7179
36.4767 | 4.394236 | 247.1179
36.55658 | 4.38034 | 235.9307
36.64082 | 4.367988 | 223.5396
36.72942 | 4.351004 | 211.1778
36.82232 | 4.335049 | 197.7883
36.91951 | 4.313433 | 183.8703
37.02094 | 4.290273 | 169.3651
37.12659 | 4.261451 | 154.0964
37.23641 | 4.231086 | 138.2404
37.35037 | 4.191971 | 121.4742
37.46843 | 4.149768 | 107.4388
37.59056 | 4.143592 | 107.4388
37.71671 | 4.13896 | 107.38
37.84684 | 4.138446 | 107.38
37.98092 | 4.135358 | 107.2039
38.11889 | 4.133814 | 107.2626
38.26073 | 4.13227 | 107.5562
38.40638 | 4.13124 | 107.4388
38.5558 | 4.128152 | 107.4388
38.70896 | 4.126608 | 107.2626
38.86579 | 4.127123 | 107.4388
39.02627 | 4.127123 | 107.4388
39.19035 | 4.127123 | 107.3213
39.35797 | 4.126608 | 107.0277
39.5291 | 4.126094 | 107.6737
39.70369 | 4.12455 | 107.1451
39.8817 | 4.12455 | 107.4388
40.06308 | 4.12455 | 107.4388
40.24777 | 4.12352 | 107.7324
40.43575 | 4.123006 | 107.4975
40.62696 | 4.125064 | 107.4388
40.82136 | 4.12352 | 107.5562
41.0189 | 4.121462 | 107.4388
41.21953 | 4.120947 | 107.0864
41.42322 | 4.119918 | 107.38
41.62992 | 4.119403 | 107.3213
41.83957 | 4.119918 | 107.5562
42.05215 | 4.118888 | 107.5562
42.2676 | 4.118888 | 107.38
42.48588 | 4.122491 | 107.3213
42.70695 | 4.118888 | 107.4975
42.93076 | 4.118888 | 107.5562
43.15727 | 4.117859 | 107.4975
43.38644 | 4.117859 | 107.1451
43.61823 | 4.117859 | 107.4388
43.85259 | 4.117859 | 107.38
44.08949 | 4.117859 | 107.5562
44.32888 | 4.117859 | 107.6149
44.57073 | 4.116315 | 107.38
44.81499 | 4.1158 | 107.3213
45.06162 | 4.115286 | 107.38
45.31059 | 4.114771 | 107.3213
45.56186 | 4.114256 | 107.6737
45.81539 | 4.115286 | 107.4975
46.07114 | 4.114771 | 107.0277
46.32908 | 4.114256 | 107.2626
46.58916 | 4.114256 | 107.3213
46.85136 | 4.115286 | 107.4388
47.11564 | 4.114256 | 107.2626
47.38196 | 4.115286 | 107.38
47.65029 | 4.114771 | 107.4388
47.92059 | 4.114771 | 107.4975
48.19284 | 4.114256 | 107.4975
48.467 | 4.114256 | 107.38
48.74303 | 4.114771 | 107.3213
49.02091 | 4.114256 | 107.38
49.30061 | 4.114256 | 107.38
49.58209 | 4.115286 | 107.3213
49.86532 | 4.115286 | 107.2626
50.15027 | 4.115286 | 107.2039
50.43692 | 4.114256 | 107.2039
50.72524 | 4.115286 | 107.2039
51.01519 | 4.114771 | 107.2626
51.30676 | 4.115286 | 107.2626
51.5999 | 4.114771 | 107.3213
51.8946 | 4.114256 | 107.38
52.19084 | 4.114771 | 107.38
52.48857 | 4.115286 | 107.3213
52.59468 | 4.115286 | 107.2626

## Cyclic Preshear
Stress Controlled Cyclic Loading - Constant Vertical Stress
Number of Cycles | Shear Stress | Shear Strain | Shear induced -DVertical Stress | Shear induced -Δσv/σvc | Vertical stress | Vertical strain | Vertical stress / consolidation Stress | Shear Stress / Consolidation Stress | Number of Cycles | Shear modulus | Damping ratio
[-] | [kPa] | [%] | [kPa] | [-] | [kPa] | [%] | [-] | [-] | [-] | [MPa] | [%]

## Consolidation - 3
Consolidation - 3
Root Time | Vertical Strain | Vertical Consolidation Stress
[minutes0.5] | [%] | [kPa]

## Shearing
Shearing Stage - Constant Vertical Stress | [7 empty] | Shearing Stage - Constant Volume
Shear Strain | Shear Stress | Shear Induced -DVertical Stress | Vertical Stress | Shear Induced ΔVertical Strain | Shear Stress / Consolidation Stress | Vertical Stress / Consolidation Stress | Shear Modulus | Shear Strain | Shear Stress | Shear induced -DVertical Stress | Vertical Stress | Shear Induced DVertical Strain | Shear Stress / Consolidation Stress | Vertical Stress / Consolidation Stress | Shear Modulus
[%] | [kPa] | [kPa] | [kPa] | [%] | [-] | [-] | [MPa] | [%] | [kPa] | [kPa] | [kPa] | [%] | [-] | [-] | [MPa]
[8 empty] | 0 | 0.1504847 | 0 | 107.2626 | 0 | 0.001402956 | 1
[8 empty] | 0.0461621 | 12.39376 | 0.6753461 | 106.5872 | 0 | 0.115546 | 0.9937038 | 26.52236
[8 empty] | 0.09822866 | 20.11503 | -2.231578 | 109.4942 | 0 | 0.1875307 | 1.020805 | 20.32456
[8 empty] | 0.1481481 | 25.92776 | -3.699722 | 110.9623 | 0 | 0.2417223 | 1.034492 | 17.39966
[8 empty] | 0.1959206 | 30.68348 | -6.782824 | 114.0454 | 0 | 0.2860595 | 1.063236 | 15.58437
[8 empty] | 0.2442297 | 34.52893 | -10.15955 | 117.4221 | 0.0005367542 | 0.3219103 | 1.094717 | 14.07627
[8 empty] | 0.2957595 | 38.13942 | -12.59667 | 119.8593 | 0 | 0.3555706 | 1.117438 | 12.84453
[8 empty] | 0.3440687 | 41.28017 | -13.74182 | 121.0044 | -0.0005367542 | 0.3848515 | 1.128114 | 11.95392
[8 empty] | 0.3993559 | 44.21522 | -14.59335 | 121.8559 | 0 | 0.4122148 | 1.136053 | 11.03395
[8 empty] | 0.4439077 | 47.15052 | -16.44321 | 123.7058 | 0 | 0.4395803 | 1.153299 | 10.5878
[8 empty] | 0.4975845 | 48.88174 | -16.88365 | 124.1462 | -0.0005367542 | 0.4557204 | 1.157405 | 9.793563
[8 empty] | 0.547504 | 50.75986 | -18.52797 | 125.7906 | 0 | 0.4732299 | 1.172735 | 9.243653
[8 empty] | 0.5990338 | 52.69667 | -19.6144 | 126.877 | 0 | 0.4912866 | 1.182863 | 8.771823
[8 empty] | 0.6457327 | 54.28123 | -20.20166 | 127.4642 | -0.0005367542 | 0.5060594 | 1.188338 | 8.382842
[8 empty] | 0.6972625 | 55.68952 | -24.13628 | 131.3989 | 0 | 0.5191887 | 1.225021 | 7.965298
[8 empty] | 0.747182 | 57.56764 | -24.19501 | 131.4576 | 0 | 0.5366983 | 1.225568 | 7.684495
[8 empty] | 0.7971014 | 58.82915 | -25.60443 | 132.867 | 0 | 0.5484592 | 1.238708 | 7.361505
[8 empty] | 0.8454106 | 60.23751 | -27.48365 | 134.7462 | 0.0005367542 | 0.5615892 | 1.256228 | 7.107436
[8 empty] | 0.893183 | 61.29353 | -28.51135 | 135.7739 | 0 | 0.5714344 | 1.265809 | 6.845522
[8 empty] | 0.9468599 | 62.7605 | -29.21606 | 136.4786 | 0 | 0.5851108 | 1.272379 | 6.612384
[8 empty] | 0.9951691 | 63.55224 | -29.53905 | 136.8016 | 0 | 0.5924922 | 1.27539 | 6.370953
[8 empty] | 1.048309 | 64.69623 | -29.71523 | 136.9778 | 0.0005367542 | 0.6031576 | 1.277033 | 6.157129
[8 empty] | 1.095008 | 65.48802 | -30.39057 | 137.6532 | -0.0005367542 | 0.6105393 | 1.283329 | 5.966854
[8 empty] | 1.148148 | 66.57329 | -30.39057 | 137.6532 | 0.0005367542 | 0.6206572 | 1.283329 | 5.785212
[8 empty] | 1.196457 | 67.24759 | -30.33185 | 137.5944 | 0 | 0.6269436 | 1.282781 | 5.607981
[8 empty] | 1.243156 | 67.98065 | -30.97783 | 138.2404 | 0 | 0.6337779 | 1.288804 | 5.456286
[8 empty] | 1.294686 | 68.71361 | -30.86038 | 138.123 | 0.0005367542 | 0.6406112 | 1.287709 | 5.295734
[8 empty] | 1.344605 | 69.82832 | -33.5324 | 140.795 | -0.0005367542 | 0.6510035 | 1.31262 | 5.182028
[8 empty] | 1.390768 | 70.70821 | -34.17839 | 141.441 | 0.0005367542 | 0.6592067 | 1.318642 | 5.073294
[8 empty] | 1.442834 | 71.44116 | -33.59113 | 140.8537 | 0.0005367542 | 0.66604 | 1.313167 | 4.941017
[8 empty] | 1.495974 | 73.02562 | -35.70525 | 142.9678 | 0.0005367542 | 0.6808117 | 1.332877 | 4.871416
[8 empty] | 1.547504 | 73.43559 | -37.14404 | 144.4066 | 0 | 0.6846339 | 1.346291 | 4.735698
[8 empty] | 1.595813 | 73.90437 | -37.23212 | 144.4947 | 0.0005367542 | 0.6890042 | 1.347112 | 4.621711
[8 empty] | 1.642512 | 74.69617 | -36.3806 | 143.6432 | 0.0005367542 | 0.6963861 | 1.339173 | 4.538517
[8 empty] | 1.694042 | 75.16487 | -36.32188 | 143.5845 | 0 | 0.7007558 | 1.338626 | 4.428131
[8 empty] | 1.742351 | 75.83919 | -36.32188 | 143.5845 | 0 | 0.7070424 | 1.338626 | 4.344056
[8 empty] | 1.793881 | 76.89516 | -37.4083 | 144.6709 | 0.0005367542 | 0.7168871 | 1.348754 | 4.278137
[8 empty] | 1.847021 | 77.51065 | -36.05761 | 143.3202 | 0 | 0.7226253 | 1.336162 | 4.188375
[8 empty] | 1.89372 | 77.7152 | -37.46703 | 144.7296 | 0.0005367542 | 0.7245323 | 1.349302 | 4.095892
[8 empty] | 1.943639 | 78.50695 | -37.02658 | 144.2892 | -0.0005367542 | 0.7319137 | 1.345196 | 4.03143
[8 empty] | 1.995169 | 79.18121 | -39.99223 | 147.2548 | 0 | 0.7381997 | 1.372844 | 3.961104
[8 empty] | 2.043478 | 79.50318 | -38.37728 | 145.6399 | -0.0005367542 | 0.7412015 | 1.357788 | 3.883217
[8 empty] | 2.096618 | 80.29486 | -39.87478 | 147.1374 | 0 | 0.7485822 | 1.371749 | 3.822554
[8 empty] | 2.144928 | 80.55811 | -41.34293 | 148.6055 | 0.0005367542 | 0.7510365 | 1.385437 | 3.748734
[8 empty] | 2.194847 | 81.02687 | -41.07866 | 148.3412 | -0.0005367542 | 0.7554067 | 1.382973 | 3.68483
[8 empty] | 2.244767 | 81.43691 | -41.5191 | 148.7817 | 0.0005367542 | 0.7592294 | 1.387079 | 3.621153
[8 empty] | 2.293076 | 81.81761 | -41.63656 | 148.8991 | 0 | 0.7627787 | 1.388174 | 3.561467
[8 empty] | 2.341385 | 82.49195 | -41.87146 | 149.134 | 0.0005367542 | 0.7690655 | 1.390364 | 3.516785
[8 empty] | 2.391304 | 82.75518 | -40.16841 | 147.431 | 0 | 0.7715196 | 1.374487 | 3.454378
[8 empty] | 2.442834 | 83.48818 | -41.93018 | 149.1928 | 0 | 0.7783533 | 1.390912 | 3.411517
[8 empty] | 2.489533 | 83.83956 | -40.78503 | 148.0476 | -0.0005367542 | 0.7816292 | 1.380235 | 3.361638
[8 empty] | 2.541063 | 84.16149 | -39.63988 | 146.9025 | -0.0005367542 | 0.7846305 | 1.369559 | 3.306136
[8 empty] | 2.590982 | 84.63026 | -41.40165 | 148.6642 | 0.0005367542 | 0.7890008 | 1.385984 | 3.260531
[8 empty] | 2.640902 | 84.95222 | -42.42935 | 149.6919 | -0.0005367542 | 0.7920024 | 1.395565 | 3.21109
[8 empty] | 2.692432 | 85.83205 | -43.45705 | 150.7196 | 0.0005367542 | 0.800205 | 1.405146 | 3.182312
[8 empty] | 2.742351 | 85.83102 | -42.66426 | 149.9268 | 0 | 0.8001954 | 1.397755 | 3.124346
[8 empty] | 2.792271 | 86.88706 | -44.83711 | 152.0997 | 0.0005367542 | 0.8100407 | 1.418013 | 3.10631
[8 empty] | 2.838969 | 87.09164 | -43.92686 | 151.1894 | 0 | 0.8119481 | 1.409526 | 3.06242
[8 empty] | 2.888889 | 87.56043 | -45.07201 | 152.3346 | -0.0005367542 | 0.8163185 | 1.420203 | 3.025729
[8 empty] | 2.944176 | 88.08783 | -44.77838 | 152.041 | 0.0005367542 | 0.8212354 | 1.417465 | 2.986824
[8 empty] | 2.990338 | 88.43924 | -44.77838 | 152.041 | 0 | 0.8245116 | 1.417465 | 2.952467
[8 empty] | 3.044015 | 88.96668 | -45.27755 | 152.5401 | 0.0005367542 | 0.8294289 | 1.422119 | 2.917732
[8 empty] | 3.091787 | 89.43552 | -43.92686 | 151.1894 | 0.0005367542 | 0.8337998 | 1.409526 | 2.887813
[8 empty] | 3.140097 | 89.81625 | -46.4227 | 153.6853 | 0.0005367542 | 0.8373494 | 1.432795 | 2.85551
[8 empty] | 3.193773 | 90.07943 | -45.62991 | 152.8925 | 0.0005367542 | 0.839803 | 1.425404 | 2.815758
[8 empty] | 3.239936 | 90.63639 | -47.15678 | 154.4194 | 0.0005367542 | 0.8449955 | 1.439639 | 2.79283
[8 empty] | 3.295223 | 91.28126 | -47.74403 | 155.0066 | -0.0005367542 | 0.8510075 | 1.445114 | 2.765542
[8 empty] | 3.339775 | 91.36845 | -47.4504 | 154.713 | 0 | 0.8518204 | 1.442376 | 2.731261
[8 empty] | 3.391841 | 91.74912 | -46.83378 | 154.0964 | -0.0005367542 | 0.8553694 | 1.436627 | 2.700558
[8 empty] | 3.443371 | 92.10044 | -47.2155 | 154.4781 | 0 | 0.8586447 | 1.440186 | 2.670347
[8 empty] | 3.49168 | 92.56928 | -48.09639 | 155.359 | 0 | 0.8630156 | 1.448399 | 2.646829
[8 empty] | 3.5416 | 92.95 | -48.30193 | 155.5645 | 0 | 0.866565 | 1.450315 | 2.620271
[8 empty] | 3.589372 | 93.21331 | -47.12741 | 154.39 | 0.0005367542 | 0.8690199 | 1.439365 | 2.592733
[8 empty] | 3.643049 | 93.62332 | -46.89251 | 154.1551 | 0 | 0.8728424 | 1.437175 | 2.565786
[8 empty] | 3.689211 | 94.09221 | -48.09639 | 155.359 | 0 | 0.8772138 | 1.448399 | 2.546391
[8 empty] | 3.73913 | 94.29676 | -47.97894 | 155.2415 | -0.0005367542 | 0.8791208 | 1.447304 | 2.517865
[8 empty] | 3.792807 | 94.82423 | -49.91689 | 157.1795 | 0 | 0.8840383 | 1.465371 | 2.496139
[8 empty] | 3.837359 | 95.61614 | -50.65096 | 157.9135 | 0.0005367542 | 0.8914213 | 1.472215 | 2.487796
[8 empty] | 3.891036 | 95.61508 | -50.76841 | 158.031 | 0 | 0.8914114 | 1.47331 | 2.453449
[8 empty] | 3.935588 | 96.02528 | -52.06038 | 159.323 | -0.0005367542 | 0.8952357 | 1.485355 | 2.436099
[8 empty] | 3.990875 | 96.40591 | -51.15013 | 158.4127 | 0 | 0.8987842 | 1.476868 | 2.411888
[8 empty] | 4.037037 | 96.81609 | -51.85484 | 159.1174 | 0.0005367542 | 0.9026082 | 1.483438 | 2.394469
[8 empty] | 4.092324 | 97.34353 | -52.06038 | 159.323 | 0.0005367542 | 0.9075256 | 1.485355 | 2.375009
[8 empty] | 4.139023 | 97.48944 | -52.03101 | 159.2936 | 0 | 0.9088858 | 1.485081 | 2.351737
[8 empty] | 4.188943 | 98.01699 | -51.38503 | 158.6476 | 0.0005367542 | 0.9138042 | 1.479058 | 2.336306
[8 empty] | 4.238862 | 98.07474 | -51.91356 | 159.1761 | -0.0005367542 | 0.9143426 | 1.483986 | 2.310154
[8 empty] | 4.286634 | 98.42617 | -53.32298 | 160.5856 | 0.0005367542 | 0.9176189 | 1.497126 | 2.292607
[8 empty] | 4.336554 | 98.95373 | -54.02769 | 161.2903 | 0 | 0.9225373 | 1.503696 | 2.278382
[8 empty] | 4.388621 | 99.15826 | -53.91024 | 161.1728 | 0.0005367542 | 0.9244441 | 1.502601 | 2.256011
[8 empty] | 4.43854 | 99.80328 | -54.02769 | 161.2903 | -0.0005367542 | 0.9304576 | 1.503696 | 2.245171
[8 empty] | 4.49007 | 100.0078 | -54.46813 | 161.7307 | 0 | 0.9323645 | 1.507802 | 2.22396
[8 empty] | 4.5416 | 100.5354 | -54.29195 | 161.5545 | -0.0005367542 | 0.9372827 | 1.506159 | 2.210342
[8 empty] | 4.593129 | 100.6225 | -54.82049 | 162.0831 | 0 | 0.9380947 | 1.511087 | 2.18744
[8 empty] | 4.643049 | 101.15 | -54.29195 | 161.5545 | 0 | 0.9430132 | 1.506159 | 2.175285
[8 empty] | 4.689748 | 101.5602 | -55.67201 | 162.9346 | 0 | 0.9468373 | 1.519025 | 2.162371
[8 empty] | 4.741278 | 101.5592 | -54.23323 | 161.4958 | -0.0005367542 | 0.9468281 | 1.505612 | 2.138848
[8 empty] | 4.789587 | 101.9987 | -55.67201 | 162.9346 | 0.0005367542 | 0.9509257 | 1.519025 | 2.126452
[8 empty] | 4.837896 | 102.2915 | -56.05373 | 163.3163 | 0 | 0.9536546 | 1.522584 | 2.111268
[8 empty] | 4.889426 | 102.9365 | -57.49251 | 164.7551 | 0.0005367542 | 0.9596679 | 1.535998 | 2.10221
[8 empty] | 4.939345 | 103.0823 | -57.90359 | 165.1662 | 0 | 0.9610278 | 1.53983 | 2.083917
[8 empty] | 4.989265 | 103.4044 | -57.0227 | 164.2853 | 0 | 0.9640302 | 1.531618 | 2.069521
[8 empty] | 5.039184 | 103.5502 | -57.66868 | 164.9313 | -0.0005367542 | 0.9653902 | 1.53764 | 2.051915
[8 empty] | 5.092861 | 104.019 | -57.99168 | 165.2543 | 0.0005367542 | 0.9697607 | 1.540652 | 2.039493
[8 empty] | 5.137413 | 104.0769 | -57.96231 | 165.2249 | -0.0005367542 | 0.9703003 | 1.540378 | 2.022933
[8 empty] | 5.188943 | 104.6632 | -58.0504 | 165.313 | -0.0005367542 | 0.9757662 | 1.541199 | 2.014143
[8 empty] | 5.234031 | 104.7504 | -59.13683 | 166.3994 | 0 | 0.9765796 | 1.551328 | 1.998459
[8 empty] | 5.287171 | 105.0724 | -57.84486 | 165.1074 | 0 | 0.9795815 | 1.539283 | 1.984463
[8 empty] | 5.33387 | 104.8073 | -58.0504 | 165.313 | -0.0005367542 | 0.9771096 | 1.541199 | 1.962118
[8 empty] | 5.3854 | 105.0706 | -56.52353 | 163.7861 | 0 | 0.9795644 | 1.526964 | 1.948233
[8 empty] | 5.435319 | 105.5982 | -58.87256 | 166.1351 | -0.0005367542 | 0.9844832 | 1.548864 | 1.940046
[8 empty] | 5.486849 | 105.8615 | -58.93129 | 166.1939 | 0 | 0.986938 | 1.549411 | 1.926625
[8 empty] | 5.539989 | 106.4771 | -60.28198 | 167.5446 | 0 | 0.9926775 | 1.562004 | 1.919257
[8 empty] | 5.588298 | 106.4762 | -60.1058 | 167.3684 | 0.0005367542 | 0.9926691 | 1.560361 | 1.90265
[8 empty] | 5.634997 | 106.7984 | -60.81051 | 168.0731 | 0 | 0.9956723 | 1.566931 | 1.892599
[8 empty] | 5.690284 | 107.414 | -60.45816 | 167.7207 | 0 | 1.001411 | 1.563646 | 1.885029
[8 empty] | 5.738057 | 107.5305 | -59.90026 | 167.1628 | 0.0005367542 | 1.002498 | 1.558445 | 1.871366
[8 empty] | 5.786366 | 107.6765 | -59.90026 | 167.1628 | 0.0005367542 | 1.003859 | 1.558445 | 1.858265
[8 empty] | 5.837896 | 108.0572 | -61.25095 | 168.5135 | 0 | 1.007409 | 1.571038 | 1.848384
[8 empty] | 5.889962 | 108.4674 | -61.07478 | 168.3374 | -0.0005367542 | 1.011232 | 1.569395 | 1.839008
[8 empty] | 5.937735 | 108.5252 | -61.19223 | 168.4548 | 0.0005367542 | 1.011772 | 1.57049 | 1.825187
[8 empty] | 5.987654 | 108.8767 | -61.77949 | 169.0421 | 0.0005367542 | 1.015048 | 1.575965 | 1.815839
[8 empty] | 6.039721 | 108.8757 | -60.92796 | 168.1905 | 0 | 1.015039 | 1.568026 | 1.80017
[8 empty] | 6.08964 | 108.9923 | -60.51688 | 167.7795 | 0.0005367542 | 1.016126 | 1.564194 | 1.787327
[8 empty] | 6.13956 | 109.4024 | -61.48586 | 168.7484 | -0.0005367542 | 1.01995 | 1.573227 | 1.779475
[8 empty] | 6.189479 | 109.6658 | -63.01273 | 170.2753 | 0 | 1.022405 | 1.587462 | 1.769378
[8 empty] | 6.237789 | 110.076 | -63.59998 | 170.8626 | 0 | 1.026229 | 1.592937 | 1.762251
[8 empty] | 6.289318 | 110.0751 | -63.1889 | 170.4515 | 0 | 1.026221 | 1.589105 | 1.747798
[8 empty] | 6.337627 | 110.5147 | -63.77616 | 171.0387 | 0.0005367542 | 1.030319 | 1.59458 | 1.741411
[8 empty] | 6.387547 | 110.6018 | -62.39611 | 169.6587 | 0 | 1.031132 | 1.581714 | 1.729167
[8 empty] | 6.439077 | 110.8652 | -63.07145 | 170.334 | 0 | 1.033587 | 1.58801 | 1.719419
[8 empty] | 6.485239 | 111.2461 | -63.77616 | 171.0387 | 0 | 1.037138 | 1.59458 | 1.713053
[8 empty] | 6.533548 | 111.069 | -62.33738 | 169.6 | -0.0005367542 | 1.035487 | 1.581166 | 1.697677
[8 empty] | 6.585078 | 111.1268 | -61.89694 | 169.1595 | 0.0005367542 | 1.036026 | 1.57706 | 1.68527
[8 empty] | 6.634997 | 111.4489 | -62.92464 | 170.1872 | 0 | 1.039029 | 1.586641 | 1.677445
[8 empty] | 6.683306 | 111.8592 | -64.09915 | 171.3617 | 0.0005367542 | 1.042854 | 1.597591 | 1.671458
[8 empty] | 6.734836 | 111.8583 | -63.59998 | 170.8626 | 0 | 1.042845 | 1.592937 | 1.658656
[8 empty] | 6.784756 | 113.0025 | -65.06813 | 172.3307 | -0.0005367542 | 1.053513 | 1.606625 | 1.663318
[8 empty] | 6.833065 | 112.5319 | -65.12685 | 172.3894 | 0 | 1.049125 | 1.607172 | 1.64467
[8 empty] | 6.885132 | 112.8539 | -65.12685 | 172.3894 | -0.0005367542 | 1.052128 | 1.607172 | 1.636911
[8 empty] | 6.932904 | 112.9118 | -64.21661 | 171.4792 | 0 | 1.052667 | 1.598686 | 1.626466
[8 empty] | 6.986581 | 113.4688 | -64.86259 | 172.1252 | 0.0005367542 | 1.05786 | 1.604708 | 1.621942
[8 empty] | 7.03489 | 113.3211 | -64.95068 | 172.2133 | 0 | 1.056483 | 1.60553 | 1.608705
[8 empty] | 7.08803 | 113.8487 | -65.12685 | 172.3894 | 0 | 1.061402 | 1.607172 | 1.604088
[8 empty] | 7.134729 | 113.5249 | -64.21661 | 171.4792 | 0 | 1.058383 | 1.598686 | 1.58905
[8 empty] | 7.186259 | 113.5827 | -63.59998 | 170.8626 | 0.0005367542 | 1.058922 | 1.592937 | 1.578461
[8 empty] | 7.236178 | 113.5819 | -62.10248 | 169.3651 | 0 | 1.058914 | 1.578976 | 1.567559
[8 empty] | 7.286098 | 114.1096 | -64.62769 | 171.8903 | 0.0005367542 | 1.063834 | 1.602518 | 1.564062
[8 empty] | 7.336017 | 114.1968 | -63.89361 | 171.1562 | 0 | 1.064647 | 1.595675 | 1.554608
[8 empty] | 7.384326 | 114.7245 | -66.33073 | 173.5933 | -0.0005367542 | 1.069567 | 1.618396 | 1.551584
[8 empty] | 7.437466 | 114.9291 | -65.71411 | 172.9767 | 0.0005367542 | 1.071474 | 1.612647 | 1.543249
[8 empty] | 7.485776 | 114.9283 | -64.95068 | 172.2133 | 0 | 1.071467 | 1.60553 | 1.533278
[8 empty] | 7.534085 | 115.3679 | -65.18558 | 172.4482 | -0.0005367542 | 1.075565 | 1.60772 | 1.529282
[8 empty] | 7.584004 | 115.4551 | -66.27201 | 173.5346 | 0 | 1.076378 | 1.617848 | 1.520366
[8 empty] | 7.635534 | 115.836 | -65.77284 | 173.0354 | 0.0005367542 | 1.079929 | 1.613195 | 1.515093
[8 empty] | 7.683843 | 115.7764 | -65.59666 | 172.8592 | 0.0005367542 | 1.079374 | 1.611552 | 1.504793
[8 empty] | 7.738594 | 116.0397 | -66.0371 | 173.2997 | 0 | 1.081829 | 1.615658 | 1.497549
[8 empty] | 7.785293 | 115.6572 | -63.59998 | 170.8626 | 0 | 1.078263 | 1.592937 | 1.483653
[8 empty] | 7.835212 | 115.8326 | -64.62769 | 171.8903 | 0 | 1.079897 | 1.602518 | 1.476438
[8 empty] | 7.883521 | 116.1841 | -64.09915 | 171.3617 | -0.0005367542 | 1.083175 | 1.597591 | 1.47185
[8 empty] | 7.933441 | 116.9761 | -65.53793 | 172.8005 | 0 | 1.090558 | 1.611005 | 1.472571
[8 empty] | 7.98336 | 116.711 | -64.62769 | 171.8903 | 0 | 1.088086 | 1.602518 | 1.460043
[8 empty] | 8.03328 | 116.0935 | -65.18558 | 172.4482 | 0 | 1.08233 | 1.60772 | 1.443284
[8 empty] | 8.083199 | 116.6506 | -64.39278 | 171.6554 | 0 | 1.087523 | 1.600328 | 1.441262
[8 empty] | 8.134729 | 117.0314 | -65.89029 | 173.1529 | 0.0005367542 | 1.091074 | 1.61429 | 1.436814
[8 empty] | 8.186259 | 117.5004 | -65.47921 | 172.7418 | 0 | 1.095446 | 1.610457 | 1.433498
[8 empty] | 8.232958 | 117.4409 | -65.83156 | 173.0941 | 0 | 1.094891 | 1.613742 | 1.424644
[8 empty] | 8.284487 | 118.1741 | -65.97838 | 173.241 | -0.0005367542 | 1.101727 | 1.615111 | 1.424634
[8 empty] | 8.331186 | 117.909 | -66.85926 | 174.1218 | 0 | 1.099256 | 1.623323 | 1.413467
[8 empty] | 8.384326 | 118.7597 | -65.36176 | 172.6243 | 0 | 1.107186 | 1.609362 | 1.414654
[8 empty] | 8.432636 | 118.0248 | -66.56564 | 173.8282 | -0.0005367542 | 1.100335 | 1.620586 | 1.397835
[8 empty] | 8.482555 | 119.1691 | -67.71079 | 174.9734 | 0 | 1.111004 | 1.631262 | 1.403099
[8 empty] | 8.532475 | 119.1096 | -66.62436 | 173.8869 | 0 | 1.110449 | 1.621133 | 1.394192
[8 empty] | 8.582394 | 118.9032 | -66.33073 | 173.5933 | 0 | 1.108525 | 1.618396 | 1.383679
[8 empty] | 8.632313 | 119.2254 | -67.18226 | 174.4448 | 0 | 1.111528 | 1.626335 | 1.379409
[8 empty] | 8.680623 | 118.9016 | -66.68309 | 173.9457 | 0 | 1.10851 | 1.621681 | 1.368003
[8 empty] | 8.73591 | 119.3705 | -66.88863 | 174.1512 | 0 | 1.112881 | 1.623597 | 1.364712
[8 empty] | 8.783682 | 120.0451 | -68.44486 | 175.7074 | 0 | 1.11917 | 1.638106 | 1.36497
[8 empty] | 8.833602 | 120.0443 | -67.24098 | 174.5036 | 0 | 1.119163 | 1.626882 | 1.357247
[8 empty] | 8.883521 | 120.572 | -67.53461 | 174.7972 | 0.0005367542 | 1.124083 | 1.629619 | 1.355561
[8 empty] | 8.933441 | 120.2189 | -67.8576 | 175.1202 | -0.001073508 | 1.12079 | 1.632631 | 1.344033
[8 empty] | 8.98014 | 119.9538 | -68.26868 | 175.5313 | 0 | 1.11832 | 1.636463 | 1.334092
[8 empty] | 9.035427 | 120.5108 | -67.76951 | 175.0321 | -0.0005367542 | 1.123512 | 1.631809 | 1.332094
[8 empty] | 9.083199 | 120.6863 | -68.94403 | 176.2066 | 0 | 1.125148 | 1.642759 | 1.327019
[8 empty] | 9.131508 | 120.568 | -68.85594 | 176.1185 | 0.0005367542 | 1.124046 | 1.641938 | 1.318704
[8 empty] | 9.181428 | 120.6847 | -68.20996 | 175.4725 | 0.0005367542 | 1.125133 | 1.635916 | 1.312805
[8 empty] | 9.233494 | 121.3005 | -68.32741 | 175.59 | 0.0005367542 | 1.130874 | 1.637011 | 1.312071
[8 empty] | 9.278046 | 120.9474 | -68.38613 | 175.6487 | 0.0005367542 | 1.127583 | 1.637558 | 1.301965
[8 empty] | 9.329576 | 121.299 | -69.17893 | 176.4415 | 0 | 1.13086 | 1.644949 | 1.298542
[8 empty] | 9.383253 | 122.2964 | -70.79389 | 178.0565 | 0 | 1.140159 | 1.660005 | 1.301744
[8 empty] | 9.433172 | 121.7671 | -70.61771 | 177.8803 | 0 | 1.135225 | 1.658363 | 1.289244
[8 empty] | 9.486312 | 122.5591 | -70.67644 | 177.939 | 0 | 1.142608 | 1.65891 | 1.290371
[8 empty] | 9.530864 | 122.0886 | -71.17561 | 178.4382 | 0 | 1.138222 | 1.663564 | 1.279402
[8 empty] | 9.582931 | 122.8218 | -72.37948 | 179.6421 | 0 | 1.145058 | 1.674788 | 1.280103
[8 empty] | 9.634461 | 123.2908 | -71.90968 | 179.1723 | 0.0005367542 | 1.14943 | 1.670408 | 1.278124
[8 empty] | 9.68438 | 122.7028 | -70.61771 | 177.8803 | 0 | 1.143948 | 1.658363 | 1.265464
[8 empty] | 9.731079 | 122.8782 | -69.85428 | 177.1169 | -0.0005367542 | 1.145584 | 1.651246 | 1.261194
[8 empty] | 9.782609 | 123.2298 | -71.46924 | 178.7318 | 0 | 1.148861 | 1.666302 | 1.258144
[8 empty] | 9.828771 | 123.141 | -69.12021 | 176.3828 | 0 | 1.148033 | 1.644402 | 1.251332
[8 empty] | 9.885668 | 122.9639 | -69.97173 | 177.2343 | 0 | 1.146382 | 1.652341 | 1.242338
[8 empty] | 9.932367 | 123.4917 | -71.41051 | 178.6731 | 0.0005367542 | 1.151303 | 1.665754 | 1.241811
[8 empty] | 9.983897 | 123.5497 | -71.58669 | 178.8493 | 0 | 1.151843 | 1.667397 | 1.235982
[8 empty] | 10.0306 | 123.549 | -71.85095 | 179.1135 | -0.0005367542 | 1.151837 | 1.66986 | 1.230221
[8 empty] | 10.08052 | 123.6069 | -71.70414 | 178.9667 | 0.0005367542 | 1.152377 | 1.668492 | 1.224704
[8 empty] | 10.13205 | 123.8117 | -72.73184 | 179.9944 | 0 | 1.154286 | 1.678073 | 1.220496
[8 empty] | 10.18035 | 123.8109 | -73.11356 | 180.3761 | 0 | 1.154279 | 1.681632 | 1.214697
[8 empty] | 10.23188 | 123.8102 | -71.46924 | 178.7318 | 0 | 1.154272 | 1.666302 | 1.208572
[8 empty] | 10.28019 | 124.015 | -72.87865 | 180.1412 | 0.0005367542 | 1.156181 | 1.679442 | 1.204885
[8 empty] | 10.33172 | 124.0729 | -71.52796 | 178.7905 | -0.0005367542 | 1.156721 | 1.666849 | 1.199436
[8 empty] | 10.38164 | 123.9547 | -71.58669 | 178.8493 | -0.0005367542 | 1.155619 | 1.667397 | 1.19253
[8 empty] | 10.42995 | 124.6 | -73.05483 | 180.3174 | -0.0005367542 | 1.161635 | 1.681084 | 1.193193
[8 empty] | 10.48148 | 124.5992 | -72.49694 | 179.7595 | 0.0005367542 | 1.161628 | 1.675883 | 1.18732
[8 empty] | 10.53301 | 124.0112 | -72.49694 | 179.7595 | 0 | 1.156146 | 1.675883 | 1.175928
[8 empty] | 10.57971 | 124.1573 | -71.05815 | 178.3207 | 0 | 1.157508 | 1.662469 | 1.172119
[8 empty] | 10.63124 | 124.5382 | -72.26203 | 179.5246 | -0.0005367542 | 1.161059 | 1.673693 | 1.170021
[8 empty] | 10.67794 | 124.2733 | -72.55566 | 179.8182 | 0.0005367542 | 1.158589 | 1.67643 | 1.162423
[8 empty] | 10.72786 | 124.8891 | -73.84763 | 181.1102 | 0 | 1.164331 | 1.688475 | 1.162754
[8 empty] | 10.77778 | 124.7416 | -73.40718 | 180.6698 | 0.0005367542 | 1.162955 | 1.684369 | 1.156
[8 empty] | 10.83092 | 125.8859 | -74.25871 | 181.5213 | 0 | 1.173624 | 1.692308 | 1.160894
[8 empty] | 10.88084 | 125.1511 | -73.7889 | 181.0515 | 0.0005367542 | 1.166774 | 1.687928 | 1.148815
[8 empty] | 10.93237 | 126.2662 | -74.37616 | 181.6387 | 0 | 1.177169 | 1.693403 | 1.153599
[8 empty] | 10.97746 | 125.6783 | -73.75954 | 181.0221 | 0 | 1.171688 | 1.687654 | 1.143505
[8 empty] | 11.0306 | 126.8226 | -74.14126 | 181.4038 | 0 | 1.182357 | 1.691213 | 1.148371
[8 empty] | 11.0789 | 126.3521 | -74.14126 | 181.4038 | 0.0005367542 | 1.17797 | 1.691213 | 1.139116
[8 empty] | 11.12721 | 125.7348 | -73.40718 | 180.6698 | 0.0005367542 | 1.172215 | 1.684369 | 1.128623
[8 empty] | 11.18035 | 126.6736 | -73.90635 | 181.1689 | 0 | 1.180968 | 1.689023 | 1.131656
[8 empty] | 11.23188 | 126.1443 | -73.28973 | 180.5523 | -0.0005367542 | 1.176033 | 1.683274 | 1.121752
[8 empty] | 11.28019 | 126.5254 | -74.49361 | 181.7562 | 0 | 1.179585 | 1.694498 | 1.120326
[8 empty] | 11.33172 | 126.2016 | -74.8166 | 182.0792 | -0.0005367542 | 1.176567 | 1.697509 | 1.112374
[8 empty] | 11.38218 | 126.8763 | -75.05151 | 182.3141 | 0 | 1.182857 | 1.699699 | 1.11337
[8 empty] | 11.42834 | 126.8169 | -75.78558 | 183.0482 | 0 | 1.182303 | 1.706543 | 1.108353
[8 empty] | 11.47987 | 126.9336 | -75.69749 | 182.9601 | 0 | 1.183391 | 1.705721 | 1.104395
[8 empty] | 11.52818 | 127.4614 | -75.22768 | 182.4903 | 0 | 1.188312 | 1.701341 | 1.104345
[8 empty] | 11.57971 | 127.3432 | -75.16896 | 182.4315 | 0.0005367542 | 1.18721 | 1.700794 | 1.09841
[8 empty] | 11.62641 | 127.137 | -75.75621 | 183.0188 | 0 | 1.185288 | 1.706269 | 1.092225
[8 empty] | 11.67955 | 127.8703 | -76.66646 | 183.929 | 0 | 1.192125 | 1.714755 | 1.093534
[8 empty] | 11.72947 | 127.6054 | -76.02048 | 183.2831 | 0.0005367542 | 1.189654 | 1.708733 | 1.086621
[8 empty] | 11.78154 | 128.1332 | -76.37284 | 183.6354 | -0.0005367542 | 1.194575 | 1.712018 | 1.086299
[8 empty] | 11.8277 | 128.1912 | -75.78558 | 183.0482 | 0 | 1.195116 | 1.706543 | 1.08255
[8 empty] | 11.87762 | 128.6604 | -75.58004 | 182.8426 | -0.0005367542 | 1.19949 | 1.704626 | 1.08195
[8 empty] | 11.92754 | 127.8081 | -76.13793 | 183.4005 | 0 | 1.191544 | 1.709828 | 1.070277
[8 empty] | 11.97424 | 127.9249 | -76.54901 | 183.8116 | 0 | 1.192633 | 1.71366 | 1.067078
[8 empty] | 12.03113 | 129.0693 | -77.63544 | 184.898 | 0.0005367542 | 1.203302 | 1.723789 | 1.071543
[8 empty] | 12.07944 | 128.3345 | -77.95843 | 185.221 | 0 | 1.196452 | 1.7268 | 1.061175
[8 empty] | 12.13258 | 129.3322 | -76.54901 | 183.8116 | 0.0005367542 | 1.205753 | 1.71366 | 1.06475
[8 empty] | 12.17928 | 129.0672 | -80.19001 | 187.4526 | 0 | 1.203283 | 1.747605 | 1.058492
[8 empty] | 12.2292 | 128.861 | -78.60441 | 185.867 | -0.0005367542 | 1.20136 | 1.732822 | 1.052485
[8 empty] | 12.27912 | 129.3301 | -77.34181 | 184.6044 | -0.0005367542 | 1.205734 | 1.721051 | 1.052027
[8 empty] | 12.32904 | 129.1826 | -77.28308 | 184.5457 | 0.0005367542 | 1.204359 | 1.720504 | 1.046571
[8 empty] | 12.3752 | 129.5344 | -78.25206 | 185.5146 | 0 | 1.207638 | 1.729537 | 1.045509
[8 empty] | 12.42673 | 129.3281 | -78.36951 | 185.6321 | 0 | 1.205715 | 1.730632 | 1.039514
[8 empty] | 12.47665 | 130.59 | -78.92741 | 186.19 | 0.0005367542 | 1.21748 | 1.735834 | 1.045469
[8 empty] | 12.52872 | 129.914 | -78.86868 | 186.1313 | 0 | 1.211177 | 1.735286 | 1.035729
[8 empty] | 12.57703 | 130.1189 | -79.10358 | 186.3662 | 0 | 1.213087 | 1.737476 | 1.033379
[8 empty] | 12.62695 | 130.3825 | -79.51466 | 186.7772 | 0 | 1.215545 | 1.741309 | 1.031381
[8 empty] | 12.67848 | 130.3818 | -80.42491 | 187.6875 | 0.0005367542 | 1.215538 | 1.749795 | 1.027184
[8 empty] | 12.72678 | 130.3224 | -79.89638 | 187.159 | 0.0005367542 | 1.214985 | 1.744867 | 1.022818
[8 empty] | 12.77456 | 130.3218 | -80.24873 | 187.5113 | 0 | 1.214979 | 1.748152 | 1.018989
[8 empty] | 12.82662 | 130.644 | -80.07256 | 187.3351 | -0.0005367542 | 1.217983 | 1.74651 | 1.017365
[8 empty] | 12.87815 | 130.4672 | -79.04486 | 186.3074 | -0.0005367542 | 1.216335 | 1.736929 | 1.011921
[8 empty] | 12.92646 | 130.8483 | -79.77893 | 187.0415 | 0 | 1.219887 | 1.743772 | 1.011087
[8 empty] | 12.97799 | 131.1118 | -79.10358 | 186.3662 | 0 | 1.222345 | 1.737476 | 1.009103
[8 empty] | 13.02415 | 130.7295 | -78.42824 | 185.6908 | 0.0005367542 | 1.21878 | 1.73118 | 1.002591
[8 empty] | 13.07944 | 131.2573 | -79.63211 | 186.8947 | 0 | 1.223701 | 1.742404 | 1.002389
[8 empty] | 13.12399 | 130.6401 | -79.7202 | 186.9828 | 0 | 1.217947 | 1.743225 | 0.9942829
[8 empty] | 13.17606 | 131.1092 | -81.57006 | 188.8326 | -0.0005367542 | 1.22232 | 1.760471 | 0.9939144
[8 empty] | 13.22598 | 131.2554 | -81.71688 | 188.9795 | 0.0005367542 | 1.223683 | 1.76184 | 0.9912681
[8 empty] | 13.27429 | 130.7262 | -81.04153 | 188.3041 | 0 | 1.21875 | 1.755543 | 0.9836742
[8 empty] | 13.32743 | 131.4596 | -81.57006 | 188.8326 | 0 | 1.225587 | 1.760471 | 0.9852548
[8 empty] | 13.37735 | 131.8407 | -82.36286 | 189.6254 | 0 | 1.22914 | 1.767862 | 0.9844268
[8 empty] | 13.42566 | 131.4583 | -83.09693 | 190.3595 | -0.001073508 | 1.225575 | 1.774706 | 0.9780367
[8 empty] | 13.47558 | 131.8394 | -82.42159 | 189.6842 | 0.0005367542 | 1.229128 | 1.76841 | 0.9772415
[8 empty] | 13.52711 | 132.2498 | -82.8033 | 190.0659 | 0 | 1.232954 | 1.771968 | 0.9765529
[8 empty] | 13.57542 | 132.719 | -82.53904 | 189.8016 | 0 | 1.237328 | 1.769505 | 0.9765339
[8 empty] | 13.62856 | 131.8375 | -81.51134 | 188.7739 | -0.0005367542 | 1.22911 | 1.759923 | 0.9662577
[8 empty] | 13.67525 | 132.982 | -84.30081 | 191.5634 | 0 | 1.23978 | 1.785929 | 0.9713276
[8 empty] | 13.72517 | 132.6584 | -84.47699 | 191.7396 | 0.0005367542 | 1.236763 | 1.787572 | 0.965437
[8 empty] | 13.7767 | 132.3054 | -82.65649 | 189.9191 | 0 | 1.233472 | 1.7706 | 0.9592635
[8 empty] | 13.82823 | 132.569 | -81.83433 | 189.0969 | 0 | 1.23593 | 1.762935 | 0.9575953
[8 empty] | 13.8803 | 132.9794 | -83.44929 | 190.7119 | 0.0005367542 | 1.239756 | 1.777991 | 0.9569601
[8 empty] | 13.92324 | 132.3035 | -82.53904 | 189.8016 | 0.0005367542 | 1.233455 | 1.769505 | 0.9491543
[8 empty] | 13.97316 | 132.5672 | -82.36286 | 189.6254 | -0.0005367542 | 1.235913 | 1.767862 | 0.9476502
[8 empty] | 14.02469 | 132.2435 | -80.65981 | 187.9224 | -0.0005367542 | 1.232895 | 1.751985 | 0.9418607
[8 empty] | 14.07461 | 132.977 | -84.12463 | 191.3872 | 0.0005367542 | 1.239733 | 1.784287 | 0.9437313
[8 empty] | 14.12775 | 132.7708 | -82.97948 | 190.2421 | -0.0005367542 | 1.237811 | 1.773611 | 0.938722
[8 empty] | 14.17445 | 132.5647 | -81.68752 | 188.9501 | 0 | 1.235889 | 1.761566 | 0.9341751
[8 empty] | 14.22276 | 132.7109 | -83.33184 | 190.5944 | 0 | 1.237252 | 1.776896 | 0.9320302
[8 empty] | 14.2759 | 132.9158 | -81.7756 | 189.0382 | 0 | 1.239163 | 1.762387 | 0.929996
[8 empty] | 14.32797 | 133.0326 | -82.74458 | 190.0072 | 0.0005367542 | 1.240252 | 1.771421 | 0.9274317
[8 empty] | 14.37789 | 133.2375 | -82.86203 | 190.1246 | 0 | 1.242162 | 1.772516 | 0.925637
[8 empty] | 14.42244 | 133.4425 | -81.83433 | 189.0969 | 0.0005367542 | 1.244073 | 1.762935 | 0.924199
[8 empty] | 14.47558 | 132.9721 | -81.62879 | 188.8914 | 0 | 1.239687 | 1.761018 | 0.9175563
[8 empty] | 14.52228 | 133.1183 | -83.33184 | 190.5944 | 0 | 1.241051 | 1.776896 | 0.9156128
[8 empty] | 14.57059 | 133.1764 | -84.74125 | 192.0038 | 0.0005367542 | 1.241593 | 1.790036 | 0.9129761
[8 empty] | 14.62534 | 133.4988 | -84.35954 | 191.6221 | -0.0005367542 | 1.244598 | 1.786477 | 0.9117623
[8 empty] | 14.67364 | 133.5569 | -85.6515 | 192.9141 | 0 | 1.24514 | 1.798522 | 0.9091568
[8 empty] | 14.72356 | 133.7031 | -84.24209 | 191.5047 | 0 | 1.246503 | 1.785382 | 0.9070674
[8 empty] | 14.77348 | 133.5557 | -84.00718 | 191.2698 | 0.0005367542 | 1.245129 | 1.783192 | 0.9030046
[8 empty] | 14.82501 | 133.9662 | -84.47699 | 191.7396 | 0 | 1.248956 | 1.787572 | 0.9026346
[8 empty] | 14.87708 | 133.9656 | -83.831 | 191.0936 | 0 | 1.24895 | 1.781549 | 0.8994714
[8 empty] | 14.92539 | 133.642 | -83.77228 | 191.0349 | 0.0005367542 | 1.245933 | 1.781002 | 0.8943922
[8 empty] | 14.97692 | 134.0231 | -84.30081 | 191.5634 | -0.0005367542 | 1.249486 | 1.785929 | 0.8938596
[8 empty] | 15.02523 | 133.9051 | -83.62546 | 190.888 | -0.0005367542 | 1.248386 | 1.779633 | 0.8902002
[8 empty] | 15.07676 | 133.9045 | -84.53571 | 191.7983 | -0.0005367542 | 1.24838 | 1.788119 | 0.8871536
[8 empty] | 15.12131 | 134.1682 | -85.15233 | 192.4149 | 0 | 1.250839 | 1.793868 | 0.886284
[8 empty] | 15.17284 | 134.0208 | -84.65317 | 191.9157 | 0.0005367542 | 1.249465 | 1.789214 | 0.8823024
[8 empty] | 15.22276 | 134.4313 | -85.76895 | 193.0315 | 0 | 1.253292 | 1.799617 | 0.8821057
[8 empty] | 15.27268 | 134.5775 | -86.18003 | 193.4426 | 0 | 1.254655 | 1.803449 | 0.88018
[8 empty] | 15.32475 | 134.8999 | -85.26979 | 192.5324 | 0 | 1.257661 | 1.794963 | 0.8792933
[8 empty] | 15.37252 | 135.0168 | -85.26979 | 192.5324 | 0 | 1.258751 | 1.794963 | 0.8773212
[8 empty] | 15.42244 | 134.5758 | -84.97616 | 192.2387 | 0 | 1.254639 | 1.792226 | 0.8716219
[8 empty] | 15.47289 | 134.8395 | -85.09361 | 192.3562 | 0.0005367542 | 1.257097 | 1.793321 | 0.8704838
[8 empty] | 15.52281 | 134.8389 | -84.65317 | 191.9157 | -0.0005367542 | 1.257092 | 1.789214 | 0.8676807
[8 empty] | 15.57059 | 134.7503 | -84.12463 | 191.3872 | 0 | 1.256266 | 1.784287 | 0.8644493
[8 empty] | 15.62587 | 134.8378 | -86.12131 | 193.3839 | 0.0005367542 | 1.257081 | 1.802902 | 0.8619505
[8 empty] | 15.67418 | 134.9547 | -85.88641 | 193.149 | 0 | 1.258171 | 1.800712 | 0.8600397
[8 empty] | 15.72249 | 134.9541 | -85.38724 | 192.6498 | 0 | 1.258166 | 1.796058 | 0.8573937
[8 empty] | 15.77026 | 135.1591 | -85.03488 | 192.2975 | 0 | 1.260077 | 1.792773 | 0.8560963
[8 empty] | 15.82018 | 135.4816 | -86.29749 | 193.5601 | -0.0005367542 | 1.263083 | 1.804544 | 0.8554331
[8 empty] | 15.87225 | 135.3635 | -85.82768 | 193.0903 | 0.0005367542 | 1.261983 | 1.800164 | 0.8518833
[8 empty] | 15.92217 | 135.4217 | -85.88641 | 193.149 | -0.0005367542 | 1.262525 | 1.800712 | 0.8495778
[8 empty] | 15.97209 | 135.6854 | -87.38391 | 194.6465 | 0 | 1.264984 | 1.814673 | 0.8485736
[8 empty] | 16.02201 | 135.3619 | -87.20774 | 194.4703 | 0 | 1.261967 | 1.81303 | 0.8439103
[8 empty] | 16.07193 | 135.3613 | -86.64984 | 193.9124 | 0 | 1.261962 | 1.807829 | 0.8412857
[8 empty] | 16.12346 | 136.0948 | -86.29749 | 193.5601 | 0 | 1.268801 | 1.804544 | 0.8431463
[8 empty] | 16.17016 | 135.5658 | -85.88641 | 193.149 | 0 | 1.263868 | 1.800712 | 0.8374396
[8 empty] | 16.22008 | 135.3597 | -85.21106 | 192.4736 | 0 | 1.261947 | 1.794416 | 0.8335917
[8 empty] | 16.2716 | 135.4179 | -86.53239 | 193.795 | 0 | 1.262489 | 1.806734 | 0.8313093
[8 empty] | 16.32313 | 135.8871 | -85.88641 | 193.149 | 0 | 1.266864 | 1.800712 | 0.8315597
[8 empty] | 16.37466 | 135.8865 | -86.06258 | 193.3252 | 0.0005367542 | 1.266859 | 1.802354 | 0.8289395
[8 empty] | 16.42297 | 135.9447 | -85.94513 | 193.2077 | 0 | 1.267401 | 1.801259 | 0.8268555
[8 empty] | 16.47289 | 136.091 | -86.59112 | 193.8537 | 0 | 1.268765 | 1.807282 | 0.8252378
[8 empty] | 16.5212 | 135.9437 | -87.44264 | 194.7052 | 0 | 1.267392 | 1.81522 | 0.821933
[8 empty] | 16.57434 | 136.1487 | -87.14901 | 194.4116 | 0 | 1.269303 | 1.812483 | 0.8205344
[8 empty] | 16.62104 | 136.0894 | -86.73793 | 194.0005 | -0.0005367542 | 1.26875 | 1.80865 | 0.8178727
[8 empty] | 16.67096 | 136.2945 | -87.09028 | 194.3529 | 0 | 1.270662 | 1.811935 | 0.8166534
[8 empty] | 16.71927 | 136.3527 | -88.35289 | 195.6155 | 0 | 1.271204 | 1.823707 | 0.8146419
[8 empty] | 16.77241 | 136.4696 | -86.29749 | 193.5601 | -0.001073508 | 1.272294 | 1.804544 | 0.8127578
[8 empty] | 16.82233 | 136.6746 | -88.05926 | 195.3218 | 0.0005367542 | 1.274206 | 1.820969 | 0.8115647
[8 empty] | 16.87225 | 136.6153 | -87.82436 | 195.0869 | 0.0005367542 | 1.273653 | 1.818779 | 0.8088124
[8 empty] | 16.92056 | 136.7616 | -87.88308 | 195.1457 | 0.0005367542 | 1.275017 | 1.819327 | 0.8073679
[8 empty] | 16.9737 | 136.9373 | -87.32519 | 194.5878 | -0.0005367542 | 1.276655 | 1.814125 | 0.8058749
[8 empty] | 17.0204 | 136.3495 | -87.94181 | 195.2044 | 0.0005367542 | 1.271175 | 1.819874 | 0.8002107
[8 empty] | 17.07193 | 136.349 | -87.03156 | 194.2941 | 0.0005367542 | 1.27117 | 1.811388 | 0.7977922
[8 empty] | 17.12185 | 136.554 | -86.53239 | 193.795 | -0.0005367542 | 1.273082 | 1.806734 | 0.7966637
[8 empty] | 17.17016 | 136.671 | -86.59112 | 193.8537 | 0 | 1.274172 | 1.807282 | 0.7951034
[8 empty] | 17.22169 | 136.2006 | -86.79666 | 194.0592 | 0 | 1.269787 | 1.809198 | 0.7899933
[8 empty] | 17.26838 | 136.8168 | -87.82436 | 195.0869 | 0 | 1.275531 | 1.818779 | 0.7914249
[8 empty] | 17.31991 | 136.7575 | -87.26646 | 194.529 | 0.0005367542 | 1.274979 | 1.813578 | 0.7887282
[8 empty] | 17.36983 | 136.4047 | -87.56009 | 194.8227 | 0 | 1.271689 | 1.816315 | 0.78443
[8 empty] | 17.41814 | 137.0208 | -87.64818 | 194.9108 | 0 | 1.277434 | 1.817137 | 0.7857917
[8 empty] | 17.47128 | 137.402 | -88.47034 | 195.7329 | -0.0005367542 | 1.280987 | 1.824802 | 0.7855835
[8 empty] | 17.51959 | 136.8143 | -87.64818 | 194.9108 | 0.0005367542 | 1.275508 | 1.817137 | 0.7800625
[8 empty] | 17.56951 | 136.8138 | -87.14901 | 194.4116 | -0.0005367542 | 1.275503 | 1.812483 | 0.7778433
[8 empty] | 17.6248 | 137.7528 | -87.88308 | 195.1457 | -0.0005367542 | 1.284258 | 1.819327 | 0.7807314
[8 empty] | 17.66774 | 137.0183 | -87.61882 | 194.8814 | -0.0005367542 | 1.27741 | 1.816863 | 0.7746765
[8 empty] | 17.71927 | 137.4876 | -89.26314 | 196.5257 | 0 | 1.281786 | 1.832193 | 0.7750722
[8 empty] | 17.77134 | 137.1348 | -87.94181 | 195.2044 | 0 | 1.278496 | 1.819874 | 0.7708158
[8 empty] | 17.82126 | 137.8096 | -88.85206 | 196.1146 | 0 | 1.284787 | 1.82836 | 0.7724435
[8 empty] | 17.86903 | 137.4862 | -88.96951 | 196.2321 | 0.0005367542 | 1.281772 | 1.829455 | 0.7685682
[8 empty] | 17.91895 | 137.0159 | -89.20441 | 196.467 | 0 | 1.277387 | 1.831645 | 0.7638026
[8 empty] | 17.97262 | 137.6613 | -88.91078 | 196.1734 | -0.0005367542 | 1.283405 | 1.828908 | 0.7651128
[8 empty] | 18.01879 | 137.4847 | -88.23544 | 195.498 | 0.0005367542 | 1.281758 | 1.822612 | 0.7621724
[8 empty] | 18.07085 | 137.6604 | -89.82103 | 197.0836 | 0 | 1.283396 | 1.837394 | 0.7609486
[8 empty] | 18.12077 | 138.0123 | -89.70358 | 196.9662 | 0 | 1.286677 | 1.836299 | 0.7607941
[8 empty] | 18.16694 | 137.3952 | -89.76231 | 197.0249 | -0.0005367542 | 1.280924 | 1.836846 | 0.7554643
[8 empty] | 18.21846 | 137.8058 | -89.61549 | 196.8781 | 0 | 1.284752 | 1.835478 | 0.7555813
[8 empty] | 18.27053 | 137.7466 | -90.11466 | 197.3772 | 0 | 1.2842 | 1.840131 | 0.7531039
[8 empty] | 18.31669 | 137.7461 | -89.61549 | 196.8781 | 0 | 1.284196 | 1.835478 | 0.7512036
[8 empty] | 18.36876 | 138.1274 | -90.58447 | 197.847 | 0.0005367542 | 1.28775 | 1.844511 | 0.7511497
[8 empty] | 18.41653 | 137.8627 | -88.67588 | 195.9385 | -0.0005367542 | 1.285282 | 1.826718 | 0.7477638
[8 empty] | 18.46484 | 137.9503 | -89.82103 | 197.0836 | 0 | 1.286099 | 1.837394 | 0.7462821
[8 empty] | 18.51852 | 137.803 | -88.23544 | 195.498 | -0.0005367542 | 1.284726 | 1.822612 | 0.7433235
[8 empty] | 18.57005 | 138.2136 | -88.41161 | 195.6742 | 0 | 1.288554 | 1.824254 | 0.7434719
[8 empty] | 18.61997 | 138.125 | -87.94181 | 195.2044 | 0 | 1.287728 | 1.819874 | 0.7410032
[8 empty] | 18.66613 | 137.5374 | -86.85538 | 194.118 | -0.0005367542 | 1.282249 | 1.809745 | 0.7360222
[8 empty] | 18.72142 | 137.8011 | -87.82436 | 195.0869 | 0 | 1.284708 | 1.818779 | 0.7352575
[8 empty] | 18.76812 | 137.5951 | -89.08696 | 196.3495 | 0.0005367542 | 1.282788 | 1.83055 | 0.7323306
[8 empty] | 18.81589 | 137.6534 | -88.23544 | 195.498 | 0 | 1.283331 | 1.822612 | 0.7307811
[8 empty] | 18.86795 | 137.5355 | -86.85538 | 194.118 | 0.0005367542 | 1.282232 | 1.809745 | 0.7281395
[8 empty] | 18.91948 | 138.0636 | -89.43931 | 196.7019 | 0.0005367542 | 1.287155 | 1.833835 | 0.7289475
[8 empty] | 18.9694 | 138.5917 | -90.05593 | 197.3185 | -0.0005367542 | 1.292078 | 1.839584 | 0.729813
[8 empty] | 19.02093 | 138.2095 | -89.32186 | 196.5844 | 0 | 1.288515 | 1.83274 | 0.7258267
[8 empty] | 19.06388 | 137.8568 | -88.41161 | 195.6742 | -0.0005367542 | 1.285227 | 1.824254 | 0.7223414
[8 empty] | 19.12077 | 138.4729 | -90.73128 | 197.9939 | 0 | 1.290971 | 1.84588 | 0.7234142
[8 empty] | 19.16747 | 138.2082 | -89.32186 | 196.5844 | 0 | 1.288503 | 1.83274 | 0.7202708
[8 empty] | 19.21578 | 138.3839 | -89.99721 | 197.2598 | 0.0005367542 | 1.290142 | 1.839036 | 0.7193747
[8 empty] | 19.26892 | 139.2056 | -90.23211 | 197.4947 | 0 | 1.297803 | 1.841226 | 0.7216551
[8 empty] | 19.31562 | 138.3831 | -89.64485 | 196.9074 | 0.0005367542 | 1.290134 | 1.835751 | 0.7156519
[8 empty] | 19.36715 | 138.5882 | -90.40829 | 197.6709 | 0 | 1.292046 | 1.842869 | 0.7148067
[8 empty] | 19.41331 | 138.3822 | -89.61549 | 196.8781 | 0 | 1.290126 | 1.835478 | 0.7120462
[8 empty] | 19.46538 | 138.4699 | -90.84873 | 198.1113 | 0 | 1.290943 | 1.846975 | 0.7105918
[8 empty] | 19.51691 | 138.675 | -90.46701 | 197.7296 | 0 | 1.292855 | 1.843416 | 0.7097665
[8 empty] | 19.56683 | 138.792 | -89.61549 | 196.8781 | 0 | 1.293946 | 1.835478 | 0.7085538
[8 empty] | 19.61675 | 138.7328 | -88.17671 | 195.4393 | 0.0005367542 | 1.293395 | 1.822064 | 0.7064492
[8 empty] | 19.66506 | 138.3801 | -90.29084 | 197.5534 | 0.0005367542 | 1.290106 | 1.841774 | 0.7029199
[8 empty] | 19.71337 | 138.2035 | -87.26646 | 194.529 | 0.0005367542 | 1.28846 | 1.813578 | 0.7003016
[8 empty] | 19.76651 | 139.1133 | -88.85206 | 196.1146 | -0.0005367542 | 1.296942 | 1.82836 | 0.7030217
[8 empty] | 19.81106 | 138.2027 | -90.23211 | 197.4947 | 0 | 1.288452 | 1.841226 | 0.6968441
[8 empty] | 19.86957 | 139.5235 | -91.14236 | 198.4049 | -0.0005367542 | 1.300766 | 1.849713 | 0.7014398
[8 empty] | 19.91465 | 138.4661 | -90.46701 | 197.7296 | 0.0005367542 | 1.290908 | 1.843416 | 0.6945418
[8 empty] | 19.96457 | 138.7299 | -91.43599 | 198.6986 | -0.0005367542 | 1.293368 | 1.85245 | 0.6941268
[8 empty] | 20.01986 | 139.5223 | -89.61549 | 196.8781 | 0.0005367542 | 1.300755 | 1.835478 | 0.6961677
[8 empty] | 20.06602 | 138.9934 | -91.31854 | 198.5811 | 0.0005367542 | 1.295824 | 1.851355 | 0.6919303
[8 empty] | 20.11433 | 138.5819 | -89.87976 | 197.1423 | 0 | 1.291987 | 1.837941 | 0.6882228
[8 empty] | 20.16425 | 138.9926 | -91.75898 | 199.0216 | 0.0005367542 | 1.295816 | 1.855461 | 0.6885556
[8 empty] | 20.21417 | 138.9922 | -91.43599 | 198.6986 | 0.0005367542 | 1.295812 | 1.85245 | 0.6868532
[8 empty] | 20.26409 | 138.845 | -90.58447 | 197.847 | 0.0005367542 | 1.29444 | 1.844511 | 0.6844347
[8 empty] | 20.31723 | 139.0501 | -90.23211 | 197.4947 | 0 | 1.296352 | 1.841226 | 0.6836541
[8 empty] | 20.36715 | 139.3139 | -90.46701 | 197.7296 | 0 | 1.298812 | 1.843416 | 0.6832741
[8 empty] | 20.42083 | 139.7246 | -90.29084 | 197.5534 | 0.0005367542 | 1.302641 | 1.841774 | 0.683489
[8 empty] | 20.46699 | 139.3131 | -89.87976 | 197.1423 | -0.0005367542 | 1.298805 | 1.837941 | 0.6799372
[8 empty] | 20.5153 | 139.0485 | -89.61549 | 196.8781 | 0.0005367542 | 1.296338 | 1.835478 | 0.6770461
[8 empty] | 20.56522 | 138.7838 | -88.41161 | 195.6742 | 0.0005367542 | 1.29387 | 1.824254 | 0.6741157
[8 empty] | 20.61514 | 139.5175 | -91.02491 | 198.2875 | 0.0005367542 | 1.30071 | 1.848618 | 0.6760423
[8 empty] | 20.66184 | 138.9886 | -91.25981 | 198.5224 | 0 | 1.295779 | 1.850808 | 0.6719546
[8 empty] | 20.71498 | 139.3112 | -90.40829 | 197.6709 | 0.0005367542 | 1.298787 | 1.842869 | 0.6717881
[8 empty] | 20.76167 | 138.9291 | -90.52574 | 197.7883 | 0.0005367542 | 1.295225 | 1.843964 | 0.6684367
[8 empty] | 20.81481 | 139.7803 | -90.58447 | 197.847 | 0 | 1.30316 | 1.844511 | 0.6708192
[8 empty] | 20.86151 | 138.9284 | -88.41161 | 195.6742 | 0 | 1.295218 | 1.824254 | 0.6652341
[8 empty] | 20.91841 | 139.5739 | -89.14569 | 196.4083 | 0 | 1.301236 | 1.831098 | 0.6665107
[8 empty] | 20.96296 | 139.0451 | -90.05593 | 197.3185 | 0 | 1.296305 | 1.839584 | 0.6625713
[8 empty] | 21.01127 | 138.986 | -89.99721 | 197.2598 | 0 | 1.295755 | 1.839036 | 0.6607667
[8 empty] | 21.06656 | 139.3086 | -90.34956 | 197.6121 | 0.0005367542 | 1.298762 | 1.842321 | 0.6605638
[8 empty] | 21.11648 | 139.6605 | -89.70358 | 196.9662 | -0.0005367542 | 1.302043 | 1.836299 | 0.6606691
[8 empty] | 21.16103 | 139.2491 | -90.05593 | 197.3185 | 0 | 1.298208 | 1.839584 | 0.657334
[8 empty] | 21.21793 | 139.3955 | -88.79333 | 196.0559 | 0.0005367542 | 1.299573 | 1.827813 | 0.6562613
[8 empty] | 21.26463 | 139.4539 | -91.02491 | 198.2875 | 0 | 1.300117 | 1.848618 | 0.6550946
[8 empty] | 21.3124 | 139.0425 | -89.55677 | 196.8193 | 0 | 1.296281 | 1.83493 | 0.6516957
[8 empty] | 21.36447 | 139.3064 | -89.49804 | 196.7606 | 0 | 1.298742 | 1.834383 | 0.6513427
[8 empty] | 21.41224 | 138.983 | -89.99721 | 197.2598 | 0.0005367542 | 1.295727 | 1.839036 | 0.6483794
[8 empty] | 21.46592 | 139.7754 | -91.49472 | 198.7573 | -0.0005367542 | 1.303115 | 1.852998 | 0.6504496
[8 empty] | 21.51208 | 139.2466 | -90.96618 | 198.2288 | 0.0005367542 | 1.298184 | 1.84807 | 0.6465954
[8 empty] | 21.562 | 139.0407 | -90.73128 | 197.9939 | 0.0005367542 | 1.296265 | 1.84588 | 0.6441435
[8 empty] | 21.61567 | 139.9799 | -89.49804 | 196.7606 | -0.0005367542 | 1.305021 | 1.834383 | 0.6468891
[8 empty] | 21.6672 | 140.1264 | -89.55677 | 196.8193 | 0.0005367542 | 1.306386 | 1.83493 | 0.6460266
[8 empty] | 21.7139 | 138.7166 | -90.79001 | 198.0526 | 0 | 1.293243 | 1.846428 | 0.6381448
[8 empty] | 21.76167 | 139.4504 | -90.52574 | 197.7883 | 0 | 1.300084 | 1.843964 | 0.6401157
[8 empty] | 21.81374 | 138.9802 | -88.91078 | 196.1734 | 0.0005367542 | 1.295701 | 1.828908 | 0.6364324
[8 empty] | 21.86205 | 139.391 | -90.52574 | 197.7883 | 0 | 1.29953 | 1.843964 | 0.6369049
[8 empty] | 21.91358 | 139.0382 | -89.02823 | 196.2908 | -0.0005367542 | 1.296242 | 1.830003 | 0.6337977
[8 empty] | 21.9635 | 138.9792 | -89.70358 | 196.9662 | 0 | 1.295691 | 1.836299 | 0.6320882
[8 empty] | 22.01342 | 139.2431 | -91.14236 | 198.4049 | -0.0005367542 | 1.298152 | 1.849713 | 0.6318538
[8 empty] | 22.06173 | 139.1841 | -89.99721 | 197.2598 | 0.0005367542 | 1.297601 | 1.839036 | 0.6302025
[8 empty] | 22.11326 | 139.7122 | -90.90746 | 198.17 | 0.0005367542 | 1.302525 | 1.847523 | 0.6311225
[8 empty] | 22.16318 | 138.831 | -88.79333 | 196.0559 | 0.0005367542 | 1.29431 | 1.827813 | 0.625725
[8 empty] | 22.21149 | 139.3005 | -89.93848 | 197.2011 | 0.0005367542 | 1.298687 | 1.838489 | 0.6264777
[8 empty] | 22.26302 | 139.5644 | -90.17339 | 197.436 | 0 | 1.301147 | 1.840679 | 0.6262132
[8 empty] | 22.31133 | 139.3879 | -91.25981 | 198.5224 | 0 | 1.299502 | 1.850808 | 0.6240662
[8 empty] | 22.36125 | 139.1821 | -89.64485 | 196.9074 | 0.0005367542 | 1.297583 | 1.835751 | 0.6217524
[8 empty] | 22.41439 | 139.9745 | -91.37726 | 198.6398 | 0 | 1.304971 | 1.851903 | 0.6238138
[8 empty] | 22.46592 | 139.8274 | -90.46701 | 197.7296 | 0 | 1.303599 | 1.843416 | 0.621728
[8 empty] | 22.51261 | 139.7683 | -90.67255 | 197.9351 | -0.001073508 | 1.303049 | 1.845333 | 0.6201761
[8 empty] | 22.56414 | 139.9736 | -89.76231 | 197.0249 | 0 | 1.304962 | 1.836846 | 0.6196693
[8 empty] | 22.61084 | 139.0924 | -90.05593 | 197.3185 | 0 | 1.296747 | 1.839584 | 0.6144923
[8 empty] | 22.65915 | 139.2389 | -89.87976 | 197.1423 | 0.0005367542 | 1.298112 | 1.837941 | 0.6138288
[8 empty] | 22.70907 | 139.6496 | -88.52906 | 195.7916 | -0.0005367542 | 1.301942 | 1.825349 | 0.6142883
[8 empty] | 22.75899 | 138.7097 | -89.20441 | 196.467 | 0.0005367542 | 1.293179 | 1.831645 | 0.608811
[8 empty] | 22.81052 | 138.8269 | -88.52906 | 195.7916 | 0 | 1.294271 | 1.825349 | 0.6079492
[8 empty] | 22.85668 | 138.3568 | -87.44264 | 194.7052 | 0 | 1.289888 | 1.81522 | 0.6046647
[8 empty] | 22.91197 | 138.562 | -88.7346 | 195.9972 | -0.0005367542 | 1.291802 | 1.827265 | 0.6041012
[8 empty] | 22.96028 | 138.5617 | -88.11798 | 195.3806 | 0 | 1.291799 | 1.821517 | 0.6028288
[8 empty] | 23.0102 | 138.2384 | -87.82436 | 195.0869 | 0 | 1.288785 | 1.818779 | 0.600116
[8 empty] | 23.0569 | 138.4436 | -86.85538 | 194.118 | -0.0005367542 | 1.290698 | 1.809745 | 0.5997908
[8 empty] | 23.11165 | 139.5591 | -88.35289 | 195.6155 | -0.0005367542 | 1.301098 | 1.823707 | 0.6031963
[8 empty] | 23.15835 | 138.2962 | -88.35289 | 195.6155 | 0 | 1.289324 | 1.823707 | 0.5965267
[8 empty] | 23.20988 | 138.707 | -89.87976 | 197.1423 | -0.0005367542 | 1.293154 | 1.837941 | 0.5969722
[8 empty] | 23.2598 | 139.0297 | -89.26314 | 196.5257 | 0 | 1.296162 | 1.832193 | 0.5970783
[8 empty] | 23.31294 | 139.0294 | -88.17671 | 195.4393 | 0 | 1.296159 | 1.822064 | 0.595716
[8 empty] | 23.35802 | 138.5593 | -88.35289 | 195.6155 | 0 | 1.291777 | 1.823707 | 0.5925536
[8 empty] | 23.40955 | 139.0288 | -90.05593 | 197.3185 | 0.0005367542 | 1.296154 | 1.839584 | 0.5932549
[8 empty] | 23.45786 | 139.1754 | -90.34956 | 197.6121 | -0.0005367542 | 1.29752 | 1.842321 | 0.5926578
[8 empty] | 23.50939 | 139.3806 | -89.64485 | 196.9074 | 0.0005367542 | 1.299434 | 1.835751 | 0.5922318
[8 empty] | 23.56092 | 138.9105 | -89.55677 | 196.8193 | 0 | 1.295051 | 1.83493 | 0.5889413
[8 empty] | 23.60923 | 138.969 | -89.49804 | 196.7606 | -0.0005367542 | 1.295596 | 1.834383 | 0.5879838
[8 empty] | 23.66076 | 139.0861 | -89.76231 | 197.0249 | 0 | 1.296688 | 1.836846 | 0.5871984
[8 empty] | 23.71068 | 138.9684 | -88.52906 | 195.7916 | 0 | 1.295591 | 1.825349 | 0.5854657
[8 empty] | 23.75738 | 139.1737 | -90.96618 | 198.2288 | -0.001610263 | 1.297504 | 1.84807 | 0.5851789
[8 empty] | 23.81267 | 139.3789 | -90.67255 | 197.9351 | -0.0005367542 | 1.299418 | 1.845333 | 0.5846821
[8 empty] | 23.86259 | 139.1731 | -87.82436 | 195.0869 | 0.0005367542 | 1.297499 | 1.818779 | 0.5825965
[8 empty] | 23.91036 | 138.5562 | -89.14569 | 196.4083 | -0.0005367542 | 1.291748 | 1.831098 | 0.5788525
[8 empty] | 23.96243 | 139.9066 | -89.55677 | 196.8193 | -0.0005367542 | 1.304338 | 1.83493 | 0.5832303
[8 empty] | 24.00698 | 138.9668 | -89.61549 | 196.8781 | 0 | 1.295576 | 1.835478 | 0.5782331
[8 empty] | 24.05851 | 138.3499 | -88.00053 | 195.2631 | 0.0005367542 | 1.289824 | 1.820422 | 0.5744304
[8 empty] | 24.10682 | 137.7624 | -87.88308 | 195.1457 | 0 | 1.284347 | 1.819327 | 0.5708422
[8 empty] | 24.15513 | 137.9089 | -88.41161 | 195.6742 | 0.0005367542 | 1.285713 | 1.824254 | 0.5703073
[8 empty] | 24.20344 | 138.0261 | -89.61549 | 196.8781 | 0 | 1.286806 | 1.835478 | 0.5696532
[8 empty] | 24.26033 | 138.4369 | -88.17671 | 195.4393 | 0 | 1.290636 | 1.822064 | 0.5700104
[8 empty] | 24.31025 | 138.9065 | -90.23211 | 197.4947 | 0 | 1.295013 | 1.841226 | 0.5707714
[8 empty] | 24.36017 | 138.4951 | -88.79333 | 196.0559 | -0.0005367542 | 1.291178 | 1.827813 | 0.5679132
[8 empty] | 24.40472 | 138.1719 | -89.08696 | 196.3495 | 0.0005367542 | 1.288165 | 1.83055 | 0.5655521
[8 empty] | 24.45464 | 138.0836 | -89.43931 | 196.7019 | 0.0005367542 | 1.287341 | 1.833835 | 0.5640364
[8 empty] | 24.50456 | 138.0833 | -88.79333 | 196.0559 | -0.0005367542 | 1.287339 | 1.827813 | 0.5628863
[8 empty] | 24.55985 | 138.5528 | -88.52906 | 195.7916 | -0.0005367542 | 1.291717 | 1.825349 | 0.563531
[8 empty] | 24.60762 | 138.0828 | -89.55677 | 196.8193 | 0.0005367542 | 1.287334 | 1.83493 | 0.5605268
[8 empty] | 24.65593 | 138.0826 | -89.49804 | 196.7606 | 0 | 1.287332 | 1.834383 | 0.5594276
[8 empty] | 24.70424 | 138.2291 | -88.23544 | 195.498 | 0.0005367542 | 1.288699 | 1.822612 | 0.558927
[8 empty] | 24.75577 | 138.2289 | -88.29416 | 195.5567 | 0.0005367542 | 1.288696 | 1.823159 | 0.5577625
[8 empty] | 24.80784 | 137.8176 | -87.09028 | 194.3529 | -0.0005367542 | 1.284862 | 1.811935 | 0.5549339
[8 empty] | 24.85937 | 137.7586 | -88.41161 | 195.6742 | 0 | 1.284312 | 1.824254 | 0.5535463
[8 empty] | 24.90553 | 138.4925 | -89.49804 | 196.7606 | 0 | 1.291153 | 1.834383 | 0.5554669
[8 empty] | 24.95545 | 137.7581 | -88.23544 | 195.498 | 0.0005367542 | 1.284308 | 1.822612 | 0.5514133
[8 empty] | 25.00376 | 137.6111 | -87.94181 | 195.2044 | 0 | 1.282937 | 1.819874 | 0.5497599
[8 empty] | 25.05904 | 137.6109 | -88.17671 | 195.4393 | 0.0005367542 | 1.282934 | 1.822064 | 0.5485459
[8 empty] | 25.11057 | 137.6106 | -87.09028 | 194.3529 | 0 | 1.282932 | 1.811935 | 0.5474193
[8 empty] | 25.15727 | 137.8159 | -87.56009 | 194.8227 | -0.0005367542 | 1.284846 | 1.816315 | 0.5472193
[8 empty] | 25.20719 | 137.6983 | -87.61882 | 194.8814 | -0.0005367542 | 1.283749 | 1.816863 | 0.5456688
[8 empty] | 25.25497 | 137.9623 | -89.55677 | 196.8193 | 0 | 1.286211 | 1.83493 | 0.5456822
[8 empty] | 25.30542 | 138.0796 | -87.50136 | 194.7639 | 0.0005367542 | 1.287304 | 1.815768 | 0.5450574
[8 empty] | 25.35695 | 137.8151 | -88.79333 | 196.0559 | -0.0005367542 | 1.284838 | 1.827813 | 0.5429067
[8 empty] | 25.4117 | 138.0204 | -88.61715 | 195.8797 | 0.0005367542 | 1.286752 | 1.82617 | 0.5425448
[8 empty] | 25.4584 | 137.6972 | -90.05593 | 197.3185 | 0 | 1.283739 | 1.839584 | 0.5402801
[8 empty] | 25.51154 | 138.2255 | -89.38059 | 196.6432 | 0 | 1.288664 | 1.833288 | 0.5412256
[8 empty] | 25.55824 | 137.961 | -89.82103 | 197.0836 | 0 | 1.286199 | 1.837394 | 0.5392019
[8 empty] | 25.60494 | 137.4323 | -88.05926 | 195.3218 | 0 | 1.28127 | 1.820969 | 0.5361536
[8 empty] | 25.65808 | 138.078 | -88.17671 | 195.4393 | -0.001073508 | 1.28729 | 1.822064 | 0.53756
[8 empty] | 25.708 | 137.9017 | -88.11798 | 195.3806 | 0 | 1.285646 | 1.821517 | 0.53583
[8 empty] | 25.7547 | 137.7547 | -89.49804 | 196.7606 | 0 | 1.284275 | 1.834383 | 0.5342877
[8 empty] | 25.80945 | 137.3433 | -88.29416 | 195.5567 | 0 | 1.28044 | 1.823159 | 0.5315606
[8 empty] | 25.85615 | 137.4312 | -87.94181 | 195.2044 | 0 | 1.28126 | 1.819874 | 0.5309405
[8 empty] | 25.90607 | 137.754 | -88.17671 | 195.4393 | 0 | 1.284269 | 1.822064 | 0.5311635
[8 empty] | 25.95598 | 137.4308 | -87.14901 | 194.4116 | -0.0005367542 | 1.281256 | 1.812483 | 0.5288968
[8 empty] | 26.00429 | 137.4894 | -88.29416 | 195.5567 | 0 | 1.281802 | 1.823159 | 0.5281393
[8 empty] | 26.05421 | 137.3424 | -89.14569 | 196.4083 | 0 | 1.280431 | 1.831098 | 0.5265632
[8 empty] | 26.10252 | 137.0779 | -88.05926 | 195.3218 | 0 | 1.277966 | 1.820969 | 0.5245755
[8 empty] | 26.15566 | 137.019 | -89.14569 | 196.4083 | 0 | 1.277417 | 1.831098 | 0.5232844
[8 empty] | 26.20719 | 137.2243 | -88.47034 | 195.7329 | 0.0005367542 | 1.279331 | 1.824802 | 0.5230391
[8 empty] | 26.25711 | 137.0773 | -88.67588 | 195.9385 | 0 | 1.277961 | 1.826718 | 0.5214848
[8 empty] | 26.30703 | 137.2827 | -89.55677 | 196.8193 | 0 | 1.279875 | 1.83493 | 0.5212759
[8 empty] | 26.35534 | 137.0183 | -88.58779 | 195.8504 | -0.0005367542 | 1.27741 | 1.825897 | 0.519317
[8 empty] | 26.40526 | 137.4291 | -87.64818 | 194.9108 | -0.0005367542 | 1.28124 | 1.817137 | 0.5198913
[8 empty] | 26.45679 | 137.5464 | -88.29416 | 195.5567 | 0.0005367542 | 1.282334 | 1.823159 | 0.519322
[8 empty] | 26.50349 | 137.4288 | -88.17671 | 195.4393 | 0 | 1.281237 | 1.822064 | 0.5179632
[8 empty] | 26.55341 | 137.0175 | -87.50136 | 194.7639 | 0.0005367542 | 1.277403 | 1.815768 | 0.5154406
[8 empty] | 26.6087 | 136.6944 | -86.91411 | 194.1767 | 0 | 1.27439 | 1.810293 | 0.5131551
[8 empty] | 26.65647 | 136.6061 | -86.41494 | 193.6775 | -0.0005367542 | 1.273567 | 1.805639 | 0.5119043
[8 empty] | 26.70478 | 136.5472 | -86.97283 | 194.2354 | -0.0005367542 | 1.273018 | 1.81084 | 0.5107578
[8 empty] | 26.75631 | 136.8113 | -87.32519 | 194.5878 | 0.0005367542 | 1.27548 | 1.814125 | 0.5107611
[8 empty] | 26.80462 | 136.6937 | -86.29749 | 193.5601 | -0.0005367542 | 1.274384 | 1.804544 | 0.5094018
[8 empty] | 26.85615 | 137.1633 | -87.32519 | 194.5878 | 0 | 1.278762 | 1.814125 | 0.5101731
[8 empty] | 26.90446 | 136.9576 | -88.29416 | 195.5567 | -0.0005367542 | 1.276844 | 1.823159 | 0.5084925
[8 empty] | 26.95276 | 136.7519 | -87.09028 | 194.3529 | 0 | 1.274927 | 1.811935 | 0.5068179
[8 empty] | 27.00644 | 136.4875 | -87.26646 | 194.529 | 0.0005367542 | 1.272461 | 1.813578 | 0.5048314
[8 empty] | 27.0526 | 136.3993 | -87.61882 | 194.8814 | 0 | 1.271639 | 1.816863 | 0.5036438
[8 empty] | 27.10628 | 136.4872 | -87.38391 | 194.6465 | 0.0005367542 | 1.272458 | 1.814673 | 0.5029708
[8 empty] | 27.15405 | 136.487 | -88.29416 | 195.5567 | 0 | 1.272457 | 1.823159 | 0.5020854
[8 empty] | 27.20236 | 137.0741 | -88.00053 | 195.2631 | -0.001073508 | 1.277931 | 1.820422 | 0.5033521
[8 empty] | 27.25765 | 137.0152 | -88.47034 | 195.7329 | 0 | 1.277382 | 1.824802 | 0.502115
[8 empty] | 27.30381 | 136.8096 | -87.61882 | 194.8814 | 0 | 1.275464 | 1.816863 | 0.5005128
[8 empty] | 27.35051 | 136.8094 | -87.7069 | 194.9695 | 0.0005367542 | 1.275463 | 1.817684 | 0.4996577
[8 empty] | 27.4058 | 136.6918 | -86.73793 | 194.0005 | 0 | 1.274366 | 1.80865 | 0.4982206
[8 empty] | 27.45357 | 136.075 | -85.88641 | 193.149 | -0.0005367542 | 1.268616 | 1.800712 | 0.4951071
[8 empty] | 27.50349 | 136.2804 | -86.23876 | 193.5013 | 0 | 1.270531 | 1.803997 | 0.4949552
[8 empty] | 27.55395 | 136.016 | -85.71023 | 192.9728 | 0 | 1.268066 | 1.799069 | 0.4930893
[8 empty] | 27.60172 | 136.1334 | -85.6515 | 192.9141 | 0 | 1.26916 | 1.798522 | 0.4926609
[8 empty] | 27.65164 | 136.1332 | -87.14901 | 194.4116 | -0.0005367542 | 1.269159 | 1.812483 | 0.491771
[8 empty] | 27.7037 | 136.1331 | -86.35621 | 193.6188 | 0 | 1.269157 | 1.805092 | 0.4908463
[8 empty] | 27.74987 | 135.9568 | -87.61882 | 194.8814 | 0 | 1.267514 | 1.816863 | 0.4893944
[8 empty] | 27.80354 | 136.3384 | -87.09028 | 194.3529 | 0 | 1.271071 | 1.811935 | 0.489822
[8 empty] | 27.85507 | 136.3969 | -86.59112 | 193.8537 | 0.0005367542 | 1.271617 | 1.807282 | 0.4891262
[8 empty] | 27.90338 | 136.2794 | -87.64818 | 194.9108 | 0.0005367542 | 1.270521 | 1.817137 | 0.487858
[8 empty] | 27.95115 | 136.4848 | -87.56009 | 194.8227 | 0 | 1.272436 | 1.816315 | 0.4877591
[8 empty] | 28.00322 | 136.0149 | -86.47366 | 193.7362 | 0 | 1.268055 | 1.806187 | 0.4851741
[8 empty] | 28.05314 | 136.279 | -87.38391 | 194.6465 | 0 | 1.270518 | 1.814673 | 0.4852523
[8 empty] | 28.10467 | 135.8091 | -85.88641 | 193.149 | -0.0005367542 | 1.266136 | 1.800712 | 0.4826905
[8 empty] | 28.15459 | 136.0145 | -87.09028 | 194.3529 | 0 | 1.268052 | 1.811935 | 0.4825643
[8 empty] | 28.2029 | 135.3978 | -86.29749 | 193.5601 | 0.0005367542 | 1.262302 | 1.804544 | 0.4795509
[8 empty] | 28.25604 | 135.9555 | -84.53571 | 191.7983 | 0 | 1.267502 | 1.788119 | 0.4806231
[8 empty] | 28.30435 | 135.6031 | -86.79666 | 194.0592 | 0.0005367542 | 1.264216 | 1.809198 | 0.4785575
[8 empty] | 28.35427 | 135.7498 | -86.73793 | 194.0005 | 0 | 1.265584 | 1.80865 | 0.4782323
[8 empty] | 28.40258 | 135.3973 | -86.35621 | 193.6188 | 0 | 1.262298 | 1.805092 | 0.476178
[8 empty] | 28.45089 | 135.0742 | -86.06258 | 193.3252 | 0.0005367542 | 1.259285 | 1.802354 | 0.4742338
[8 empty] | 28.50081 | 135.8669 | -87.09028 | 194.3529 | 0 | 1.266676 | 1.811935 | 0.4761845
[8 empty] | 28.55395 | 135.6612 | -86.23876 | 193.5013 | 0 | 1.264758 | 1.803997 | 0.474578
[8 empty] | 28.60225 | 135.7492 | -86.53239 | 193.795 | 0 | 1.265579 | 1.806734 | 0.4740841
[8 empty] | 28.65056 | 135.8079 | -87.03156 | 194.2941 | 0.0005367542 | 1.266125 | 1.811388 | 0.4734894
[8 empty] | 28.7037 | 135.5435 | -85.94513 | 193.2077 | 0 | 1.26366 | 1.801259 | 0.4716917
[8 empty] | 28.75201 | 135.1323 | -84.97616 | 192.2387 | 0 | 1.259827 | 1.792226 | 0.4694691
[8 empty] | 28.80193 | 135.279 | -85.15233 | 192.4149 | 0 | 1.261195 | 1.793868 | 0.4691648
[8 empty] | 28.84863 | 135.5432 | -85.76895 | 193.0315 | 0.0005367542 | 1.263658 | 1.799617 | 0.4693211
[8 empty] | 28.90338 | 135.6018 | -86.41494 | 193.6775 | 0.0005367542 | 1.264204 | 1.805639 | 0.4686349
[8 empty] | 28.95169 | 134.8089 | -84.53571 | 191.7983 | -0.0005367542 | 1.256812 | 1.788119 | 0.4651143
[8 empty] | 29.00161 | 135.2787 | -84.59444 | 191.857 | 0 | 1.261192 | 1.788667 | 0.4659333
[8 empty] | 29.05314 | 134.8675 | -85.50469 | 192.7673 | -0.0005367542 | 1.257358 | 1.797153 | 0.4636917
[8 empty] | 29.10145 | 136.0126 | -85.15233 | 192.4149 | -0.0005367542 | 1.268034 | 1.793868 | 0.4668567
[8 empty] | 29.15298 | 134.8673 | -85.62214 | 192.8847 | 0.0005367542 | 1.257357 | 1.798248 | 0.4621032
[8 empty] | 29.19968 | 134.6617 | -86.29749 | 193.5601 | 0 | 1.25544 | 1.804544 | 0.4606599
[8 empty] | 29.25121 | 135.0727 | -85.44596 | 192.7085 | 0.0005367542 | 1.259271 | 1.796606 | 0.4612535
[8 empty] | 29.30649 | 135.4837 | -85.03488 | 192.2975 | 0.0005367542 | 1.263103 | 1.792773 | 0.4617857
[8 empty] | 29.35105 | 134.8083 | -86.35621 | 193.6188 | 0 | 1.256806 | 1.805092 | 0.4587836
[8 empty] | 29.40472 | 135.0725 | -85.44596 | 192.7085 | 0 | 1.259269 | 1.796606 | 0.4588446
[8 empty] | 29.45464 | 134.8669 | -85.26979 | 192.5324 | 0 | 1.257352 | 1.794963 | 0.4573689
[8 empty] | 29.50081 | 134.6025 | -84.53571 | 191.7983 | 0 | 1.254888 | 1.788119 | 0.4557572
[8 empty] | 29.55072 | 134.485 | -83.27311 | 190.5357 | -0.0005367542 | 1.253792 | 1.776348 | 0.4545896
[8 empty] | 29.6044 | 134.5437 | -83.27311 | 190.5357 | 0.0005367542 | 1.254339 | 1.776348 | 0.4539635
[8 empty] | 29.65056 | 134.3381 | -83.94846 | 191.211 | 0.0005367542 | 1.252422 | 1.782644 | 0.4525633
[8 empty] | 29.70048 | 134.1324 | -82.59776 | 189.8603 | 0.0005367542 | 1.250506 | 1.770052 | 0.4511104
[8 empty] | 29.74879 | 134.5435 | -84.00718 | 191.2698 | 0 | 1.254337 | 1.783192 | 0.4517595
[8 empty] | 29.79871 | 134.2791 | -85.09361 | 192.3562 | 0 | 1.251873 | 1.793321 | 0.4501156
[8 empty] | 29.85239 | 134.8663 | -83.831 | 191.0936 | 0 | 1.257347 | 1.781549 | 0.4512733
[8 empty] | 29.90016 | 134.3965 | -83.62546 | 190.888 | 0 | 1.252967 | 1.779633 | 0.4489808
[8 empty] | 29.95008 | 133.9266 | -84.59444 | 191.857 | 0.0005367542 | 1.248587 | 1.788667 | 0.4466637
[8 empty] | 30.00215 | 134.4845 | -84.53571 | 191.7983 | 0 | 1.253787 | 1.788119 | 0.4477478
[8 empty] | 30.04992 | 134.3376 | -85.15233 | 192.4149 | 0 | 1.252418 | 1.793868 | 0.4465473