## General
ID | Test identification
Test identification | Location | NWZ-BH-5053
Test identification | Sample | 20-2
Test identification | Depth | 18.2 | [m]
Test identification | Test number | DSS127
Specimen Visual Description
Specimen Visual Description | Firm medium strength dark grey CLAY
Initial Specimen Conditions
Initial Specimen Conditions | Test start date | 07/05/2024
Initial Specimen Conditions | Type of sample | Undisturbed
Initial Specimen Conditions | Specimen orientation | Vertical
Initial Specimen Conditions | Diameter | 65.55 | [mm]
Initial Specimen Conditions | Length | 19.67 | [mm]
Initial Specimen Conditions | Water content | 29.69024 | [%]
Initial Specimen Conditions | Bulk density | 1.913216 | [Mg/m³]
Initial Specimen Conditions | Dry density | 1.47522 | [Mg/m³]
Initial Specimen Conditions | Void ratio | 0.8302355 | [-]
Initial Specimen Conditions | Degree of saturation | 96.55531 | [%]
Initial Specimen Conditions | Assumed particle density | 2.7 | [Mg/m³]
Initial Specimen Conditions | Torvane | 45 | [kPa]
Initial Specimen Conditions | Pocket penetrometer | 60 | [kPa]
Initial Specimen Conditions | Torvane 90° | - | [kPa]
Initial Specimen Conditions | Pocket penetrometer 90° | - | [kPa]
Consolidation - 1
Consolidation - 1 | svc | 439.9797 | [kPa]
Consolidation - 1 | Vertical strain | 12.52415 | [%]
Consolidation - 1 | Bulk density | 2.043964 | [Mg/m³]
Consolidation - 1 | Dry density | 1.686431 | [Mg/m³]
Consolidation - 1 | Void ratio | 0.6010141 | [-]
Consolidation - 1 | Water content | 21.20056 | [%]
Consolidation - 2
Consolidation - 2 | svc | 181.9124 | [kPa]
Consolidation - 2 | Vertical strain | 11.99492 | [%]
Consolidation - 2 | Bulk density | 2.037686 | [Mg/m³]
Consolidation - 2 | Dry density | 1.67629 | [Mg/m³]
Consolidation - 2 | Void ratio | 0.6107003 | [-]
Consolidation - 2 | Water content | 21.55931 | [%]
Stress Controlled Cyclic Loading - Constant Vertical Stress
Stress Controlled Cyclic Loading - Constant Vertical Stress | sv |  | [kPa]
Stress Controlled Cyclic Loading - Constant Vertical Stress | Reference stress |  | [kPa]
Stress Controlled Cyclic Loading - Constant Vertical Stress | Mean tav |  | [kPa]
Stress Controlled Cyclic Loading - Constant Vertical Stress | Mean tcy |  | [kPa]
Stress Controlled Cyclic Loading - Constant Vertical Stress | Frequency |  | [Hz]
Stress Controlled Cyclic Loading - Constant Vertical Stress | Number of cycles applied (N) |  | [-]
Stress Controlled Cyclic Loading - Constant Vertical Stress | Vertical strain |  | [%]
Stress Controlled Cyclic Loading - Constant Vertical Stress | Bulk density |  | [Mg/m³]
Stress Controlled Cyclic Loading - Constant Vertical Stress | Dry density |  | [Mg/m³]
Stress Controlled Cyclic Loading - Constant Vertical Stress | Void ratio |  | [-]
Stress Controlled Cyclic Loading - Constant Vertical Stress | Cycle | gav | gcy | G | l
Stress Controlled Cyclic Loading - Constant Vertical Stress | [-] | [%] | [%] | [MPa] | [%]
Stress Controlled Cyclic Loading - Constant Vertical Stress
Stress Controlled Cyclic Loading - Constant Vertical Stress
Stress Controlled Cyclic Loading - Constant Vertical Stress
Stress Controlled Cyclic Loading - Constant Vertical Stress
Stress Controlled Cyclic Loading - Constant Vertical Stress
Stress Controlled Cyclic Loading - Constant Vertical Stress
Stress Controlled Cyclic Loading - Constant Vertical Stress
Stress Controlled Cyclic Loading - Constant Vertical Stress
Stress Controlled Cyclic Loading - Constant Vertical Stress
Stress Controlled Cyclic Loading - Constant Vertical Stress
Stress Controlled Cyclic Loading - Constant Vertical Stress
Stress Controlled Cyclic Loading - Constant Vertical Stress
Stress Controlled Cyclic Loading - Constant Vertical Stress
Stress Controlled Cyclic Loading - Constant Vertical Stress
Stress Controlled Cyclic Loading - Constant Vertical Stress
Stress Controlled Cyclic Loading - Constant Vertical Stress
Stress Controlled Cyclic Loading - Constant Vertical Stress
Stress Controlled Cyclic Loading - Constant Vertical Stress
Stress Controlled Cyclic Loading - Constant Vertical Stress
Stress Controlled Cyclic Loading - Constant Vertical Stress
Stress Controlled Cyclic Loading - Constant Vertical Stress
Stress Controlled Cyclic Loading - Constant Vertical Stress
Stress Controlled Cyclic Loading - Constant Vertical Stress
Stress Controlled Cyclic Loading - Constant Vertical Stress
Stress Controlled Cyclic Loading - Constant Vertical Stress
Stress Controlled Cyclic Loading - Constant Vertical Stress
Stress Controlled Cyclic Loading - Constant Vertical Stress
Stress Controlled Cyclic Loading - Constant Vertical Stress
Stress Controlled Cyclic Loading - Constant Vertical Stress
Stress Controlled Cyclic Loading - Constant Vertical Stress
Consolidation - 3
Consolidation - 3 | svc |  | [kPa]
Consolidation - 3 | Vertical strain |  | [%]
Consolidation - 3 | Bulk density |  | [Mg/m³]
Consolidation - 3 | Dry density |  | [Mg/m³]
Consolidation - 3 | Void ratio |  | [-]
Consolidation - 3 | Water content |  | [%]
Shearing - Constant Vertical Stress
At peak shear stress
Shearing - Constant Vertical Stress - At peak shear stress | Shear stress |  | [kPa]
Shearing - Constant Vertical Stress - At peak shear stress | Shear strain |  | [%]
Shearing - Constant Vertical Stress - At peak shear stress | Vertical stress |  | [kPa]
Shearing - Constant Vertical Stress - At peak shear stress | Vertical strain |  | [%]
Shearing - Constant Vertical Stress - At peak shear stress | Bulk density |  | [Mg/m³]
Shearing - Constant Vertical Stress - At peak shear stress | Dry density |  | [Mg/m³]
Shearing - Constant Vertical Stress - At peak shear stress | Void ratio |  | [-]
Shearing - Constant Vertical Stress - At peak shear stress | Rate of strain |  | [%/hour]
At 15 % shear strain
Shearing - Constant Vertical Stress - At 15 % shear strain | Shear stress |  | [kPa]
Shearing - Constant Vertical Stress - At 15 % shear strain | Vertical stress |  | [kPa]
Shearing - Constant Vertical Stress - At 15 % shear strain | Vertical strain |  | [%]
Shearing - Constant Vertical Stress - At 15 % shear strain | Bulk density |  | [Mg/m³]
Shearing - Constant Vertical Stress - At 15 % shear strain | Dry density |  | [Mg/m³]
Shearing - Constant Vertical Stress - At 15 % shear strain | Void ratio |  | [-]
Shearing - Constant Volume
At peak shear stress
Shearing - Constant Volume - At peak shear stress | Shear stress | 98.70515 | [kPa]
Shearing - Constant Volume - At peak shear stress | Shear strain | 8.174182 | [%]
Shearing - Constant Volume - At peak shear stress | Shear induced -Dsv | -24.56514 | [kPa]
Shearing - Constant Volume - At peak shear stress | Vertical stress | 206.4479 | [kPa]
Shearing - Constant Volume - At peak shear stress | Vertical strain | 0.0005776807 | [%]
Shearing - Constant Volume - At peak shear stress | Rate of strain | 3.084756 | [%/hour]
At 15 % shear strain
Shearing - Constant Volume - At 15 % shear strain | Shear stress | 94.81787 | [kPa]
Shearing - Constant Volume - At 15 % shear strain | Shear induced -Dsv | 5.867187 | [kPa]
Shearing - Constant Volume - At 15 % shear strain | Vertical stress | 176.0156 | [kPa]
Shearing - Constant Volume - At 15 % shear strain | Vertical strain | 0.001155361 | [%]
Final Specimen Conditions
Final Specimen Conditions | Water content | 21.55862 | [%]
Final Specimen Conditions | Bulk Density | 2.037698 | [Mg/m³]
Final Specimen Conditions | Dry density | 1.676309 | [Mg/m³]
Final Specimen Conditions | Void ratio | 0.6106817 | [-]

## Consolidation - 1
Consolidation - 1
Root Time | Vertical Strain | Vertical Consolidation Stress
[minutes0.5] | [%] | [kPa]
0 | 0 | 1.422348
0.4082483 | 0.009150991 | 1.777935
0.8164966 | 0.09354347 | 3.555871
1.224745 | 0.3863752 | 6.4302
1.632993 | 1.21759 | 10.57872
2.041241 | 2.446365 | 16.11995
2.44949 | 3.711744 | 22.78721
2.857738 | 4.773767 | 30.87681
3.265986 | 5.553635 | 40.03318
3.674235 | 6.145399 | 50.4341
4.082483 | 6.632435 | 62.04995
4.490731 | 7.059481 | 74.82145
4.898979 | 7.450941 | 88.83751
5.307228 | 7.812913 | 104.1574
5.715476 | 8.162176 | 120.4848
6.123724 | 8.483986 | 138.2641
6.531973 | 8.787494 | 157.1695
6.940221 | 9.075241 | 177.2602
7.348469 | 9.355872 | 198.625
7.756718 | 9.635994 | 221.0566
8.164966 | 9.913574 | 244.8513
8.573214 | 10.19624 | 269.8313
8.981462 | 10.47229 | 296.0855
9.389711 | 10.74581 | 323.4953
9.797959 | 11.0244 | 352.0905
10.20621 | 11.30859 | 381.9894
10.61446 | 11.59685 | 413.0737
11.0227 | 11.879 | 439.9797
11.43095 | 11.99847 | 439.8909
11.8392 | 12.05999 | 440.0094
12.24745 | 12.10168 | 439.9205
12.6557 | 12.13523 | 439.9205
13.06395 | 12.16065 | 439.8909
13.47219 | 12.18353 | 440.0094
13.88044 | 12.20234 | 440.039
14.28869 | 12.21962 | 439.9797
14.69694 | 12.23589 | 440.0094
15.10519 | 12.25064 | 439.9501
15.51344 | 12.26284 | 439.9501
15.92168 | 12.27504 | 439.9501
16.32993 | 12.28775 | 440.0094
16.73818 | 12.2969 | 439.8909
17.14643 | 12.30707 | 439.9797
17.55468 | 12.31622 | 440.0686
17.96292 | 12.32537 | 439.9205
18.37117 | 12.33401 | 439.9501
18.77942 | 12.34164 | 439.9501
19.18767 | 12.35079 | 440.0094
19.59592 | 12.35841 | 439.9797
20.00417 | 12.36655 | 439.9797
20.41241 | 12.37367 | 439.9205
20.82066 | 12.38078 | 439.8316
21.22891 | 12.38688 | 440.0686
21.63716 | 12.394 | 440.0094
22.04541 | 12.4001 | 440.0094
22.45366 | 12.40519 | 440.039
22.8619 | 12.41281 | 439.9797
23.27015 | 12.41739 | 440.2168
23.6784 | 12.42145 | 440.0686
24.08665 | 12.42857 | 440.1279
24.4949 | 12.43264 | 439.9501
24.90315 | 12.43823 | 439.9501
25.31139 | 12.4423 | 440.0094
25.71964 | 12.44738 | 440.1575
26.12789 | 12.45297 | 440.039
26.53614 | 12.45704 | 440.039
26.94439 | 12.46162 | 440.039
27.35264 | 12.46518 | 439.9797
27.76088 | 12.47026 | 440.0094
28.16913 | 12.47433 | 440.0094
28.57738 | 12.47839 | 440.0094
28.98563 | 12.48195 | 439.9797
29.39388 | 12.48653 | 439.9501
29.80213 | 12.49009 | 439.9501
30.21037 | 12.49415 | 440.0094
30.61862 | 12.4972 | 439.9501
31.02687 | 12.50178 | 440.0983
31.43512 | 12.50585 | 439.9797
31.84337 | 12.50991 | 439.9797
32.25161 | 12.51398 | 439.9797
32.65986 | 12.51957 | 439.9501
33.06811 | 12.52313 | 440.039
33.12678 | 12.52415 | 439.9797

## Consolidation - 2
Consolidation - 2
Root Time | Vertical Strain | Vertical Consolidation Stress
[minutes0.5] | [%] | [kPa]
33.12678 | 12.52415 | 440.0094
33.12929 | 12.52364 | 439.6834
33.13684 | 12.52313 | 438.6167
33.14941 | 12.52211 | 436.7795
33.167 | 12.52008 | 434.2607
33.18961 | 12.51906 | 431.0604
33.21721 | 12.51551 | 427.149
33.24981 | 12.51246 | 422.5263
33.28738 | 12.5089 | 417.0444
33.32992 | 12.5028 | 411.029
33.37739 | 12.49771 | 404.1247
33.42978 | 12.49059 | 396.6574
33.48706 | 12.48348 | 388.4493
33.54922 | 12.47382 | 379.4707
33.61622 | 12.46314 | 369.8698
33.68803 | 12.45196 | 359.3504
33.76463 | 12.43823 | 348.3272
33.84597 | 12.42349 | 336.4446
33.93204 | 12.40569 | 323.9991
34.02279 | 12.38536 | 310.7238
34.11818 | 12.35689 | 296.7374
34.21817 | 12.32994 | 282.0398
34.32273 | 12.29842 | 266.631
34.43182 | 12.26233 | 250.4815
34.54538 | 12.22166 | 233.6503
34.66338 | 12.17234 | 216.1377
34.78577 | 12.11693 | 197.736
34.91251 | 12.05694 | 181.9717
35.04354 | 12.04321 | 181.9717
35.17883 | 12.0366 | 182.0606
35.31831 | 12.03152 | 181.9124
35.46195 | 12.02847 | 181.9421
35.60969 | 12.02694 | 182.0606
35.76148 | 12.02644 | 182.031
35.91727 | 12.02542 | 181.9421
36.077 | 12.02389 | 181.9717
36.24063 | 12.02288 | 181.9717
36.4081 | 12.02135 | 181.9717
36.57937 | 12.01881 | 182.0013
36.75436 | 12.01678 | 181.9717
36.93305 | 12.01678 | 181.9421
37.11536 | 12.01627 | 181.9421
37.30125 | 12.01729 | 181.9717
37.49067 | 12.01627 | 181.9421
37.68355 | 12.01423 | 181.9124
37.87985 | 12.0122 | 182.031
38.07952 | 12.0122 | 181.9421
38.2825 | 12.01271 | 182.0013
38.48874 | 12.01271 | 181.9717
38.69819 | 12.0122 | 182.0013
38.9108 | 12.00966 | 181.9421
39.1265 | 12.00915 | 181.8828
39.34527 | 12.00966 | 181.9717
39.56703 | 12.01017 | 181.9421
39.79175 | 12.01068 | 181.9421
40.01937 | 12.00712 | 182.031
40.24984 | 12.00712 | 181.9717
40.48312 | 12.00559 | 181.9421
40.71916 | 12.00559 | 181.8828
40.95791 | 12.00712 | 182.0013
41.19931 | 12.00712 | 182.0013
41.44333 | 12.00508 | 181.9717
41.68993 | 12.00508 | 181.9421
41.93904 | 12.00356 | 182.031
42.19064 | 12.00458 | 181.9717
42.44467 | 12.00407 | 181.9421
42.70109 | 12.00254 | 181.8235
42.95986 | 12.00203 | 182.0013
43.22094 | 12.00254 | 182.031
43.48429 | 12.00153 | 182.0013
43.74986 | 12.00153 | 181.9717
44.01761 | 12.00102 | 182.0013
44.28751 | 12 | 181.8828
44.55951 | 11.99949 | 181.9421
44.83358 | 11.99898 | 182.031
45.10968 | 11.99847 | 181.9717
45.38777 | 11.99797 | 182.0606
45.66782 | 11.99695 | 182.0606
45.94979 | 11.99695 | 181.9421
46.23365 | 11.99746 | 182.0606
46.51935 | 11.99695 | 181.9717
46.80687 | 11.99644 | 182.0013
47.09618 | 11.99644 | 182.031
47.38723 | 11.99644 | 181.9717
47.68001 | 11.99593 | 181.9717
47.97447 | 11.99492 | 182.0013
48.27059 | 11.99339 | 182.031
48.56834 | 11.99441 | 182.0013
48.86768 | 11.99339 | 181.9421
49.16859 | 11.99542 | 181.9717
49.47104 | 11.99492 | 181.9421
49.77499 | 11.99593 | 182.031
50.08044 | 11.99492 | 181.9717
50.38733 | 11.99492 | 182.031
50.69566 | 11.99542 | 182.0013
51.00539 | 11.99593 | 181.9421
51.3165 | 11.99644 | 182.0013
51.62896 | 11.99593 | 181.9124
51.94276 | 11.99644 | 181.9717
52.25785 | 11.99746 | 181.9124
52.57423 | 11.99542 | 181.9421
52.89187 | 11.99593 | 181.9421
53.21074 | 11.99644 | 181.9421
53.53083 | 11.99746 | 181.9421
53.85211 | 11.99644 | 182.0013
54.17456 | 11.99644 | 182.0013
54.49817 | 11.99746 | 182.031
54.8229 | 11.99644 | 182.031
55.14874 | 11.99644 | 182.0013
55.47567 | 11.99644 | 182.031
55.80367 | 11.99644 | 182.0013
56.13273 | 11.99644 | 181.9717
56.46282 | 11.99542 | 182.031
56.79393 | 11.99492 | 181.9421
57.12603 | 11.99644 | 181.9421
57.45912 | 11.99593 | 181.9717
57.79317 | 11.99644 | 182.0013
58.12816 | 11.99542 | 181.9421
58.46409 | 11.99542 | 181.9421
58.80094 | 11.99542 | 182.0013
59.13868 | 11.99492 | 181.9717
59.47731 | 11.9939 | 182.0013
59.8168 | 11.99492 | 181.9421
60.15716 | 11.99492 | 181.9717
60.49835 | 11.9939 | 181.9421
60.84036 | 11.9939 | 182.0013
61.18319 | 11.99339 | 182.031
61.52682 | 11.99339 | 181.9421
61.87124 | 11.99288 | 181.9717
62.21642 | 11.99441 | 182.0902
62.56237 | 11.99492 | 181.9717
62.90906 | 11.99644 | 181.9717
63.25649 | 11.99441 | 182.0013
63.25662 | 11.99492 | 181.9124

## Cyclic Preshear
Stress Controlled Cyclic Loading - Constant Vertical Stress
Number of Cycles | Shear Stress | Shear Strain | Shear induced -DVertical Stress | Shear induced -Δσv/σvc | Vertical stress | Vertical strain | Vertical stress / consolidation Stress | Shear Stress / Consolidation Stress | Number of Cycles | Shear modulus | Damping ratio
[-] | [kPa] | [%] | [kPa] | [-] | [kPa] | [%] | [-] | [-] | [-] | [MPa] | [%]

## Consolidation - 3
Consolidation - 3
Root Time | Vertical Strain | Vertical Consolidation Stress
[minutes0.5] | [%] | [kPa]

## Shearing
Shearing Stage - Constant Vertical Stress | [7 empty] | Shearing Stage - Constant Volume
Shear Strain | Shear Stress | Shear Induced -DVertical Stress | Vertical Stress | Shear Induced ΔVertical Strain | Shear Stress / Consolidation Stress | Vertical Stress / Consolidation Stress | Shear Modulus | Shear Strain | Shear Stress | Shear induced -DVertical Stress | Vertical Stress | Shear Induced DVertical Strain | Shear Stress / Consolidation Stress | Vertical Stress / Consolidation Stress | Shear Modulus
[%] | [kPa] | [kPa] | [kPa] | [%] | [-] | [-] | [MPa] | [%] | [kPa] | [kPa] | [kPa] | [%] | [-] | [-] | [MPa]
[8 empty] | 0 | 0.03333629 | 0 | 181.8828 | 0 | 0.0001832845 | 1
[8 empty] | 0.05025822 | 14.19649 | -0.4741161 | 182.3569 | -0.0005776807 | 0.07805298 | 1.002607 | 28.18078
[8 empty] | 0.1022495 | 22.67022 | -1.955729 | 183.8385 | 0.0005776807 | 0.1246419 | 1.010753 | 22.13888
[8 empty] | 0.1536631 | 28.59559 | -3.733664 | 185.6165 | 0.0005776807 | 0.1572199 | 1.020528 | 18.58759
[8 empty] | 0.2050767 | 33.36531 | -5.541232 | 187.424 | 0.0005776807 | 0.183444 | 1.030466 | 16.25342
[8 empty] | 0.2564902 | 37.27569 | -7.526593 | 189.4094 | -0.0005776807 | 0.2049435 | 1.041382 | 14.51999
[8 empty] | 0.3079038 | 40.50453 | -8.711883 | 190.5947 | 0.0005776807 | 0.2226958 | 1.047898 | 13.1441
[8 empty] | 0.3593174 | 43.31852 | -9.156367 | 191.0392 | 0 | 0.2381672 | 1.050342 | 12.0465
[8 empty] | 0.4101533 | 45.89546 | -9.423058 | 191.3058 | 0.001733042 | 0.2523354 | 1.051808 | 11.1817
[8 empty] | 0.4621446 | 47.82048 | -9.808277 | 191.6911 | 0.001155361 | 0.2629192 | 1.053926 | 10.3403
[8 empty] | 0.5135582 | 50.04182 | -11.28989 | 193.1727 | 0.001155361 | 0.2751323 | 1.062072 | 9.737648
[8 empty] | 0.5649718 | 51.78906 | -12.26775 | 194.1505 | 0.0005776807 | 0.2847386 | 1.067449 | 9.160763
[8 empty] | 0.6163853 | 53.62519 | -13.8679 | 195.7507 | 0 | 0.2948338 | 1.076246 | 8.694538
[8 empty] | 0.6677989 | 55.2539 | -14.93466 | 196.8174 | 0.0005776807 | 0.3037885 | 1.082111 | 8.269041
[8 empty] | 0.7192125 | 56.76408 | -15.82363 | 197.7064 | 0.0005776807 | 0.3120916 | 1.086999 | 7.887898
[8 empty] | 0.7706261 | 58.15574 | -16.74223 | 198.625 | -0.0005776807 | 0.3197429 | 1.09205 | 7.542231
[8 empty] | 0.8220397 | 59.42887 | -17.63119 | 199.514 | 0.0005776807 | 0.3267427 | 1.096937 | 7.225385
[8 empty] | 0.8734533 | 60.70199 | -18.4609 | 200.3437 | 0.001155361 | 0.3337424 | 1.101499 | 6.945839
[8 empty] | 0.9248668 | 61.8566 | -19.32023 | 201.203 | 0 | 0.3400904 | 1.106224 | 6.684558
[8 empty] | 0.9762804 | 62.9223 | -19.67582 | 201.5586 | 0.0005776807 | 0.3459497 | 1.108179 | 6.441691
[8 empty] | 1.027694 | 64.19544 | -20.62405 | 202.5068 | 0.0005776807 | 0.3529495 | 1.113392 | 6.243308
[8 empty] | 1.079108 | 65.11298 | -21.0389 | 202.9217 | 0.001155361 | 0.3579942 | 1.115673 | 6.030877
[8 empty] | 1.130521 | 66.03053 | -21.66118 | 203.544 | 0.001155361 | 0.3630389 | 1.119094 | 5.837767
[8 empty] | 1.181935 | 66.94809 | -22.34272 | 204.2255 | 0.001155361 | 0.3680837 | 1.122841 | 5.661459
[8 empty] | 1.233348 | 67.71748 | -22.72794 | 204.6107 | 0.0005776807 | 0.3723138 | 1.124959 | 5.487836
[8 empty] | 1.284184 | 68.45725 | -23.11316 | 204.996 | 0.0005776807 | 0.3763811 | 1.127077 | 5.328201
[8 empty] | 1.336176 | 69.25627 | -23.20206 | 205.0848 | 0.001155361 | 0.3807742 | 1.127566 | 5.180676
[8 empty] | 1.387589 | 70.17382 | -24.03176 | 205.9146 | 0.001155361 | 0.3858189 | 1.132128 | 5.054846
[8 empty] | 1.439003 | 70.88396 | -24.26882 | 206.1516 | 0 | 0.3897233 | 1.133431 | 4.923592
[8 empty] | 1.490416 | 71.53483 | -24.77257 | 206.6554 | 0 | 0.3933018 | 1.136201 | 4.797418
[8 empty] | 1.54183 | 72.33386 | -25.12815 | 207.0109 | 0.0005776807 | 0.3976949 | 1.138156 | 4.689267
[8 empty] | 1.593243 | 72.92547 | -25.24668 | 207.1295 | 0.0005776807 | 0.4009476 | 1.138807 | 4.575078
[8 empty] | 1.644657 | 73.51708 | -25.60227 | 207.4851 | 0.001733042 | 0.4042003 | 1.140762 | 4.468029
[8 empty] | 1.696071 | 73.96054 | -25.83933 | 207.7221 | 0.001733042 | 0.4066384 | 1.142066 | 4.358734
[8 empty] | 1.747484 | 74.75958 | -26.22455 | 208.1073 | 0.0005776807 | 0.4110316 | 1.144184 | 4.276218
[8 empty] | 1.798898 | 75.14377 | -26.04675 | 207.9295 | 0.001155361 | 0.4131439 | 1.143206 | 4.175358
[8 empty] | 1.850311 | 75.70575 | -26.28381 | 208.1666 | 0.0005776807 | 0.4162337 | 1.14451 | 4.089713
[8 empty] | 1.901725 | 76.23811 | -26.6394 | 208.5222 | 0 | 0.4191606 | 1.146465 | 4.00714
[8 empty] | 1.953139 | 76.88899 | -26.96535 | 208.8481 | 0 | 0.4227392 | 1.148257 | 3.934982
[8 empty] | 2.004552 | 77.36209 | -27.11351 | 208.9963 | 0.0005776807 | 0.4253403 | 1.149071 | 3.857657
[8 empty] | 2.055966 | 77.71666 | -27.32094 | 209.2037 | 0.001155361 | 0.4272898 | 1.150212 | 3.778435
[8 empty] | 2.107379 | 78.30828 | -27.38021 | 209.263 | 0.0005776807 | 0.4305426 | 1.150538 | 3.714326
[8 empty] | 2.158793 | 78.81101 | -27.6469 | 209.5297 | 0.001155361 | 0.4333066 | 1.152004 | 3.649154
[8 empty] | 2.210206 | 79.22485 | -27.29131 | 209.1741 | 0.001155361 | 0.4355819 | 1.150049 | 3.582992
[8 empty] | 2.26162 | 79.63869 | -27.70616 | 209.589 | 0 | 0.4378572 | 1.15233 | 3.519837
[8 empty] | 2.312456 | 80.08217 | -27.73579 | 209.6186 | 0.001155361 | 0.4402955 | 1.152493 | 3.461637
[8 empty] | 2.36387 | 80.34785 | -27.85432 | 209.7371 | 0.0005776807 | 0.4417562 | 1.153144 | 3.397587
[8 empty] | 2.415861 | 80.88021 | -27.91359 | 209.7964 | 0.001733042 | 0.4446831 | 1.15347 | 3.346504
[8 empty] | 2.467274 | 81.26442 | -28.18028 | 210.0631 | 0.0005776807 | 0.4467955 | 1.154936 | 3.292341
[8 empty] | 2.518688 | 81.73753 | -28.50623 | 210.389 | 0.0005776807 | 0.4493967 | 1.156729 | 3.243919
[8 empty] | 2.570102 | 82.03285 | -28.18028 | 210.0631 | 0.0005776807 | 0.4510204 | 1.154936 | 3.190517
[8 empty] | 2.621515 | 82.4467 | -28.35807 | 210.2409 | 0.001155361 | 0.4532958 | 1.155914 | 3.14373
[8 empty] | 2.672929 | 82.74202 | -28.41733 | 210.3001 | 0.0005776807 | 0.4549195 | 1.15624 | 3.094309
[8 empty] | 2.724342 | 83.06698 | -28.18028 | 210.0631 | 0 | 0.4567061 | 1.154936 | 3.047842
[8 empty] | 2.775756 | 83.56973 | -28.83219 | 210.715 | 0.0005776807 | 0.4594702 | 1.158521 | 3.009501
[8 empty] | 2.827169 | 83.86506 | -28.71366 | 210.5964 | 0.001155361 | 0.461094 | 1.157869 | 2.965217
[8 empty] | 2.878005 | 84.13076 | -28.50623 | 210.389 | 0 | 0.4625548 | 1.156729 | 2.922073
[8 empty] | 2.929997 | 84.54461 | -28.53586 | 210.4187 | 0 | 0.4648302 | 1.156891 | 2.884347
[8 empty] | 2.98141 | 84.86958 | -29.03961 | 210.9224 | 0.001155361 | 0.4666168 | 1.159661 | 2.845507
[8 empty] | 3.032824 | 85.10564 | -29.09888 | 210.9817 | 0 | 0.4679148 | 1.159987 | 2.805053
[8 empty] | 3.084237 | 85.48988 | -29.00998 | 210.8928 | 0.001155361 | 0.4700273 | 1.159498 | 2.770751
[8 empty] | 3.135651 | 85.81484 | -29.03961 | 210.9224 | 0.0005776807 | 0.471814 | 1.159661 | 2.735684
[8 empty] | 3.187065 | 86.08055 | -29.09888 | 210.9817 | 0.0005776807 | 0.4732749 | 1.159987 | 2.699889
[8 empty] | 3.238478 | 86.40552 | -29.09888 | 210.9817 | 0.001155361 | 0.4750616 | 1.159987 | 2.667061
[8 empty] | 3.289892 | 86.70087 | -29.21741 | 211.1002 | 0.001155361 | 0.4766854 | 1.160639 | 2.634358
[8 empty] | 3.341305 | 86.93694 | -29.15814 | 211.0409 | 0.001155361 | 0.4779833 | 1.160313 | 2.600888
[8 empty] | 3.392719 | 87.20266 | -29.42483 | 211.3076 | 0.0005776807 | 0.4794442 | 1.161779 | 2.569306
[8 empty] | 3.444132 | 87.46837 | -29.81005 | 211.6928 | 0.0005776807 | 0.4809051 | 1.163897 | 2.538666
[8 empty] | 3.495546 | 87.79335 | -29.4841 | 211.3669 | 0.0005776807 | 0.4826919 | 1.162105 | 2.510624
[8 empty] | 3.54696 | 88.11833 | -29.72115 | 211.6039 | 0.001155361 | 0.4844787 | 1.163408 | 2.483394
[8 empty] | 3.598373 | 88.26552 | -29.54336 | 211.4262 | 0.0005776807 | 0.4852879 | 1.162431 | 2.452002
[8 empty] | 3.649787 | 88.64977 | -30.25453 | 212.1373 | 0.0005776807 | 0.4874006 | 1.166341 | 2.427989
[8 empty] | 3.7012 | 88.7377 | -29.4841 | 211.3669 | 0.0005776807 | 0.487884 | 1.162105 | 2.396638
[8 empty] | 3.752614 | 89.12196 | -30.07674 | 211.9595 | 0 | 0.4899966 | 1.165363 | 2.374042
[8 empty] | 3.804028 | 89.44695 | -29.75079 | 211.6336 | 0.001155361 | 0.4917834 | 1.163571 | 2.350498
[8 empty] | 3.854863 | 89.50526 | -29.78042 | 211.6632 | 0.0005776807 | 0.4921041 | 1.163734 | 2.321014
[8 empty] | 3.906855 | 89.83024 | -30.01748 | 211.9003 | 0.0005776807 | 0.4938908 | 1.165037 | 2.298445
[8 empty] | 3.958268 | 90.03671 | -30.13601 | 212.0188 | 0.0005776807 | 0.495026 | 1.165689 | 2.273807
[8 empty] | 4.009682 | 90.30244 | -30.2249 | 212.1077 | 0.0005776807 | 0.496487 | 1.166178 | 2.251278
[8 empty] | 4.060518 | 90.39039 | -29.60262 | 211.4854 | -0.0005776807 | 0.4969706 | 1.162757 | 2.225259
[8 empty] | 4.112509 | 90.71538 | -30.2249 | 212.1077 | 0.0005776807 | 0.4987574 | 1.166178 | 2.20503
[8 empty] | 4.163923 | 90.95149 | -29.86931 | 211.7521 | 0 | 0.5000555 | 1.164223 | 2.183474
[8 empty] | 4.215336 | 91.0987 | -29.72115 | 211.6039 | 0 | 0.5008648 | 1.163408 | 2.160334
[8 empty] | 4.26675 | 91.45333 | -30.75828 | 212.6411 | 0.001155361 | 0.5028147 | 1.16911 | 2.142614
[8 empty] | 4.318163 | 91.60055 | -30.52122 | 212.404 | 0.0005776807 | 0.503624 | 1.167807 | 2.120513
[8 empty] | 4.369577 | 91.74776 | -30.72865 | 212.6114 | 0.001155361 | 0.5044334 | 1.168948 | 2.098931
[8 empty] | 4.420991 | 91.92461 | -30.46196 | 212.3448 | 0.001155361 | 0.5054058 | 1.167481 | 2.078522
[8 empty] | 4.472404 | 92.27926 | -30.81755 | 212.7003 | 0.001155361 | 0.5073556 | 1.169436 | 2.062558
[8 empty] | 4.523818 | 92.57464 | -30.63975 | 212.5225 | 0.001155361 | 0.5089796 | 1.168459 | 2.045646
[8 empty] | 4.574654 | 92.51444 | -30.34343 | 212.2262 | 0 | 0.5086487 | 1.16683 | 2.021598
[8 empty] | 4.626645 | 92.30607 | -31.08424 | 212.967 | 0.0005776807 | 0.507503 | 1.170903 | 1.994377
[8 empty] | 4.678059 | 92.45329 | -30.66939 | 212.5522 | 0.0005776807 | 0.5083125 | 1.168622 | 1.975605
[8 empty] | 4.729472 | 92.48199 | -29.92858 | 211.8114 | 0.001155361 | 0.5084703 | 1.164549 | 1.954735
[8 empty] | 4.780308 | 92.74776 | -29.86931 | 211.7521 | 0 | 0.5099315 | 1.164223 | 1.939507
[8 empty] | 4.831722 | 92.83572 | -29.45446 | 211.3373 | 0.001155361 | 0.5104151 | 1.161942 | 1.92069
[8 empty] | 4.883135 | 93.01259 | -29.3063 | 211.1891 | 0.0005776807 | 0.5113875 | 1.161127 | 1.904089
[8 empty] | 4.935126 | 93.39687 | -30.2249 | 212.1077 | 0 | 0.5135003 | 1.166178 | 1.891816
[8 empty] | 4.985962 | 93.45522 | -29.98784 | 211.8706 | 0.0005776807 | 0.5138211 | 1.164875 | 1.873698
[8 empty] | 5.037954 | 93.86913 | -30.34343 | 212.2262 | 0.001155361 | 0.5160968 | 1.16683 | 1.862578
[8 empty] | 5.089367 | 94.10527 | -30.61012 | 212.4929 | 0 | 0.5173951 | 1.168296 | 1.848401
[8 empty] | 5.140781 | 94.13398 | -30.2249 | 212.1077 | 0.001733042 | 0.517553 | 1.166178 | 1.830474
[8 empty] | 5.191617 | 94.2516 | -30.04711 | 211.9299 | 0.0005776807 | 0.5181996 | 1.1652 | 1.814815
[8 empty] | 5.243608 | 94.39883 | -30.61012 | 212.4929 | 0 | 0.5190091 | 1.168296 | 1.799629
[8 empty] | 5.295022 | 94.6646 | -30.37306 | 212.2559 | 0.0005776807 | 0.5204704 | 1.166993 | 1.787174
[8 empty] | 5.346435 | 94.84148 | -30.69902 | 212.5818 | 0.001155361 | 0.5214429 | 1.168785 | 1.773297
[8 empty] | 5.397271 | 94.75168 | -30.07674 | 211.9595 | 0.001155361 | 0.5209491 | 1.165363 | 1.75493
[8 empty] | 5.449262 | 95.01745 | -30.66939 | 212.5522 | 0.0005776807 | 0.5224103 | 1.168622 | 1.743064
[8 empty] | 5.500676 | 95.1647 | -30.34343 | 212.2262 | 0.0005776807 | 0.5232199 | 1.16683 | 1.729449
[8 empty] | 5.551512 | 95.19344 | -29.89895 | 211.7817 | 0.001155361 | 0.5233779 | 1.164386 | 1.714129
[8 empty] | 5.603503 | 95.31105 | -30.28417 | 212.167 | 0.001155361 | 0.5240246 | 1.166504 | 1.700324
[8 empty] | 5.654917 | 95.66573 | -31.0546 | 212.9374 | 0.001155361 | 0.5259746 | 1.17074 | 1.691137
[8 empty] | 5.70633 | 95.60556 | -29.51373 | 211.3965 | 0.001155361 | 0.5256438 | 1.162268 | 1.674846
[8 empty] | 5.757744 | 95.84172 | -30.13601 | 212.0188 | 0.0005776807 | 0.5269422 | 1.165689 | 1.663992
[8 empty] | 5.809157 | 95.92972 | -29.92858 | 211.8114 | 0.0005776807 | 0.527426 | 1.164549 | 1.65078
[8 empty] | 5.860571 | 96.13624 | -30.34343 | 212.2262 | 0.001155361 | 0.5285615 | 1.16683 | 1.639822
[8 empty] | 5.911985 | 96.16498 | -30.10637 | 211.9892 | 0.0005776807 | 0.5287195 | 1.165526 | 1.626047
[8 empty] | 5.963398 | 96.37151 | -30.3138 | 212.1966 | 0.0005776807 | 0.529855 | 1.166667 | 1.615491
[8 empty] | 6.014812 | 96.42988 | -29.75079 | 211.6336 | 0.0005776807 | 0.5301759 | 1.163571 | 1.602653
[8 empty] | 6.066225 | 96.60678 | -30.28417 | 212.167 | 0.001155361 | 0.5311486 | 1.166504 | 1.591986
[8 empty] | 6.117639 | 96.63552 | -29.66189 | 211.5447 | 0.0005776807 | 0.5313066 | 1.163082 | 1.579076
[8 empty] | 6.169052 | 96.7828 | -30.25453 | 212.1373 | 0 | 0.5321163 | 1.166341 | 1.568303
[8 empty] | 6.220466 | 96.98934 | -30.13601 | 212.0188 | 0.0005776807 | 0.5332519 | 1.165689 | 1.558661
[8 empty] | 6.27188 | 96.98845 | -29.54336 | 211.4262 | 0 | 0.533247 | 1.162431 | 1.54587
[8 empty] | 6.323293 | 97.1061 | -29.78042 | 211.6632 | 0 | 0.5338938 | 1.163734 | 1.535161
[8 empty] | 6.374707 | 97.19411 | -29.81005 | 211.6928 | 0.001733042 | 0.5343777 | 1.163897 | 1.524161
[8 empty] | 6.42612 | 97.40066 | -29.75079 | 211.6336 | 0.0005776807 | 0.5355133 | 1.163571 | 1.51518
[8 empty] | 6.477534 | 97.45904 | -29.4841 | 211.3669 | 0.0005776807 | 0.5358343 | 1.162105 | 1.504055
[8 empty] | 6.528948 | 97.51743 | -29.66189 | 211.5447 | 0.001733042 | 0.5361553 | 1.163082 | 1.493106
[8 empty] | 6.580361 | 97.54619 | -29.3063 | 211.1891 | 0.0005776807 | 0.5363134 | 1.161127 | 1.481877
[8 empty] | 6.631775 | 97.60458 | -29.15814 | 211.0409 | 0 | 0.5366345 | 1.160313 | 1.471269
[8 empty] | 6.682611 | 97.57408 | -28.83219 | 210.715 | 0.001155361 | 0.5364668 | 1.158521 | 1.45962
[8 empty] | 6.734602 | 97.83989 | -28.86182 | 210.7446 | 0.0005776807 | 0.5379283 | 1.158684 | 1.452299
[8 empty] | 6.786016 | 97.77976 | -28.92108 | 210.8039 | 0.0005776807 | 0.5375976 | 1.159009 | 1.44041
[8 empty] | 6.837429 | 97.98632 | -28.71366 | 210.5964 | 0.0005776807 | 0.5387333 | 1.157869 | 1.4326
[8 empty] | 6.888843 | 98.01508 | -28.3877 | 210.2705 | 0.0005776807 | 0.5388915 | 1.156077 | 1.422325
[8 empty] | 6.940256 | 98.04385 | -27.91359 | 209.7964 | 0 | 0.5390496 | 1.15347 | 1.412203
[8 empty] | 6.99167 | 98.19115 | -28.09138 | 209.9742 | 0.0005776807 | 0.5398595 | 1.154448 | 1.403925
[8 empty] | 7.043083 | 98.24956 | -27.91359 | 209.7964 | 0.001155361 | 0.5401806 | 1.15347 | 1.394506
[8 empty] | 7.094497 | 98.18943 | -27.6469 | 209.5297 | 0.0005776807 | 0.53985 | 1.152004 | 1.383553
[8 empty] | 7.145911 | 98.36637 | -27.558 | 209.4408 | 0 | 0.5408228 | 1.151515 | 1.376074
[8 empty] | 7.197324 | 98.36551 | -27.38021 | 209.263 | -0.0005776807 | 0.5408181 | 1.150538 | 1.366232
[8 empty] | 7.248738 | 98.1276 | -27.76542 | 209.6482 | 0.001155361 | 0.5395101 | 1.152656 | 1.35326
[8 empty] | 7.300151 | 97.77116 | -27.08388 | 208.9667 | 0.0005776807 | 0.5375504 | 1.148908 | 1.338847
[8 empty] | 7.351565 | 97.79994 | -27.08388 | 208.9667 | 0.0005776807 | 0.5377086 | 1.148908 | 1.329875
[8 empty] | 7.402979 | 97.94725 | -26.93572 | 208.8185 | 0.001733042 | 0.5385185 | 1.148094 | 1.322629
[8 empty] | 7.454392 | 98.18347 | -26.75793 | 208.6407 | 0.001155361 | 0.5398172 | 1.147116 | 1.316675
[8 empty] | 7.505806 | 98.09372 | -26.13565 | 208.0184 | 0.0005776807 | 0.5393238 | 1.143695 | 1.30646
[8 empty] | 7.557219 | 98.27067 | -26.75793 | 208.6407 | 0.001155361 | 0.5402967 | 1.147116 | 1.299914
[8 empty] | 7.608633 | 98.35873 | -26.52087 | 208.4037 | 0.0005776807 | 0.5407808 | 1.145813 | 1.292287
[8 empty] | 7.660046 | 98.38752 | -25.86896 | 207.7518 | 0.0005776807 | 0.5409391 | 1.142229 | 1.283989
[8 empty] | 7.71146 | 98.44594 | -25.98749 | 207.8703 | 0 | 0.5412603 | 1.14288 | 1.276186
[8 empty] | 7.762874 | 98.38584 | -25.69117 | 207.574 | 0.0005776807 | 0.5409299 | 1.141251 | 1.26696
[8 empty] | 7.814287 | 98.38501 | -25.78006 | 207.6629 | 0.0005776807 | 0.5409253 | 1.14174 | 1.258613
[8 empty] | 7.865701 | 98.56196 | -25.7208 | 207.6036 | 0 | 0.5418982 | 1.141414 | 1.252636
[8 empty] | 7.917114 | 98.5315 | -25.51337 | 207.3962 | 0.0005776807 | 0.5417307 | 1.140274 | 1.244117
[8 empty] | 7.968528 | 98.6492 | -25.03926 | 206.922 | 0.0005776807 | 0.5423779 | 1.137667 | 1.237567
[8 empty] | 8.019942 | 98.61874 | -25.00962 | 206.8924 | 0.001155361 | 0.5422104 | 1.137504 | 1.229253
[8 empty] | 8.071355 | 98.67717 | -24.86146 | 206.7443 | 0 | 0.5425317 | 1.136689 | 1.222147
[8 empty] | 8.122769 | 98.61708 | -24.44661 | 206.3294 | 0.0005776807 | 0.5422013 | 1.134409 | 1.213672
[8 empty] | 8.174182 | 98.70515 | -24.56514 | 206.4479 | 0.0005776807 | 0.5426855 | 1.13506 | 1.207115
[8 empty] | 8.225596 | 98.5858 | -23.73544 | 205.6182 | 0.0005776807 | 0.5420293 | 1.130499 | 1.198119
[8 empty] | 8.277009 | 98.61461 | -23.70581 | 205.5886 | 0.001155361 | 0.5421877 | 1.130336 | 1.191025
[8 empty] | 8.328423 | 98.64343 | -23.46875 | 205.3515 | 0.0005776807 | 0.5423461 | 1.129032 | 1.184019
[8 empty] | 8.379837 | 98.61298 | -23.26132 | 205.1441 | 0.0005776807 | 0.5421787 | 1.127892 | 1.176391
[8 empty] | 8.43125 | 98.58253 | -22.84647 | 204.7293 | 0.0005776807 | 0.5420113 | 1.125611 | 1.168856
[8 empty] | 8.482664 | 98.61135 | -22.69831 | 204.5811 | 0.0005776807 | 0.5421697 | 1.124796 | 1.162111
[8 empty] | 8.534077 | 98.6698 | -22.25382 | 204.1366 | 0.0005776807 | 0.5424911 | 1.122353 | 1.155795
[8 empty] | 8.585491 | 98.60972 | -22.16493 | 204.0477 | 0.001155361 | 0.5421608 | 1.121864 | 1.148174
[8 empty] | 8.636905 | 98.54965 | -21.86861 | 203.7514 | 0.001155361 | 0.5418305 | 1.120235 | 1.140644
[8 empty] | 8.688318 | 98.48958 | -21.33522 | 203.218 | 0 | 0.5415002 | 1.117302 | 1.133203
[8 empty] | 8.739732 | 98.48877 | -21.06853 | 202.9513 | 0 | 0.5414958 | 1.115836 | 1.126527
[8 empty] | 8.791145 | 98.3398 | -20.71295 | 202.5957 | 0.0005776807 | 0.5406768 | 1.113881 | 1.118244
[8 empty] | 8.842559 | 98.51679 | -21.1278 | 203.0106 | 0 | 0.5416499 | 1.116162 | 1.113744
[8 empty] | 8.893972 | 98.45673 | -20.09067 | 201.9735 | 0.0005776807 | 0.5413196 | 1.110459 | 1.10663
[8 empty] | 8.945386 | 98.3374 | -19.82398 | 201.7068 | 0.001155361 | 0.5406636 | 1.108993 | 1.098936
[8 empty] | 8.9968 | 98.30697 | -19.94251 | 201.8253 | 0 | 0.5404963 | 1.109645 | 1.092318
[8 empty] | 9.048213 | 98.24691 | -19.08317 | 200.966 | 0.0005776807 | 0.5401661 | 1.10492 | 1.085447
[8 empty] | 9.099627 | 98.12759 | -18.66832 | 200.5511 | 0.0005776807 | 0.53951 | 1.102639 | 1.078003
[8 empty] | 9.15104 | 98.12679 | -18.19421 | 200.077 | 0.0005776807 | 0.5395056 | 1.100033 | 1.071938
[8 empty] | 9.202454 | 98.06674 | -18.10531 | 199.9881 | 0 | 0.5391755 | 1.099544 | 1.065296
[8 empty] | 9.253868 | 97.94742 | -17.4534 | 199.3362 | 0.0005776807 | 0.5385194 | 1.09596 | 1.058088
[8 empty] | 9.305281 | 97.85773 | -16.83112 | 198.7139 | 0.0005776807 | 0.5380263 | 1.092538 | 1.051278
[8 empty] | 9.356695 | 97.70878 | -16.47553 | 198.3583 | 0.0005776807 | 0.5372074 | 1.090583 | 1.04391
[8 empty] | 9.408108 | 97.6191 | -16.06068 | 197.9435 | 0 | 0.5367143 | 1.088302 | 1.037252
[8 empty] | 9.459522 | 97.58869 | -15.64583 | 197.5286 | 0.001155361 | 0.5365471 | 1.086022 | 1.031293
[8 empty] | 9.510935 | 97.52864 | -15.31988 | 197.2027 | 0.001155361 | 0.536217 | 1.084229 | 1.025086
[8 empty] | 9.562349 | 97.52786 | -14.75686 | 196.6397 | 0.001155361 | 0.5362127 | 1.081134 | 1.019567
[8 empty] | 9.613763 | 97.31966 | -14.6087 | 196.4915 | 0.001155361 | 0.535068 | 1.080319 | 1.011948
[8 empty] | 9.665176 | 97.20035 | -13.54194 | 195.4247 | 0.0005776807 | 0.534412 | 1.074454 | 1.005331
[8 empty] | 9.71659 | 97.14031 | -13.63084 | 195.5136 | 0 | 0.5340819 | 1.074943 | 0.9993936
[8 empty] | 9.768003 | 97.08028 | -13.45304 | 195.3358 | 0.001733042 | 0.5337518 | 1.073965 | 0.9935187
[8 empty] | 9.819417 | 96.96097 | -13.12709 | 195.0099 | 0.0005776807 | 0.5330959 | 1.072173 | 0.9871018
[8 empty] | 9.870831 | 97.31579 | -18.63869 | 200.5215 | 0.001155361 | 0.5350467 | 1.102476 | 0.9855549
[8 empty] | 9.921666 | 97.64099 | -17.21634 | 199.0991 | -0.0005776807 | 0.5368347 | 1.094656 | 0.9837828
[8 empty] | 9.973658 | 97.66984 | -16.86075 | 198.7435 | 0.001155361 | 0.5369933 | 1.092701 | 0.9789438
[8 empty] | 10.02507 | 97.69871 | -15.91252 | 197.7953 | 0.001155361 | 0.537152 | 1.087488 | 0.9742113
[8 empty] | 10.07648 | 97.54979 | -15.31988 | 197.2027 | 0.0005776807 | 0.5363332 | 1.084229 | 0.9677626
[8 empty] | 10.1279 | 97.57866 | -15.29024 | 197.173 | 0.001155361 | 0.536492 | 1.084066 | 0.9631349
[8 empty] | 10.17931 | 97.42974 | -14.6976 | 196.5804 | 0.0005776807 | 0.5356732 | 1.080808 | 0.9568073
[8 empty] | 10.23073 | 97.36971 | -14.16422 | 196.047 | 0 | 0.5353432 | 1.077876 | 0.9514122
[8 empty] | 10.28214 | 97.45785 | -13.92716 | 195.81 | 0.001733042 | 0.5358278 | 1.076572 | 0.9475121
[8 empty] | 10.33355 | 97.22004 | -13.06783 | 194.9506 | 0 | 0.5345203 | 1.071848 | 0.9404965
[8 empty] | 10.38497 | 97.24892 | -13.09746 | 194.9802 | 0.0005776807 | 0.534679 | 1.07201 | 0.9361184
[8 empty] | 10.43638 | 97.12964 | -12.26775 | 194.1505 | 0 | 0.5340232 | 1.067449 | 0.9303638
[8 empty] | 10.48779 | 97.21778 | -12.44555 | 194.3283 | 0.001155361 | 0.5345079 | 1.068426 | 0.9266434
[8 empty] | 10.53921 | 96.95034 | -11.43805 | 193.3208 | 0.001155361 | 0.5330375 | 1.062887 | 0.9195854
[8 empty] | 10.59062 | 96.97923 | -10.81577 | 192.6986 | 0.0005776807 | 0.5331963 | 1.059466 | 0.9153939
[8 empty] | 10.64203 | 96.83032 | -10.60835 | 192.4911 | 0.0005776807 | 0.5323776 | 1.058325 | 0.9095722
[8 empty] | 10.69287 | 96.71106 | -9.897174 | 191.78 | 0.0005776807 | 0.5317219 | 1.054415 | 0.9041326
[8 empty] | 10.74486 | 96.71031 | -10.13423 | 192.017 | 0.0005776807 | 0.5317178 | 1.055718 | 0.8997508
[8 empty] | 10.79628 | 96.6503 | -9.156367 | 191.0392 | 0.0005776807 | 0.5313878 | 1.050342 | 0.8949102
[8 empty] | 10.84769 | 96.5903 | -8.682251 | 190.565 | 0.001155361 | 0.5310579 | 1.047735 | 0.8901156
[8 empty] | 10.89852 | 96.38215 | -8.504458 | 190.3872 | 0.0005776807 | 0.5299135 | 1.046758 | 0.8840537
[8 empty] | 10.95052 | 96.3814 | -7.941445 | 189.8242 | 0.0005776807 | 0.5299094 | 1.043662 | 0.8798496
[8 empty] | 11.00193 | 96.43993 | -8.119238 | 190.002 | 0.001155361 | 0.5302312 | 1.04464 | 0.8762699
[8 empty] | 11.05334 | 96.37994 | -8.059974 | 189.9428 | 0.001733042 | 0.5299014 | 1.044314 | 0.8716512
[8 empty] | 11.10476 | 96.29031 | -7.171006 | 189.0538 | 0.001155361 | 0.5294086 | 1.039427 | 0.8668085
[8 empty] | 11.15617 | 96.25995 | -6.785787 | 188.6686 | 0.001155361 | 0.5292416 | 1.037309 | 0.8625416
[8 empty] | 11.20758 | 96.31849 | -7.141374 | 189.0242 | 0.001733042 | 0.5295635 | 1.039264 | 0.8591071
[8 empty] | 11.259 | 96.19923 | -6.163509 | 188.0463 | 0.001155361 | 0.5289078 | 1.033887 | 0.8541249
[8 empty] | 11.31041 | 96.13924 | -5.985716 | 187.8685 | 0.0005776807 | 0.528578 | 1.03291 | 0.8497119
[8 empty] | 11.36182 | 96.16815 | -5.926451 | 187.8092 | 0 | 0.528737 | 1.032584 | 0.8461213
[8 empty] | 11.41324 | 96.10817 | -5.867187 | 187.75 | 0.0005776807 | 0.5284072 | 1.032258 | 0.8417842
[8 empty] | 11.46465 | 96.10745 | -5.630129 | 187.5129 | 0.0005776807 | 0.5284032 | 1.030955 | 0.8380029
[8 empty] | 11.51607 | 96.13636 | -5.304174 | 187.187 | 0.0005776807 | 0.5285622 | 1.029163 | 0.8345127
[8 empty] | 11.56748 | 96.19491 | -5.096748 | 186.9795 | 0.001155361 | 0.5288841 | 1.028022 | 0.8313097
[8 empty] | 11.61831 | 96.10531 | -4.681897 | 186.5647 | 0.0005776807 | 0.5283914 | 1.025741 | 0.8269011
[8 empty] | 11.67031 | 96.01569 | -4.622632 | 186.5054 | 0.001155361 | 0.5278987 | 1.025415 | 0.8224494
[8 empty] | 11.72172 | 95.92609 | -4.059619 | 185.9424 | 0 | 0.5274061 | 1.02232 | 0.8180775
[8 empty] | 11.77313 | 95.95501 | -3.170651 | 185.0534 | 0 | 0.5275651 | 1.017432 | 0.8147506
[8 empty] | 11.82455 | 95.8654 | -3.378077 | 185.2609 | 0.0005776807 | 0.5270724 | 1.018573 | 0.8104502
[8 empty] | 11.87596 | 95.80543 | -3.170651 | 185.0534 | 0.001155361 | 0.5267427 | 1.017432 | 0.8064367
[8 empty] | 11.92737 | 95.80473 | -3.259548 | 185.1423 | 0.001155361 | 0.5267388 | 1.017921 | 0.8029546
[8 empty] | 11.97879 | 95.80403 | -2.340948 | 184.2237 | 0.001155361 | 0.526735 | 1.012871 | 0.7995024
[8 empty] | 12.0302 | 95.89222 | -2.785432 | 184.6682 | 0.0005776807 | 0.5272199 | 1.015314 | 0.7968187
[8 empty] | 12.08161 | 95.80263 | -2.222419 | 184.1052 | 0.0005776807 | 0.5267273 | 1.012219 | 0.7926862
[8 empty] | 12.13303 | 95.80193 | -2.518742 | 184.4015 | 0.0005776807 | 0.5267234 | 1.013848 | 0.7893214
[8 empty] | 12.18444 | 95.59381 | -1.807568 | 183.6904 | 0.0005776807 | 0.5255792 | 1.009938 | 0.7842827
[8 empty] | 12.23586 | 95.80054 | -1.600142 | 183.4829 | 0.0005776807 | 0.5267158 | 1.008798 | 0.7826768
[8 empty] | 12.28727 | 95.68132 | -1.363084 | 183.2459 | 0.0005776807 | 0.5260603 | 1.007494 | 0.7784316
[8 empty] | 12.33868 | 95.71026 | -1.629774 | 183.5126 | 0 | 0.5262194 | 1.008961 | 0.7754225
[8 empty] | 12.3901 | 95.62067 | -1.096393 | 182.9792 | 0 | 0.5257269 | 1.006028 | 0.7714818
[8 empty] | 12.44151 | 95.53109 | -0.7408064 | 182.6236 | -0.0005776807 | 0.5252344 | 1.004073 | 0.7675737
[8 empty] | 12.49292 | 95.6193 | -1.155658 | 183.0384 | 0 | 0.5257193 | 1.006354 | 0.7651209
[8 empty] | 12.54434 | 95.67788 | -0.7408064 | 182.6236 | 0.001155361 | 0.5260414 | 1.004073 | 0.762452
[8 empty] | 12.59575 | 95.55867 | -0.08889677 | 181.9717 | 0.001155361 | 0.525386 | 1.000489 | 0.7583933
[8 empty] | 12.64716 | 95.61725 | 0 | 181.8828 | 0 | 0.5257081 | 1 | 0.7557735
[8 empty] | 12.69858 | 95.55731 | 0.2666903 | 181.6161 | 0.0005776807 | 0.5253785 | 0.9985337 | 0.7522415
[8 empty] | 12.74999 | 95.70479 | -0.118529 | 182.0013 | 0.0005776807 | 0.5261894 | 1.000652 | 0.7503649
[8 empty] | 12.8014 | 95.55596 | 0.7408064 | 181.142 | 0.001733042 | 0.5253711 | 0.995927 | 0.7461886
[8 empty] | 12.85282 | 95.49602 | 0.9186 | 180.9642 | 0 | 0.5250415 | 0.9949495 | 0.7427373
[8 empty] | 12.90423 | 95.43608 | 0.4444838 | 181.4383 | 0.0005776807 | 0.524712 | 0.9975562 | 0.7393136
[8 empty] | 12.95565 | 95.46504 | 1.007497 | 180.8753 | 0.0005776807 | 0.5248712 | 0.9944607 | 0.7366032
[8 empty] | 13.00706 | 95.55327 | 0.5630129 | 181.3198 | 0.0005776807 | 0.5253563 | 0.9969045 | 0.7343699
[8 empty] | 13.05847 | 95.49334 | 1.096393 | 180.7864 | 0.0005776807 | 0.5250268 | 0.993972 | 0.7310196
[8 empty] | 13.10989 | 95.5223 | 1.629774 | 180.253 | 0.0005776807 | 0.525186 | 0.9910394 | 0.7283737
[8 empty] | 13.1613 | 95.46237 | 1.303819 | 180.579 | 0.001155361 | 0.5248565 | 0.9928315 | 0.725073
[8 empty] | 13.21271 | 95.49134 | 1.511245 | 180.3715 | 0.0005776807 | 0.5250158 | 0.9916911 | 0.7224709
[8 empty] | 13.26413 | 95.46105 | 1.659406 | 180.2234 | 0.0005776807 | 0.5248493 | 0.9908765 | 0.7194421
[8 empty] | 13.31554 | 95.43076 | 2.607639 | 179.2752 | 0.001155361 | 0.5246827 | 0.9856631 | 0.7164367
[8 empty] | 13.36695 | 95.45973 | 2.10389 | 179.7789 | 0 | 0.524842 | 0.9884327 | 0.7138978
[8 empty] | 13.41837 | 95.31091 | 2.429845 | 179.4529 | 0 | 0.5240238 | 0.9866406 | 0.7100534
[8 empty] | 13.46978 | 95.42879 | 2.7558 | 179.127 | 0.0005776807 | 0.5246719 | 0.9848485 | 0.7082183
[8 empty] | 13.5212 | 95.33924 | 2.666903 | 179.2159 | 0.0005776807 | 0.5241795 | 0.9853372 | 0.704863
[8 empty] | 13.57261 | 95.39785 | 2.7558 | 179.127 | 0.0005776807 | 0.5245018 | 0.9848485 | 0.7026248
[8 empty] | 13.62402 | 95.33794 | 3.259548 | 178.6232 | 0.0005776807 | 0.5241724 | 0.9820789 | 0.6995335
[8 empty] | 13.67544 | 95.24839 | 3.259548 | 178.6232 | 0.0005776807 | 0.5236801 | 0.9820789 | 0.6962488
[8 empty] | 13.72685 | 95.27738 | 3.852193 | 178.0306 | 0.001155361 | 0.5238394 | 0.9788205 | 0.6938522
[8 empty] | 13.77826 | 95.30637 | 3.496606 | 178.3862 | 0.001155361 | 0.5239988 | 0.9807755 | 0.6914734
[8 empty] | 13.82968 | 95.06866 | 4.000355 | 177.8824 | 0 | 0.5226919 | 0.9780059 | 0.687184
[8 empty] | 13.88109 | 95.15692 | 4.237413 | 177.6454 | 0.0005776807 | 0.5231771 | 0.9767025 | 0.6852746
[8 empty] | 13.9325 | 95.12665 | 4.385574 | 177.4972 | 0.0005776807 | 0.5230107 | 0.9758879 | 0.6825285
[8 empty] | 13.98392 | 95.15564 | 4.385574 | 177.4972 | 0.0005776807 | 0.5231701 | 0.9758879 | 0.6802265
[8 empty] | 14.03533 | 95.155 | 4.918955 | 176.9638 | 0.0005776807 | 0.5231666 | 0.9729554 | 0.6777301
[8 empty] | 14.08674 | 95.21363 | 4.711529 | 177.1713 | 0.0005776807 | 0.523489 | 0.9740958 | 0.6756728
[8 empty] | 14.13816 | 95.06484 | 4.889322 | 176.9935 | 0.0005776807 | 0.5226709 | 0.9731183 | 0.6721633
[8 empty] | 14.18957 | 95.09384 | 5.274542 | 176.6082 | 0.001155361 | 0.5228303 | 0.9710003 | 0.6699322
[8 empty] | 14.24099 | 95.12284 | 5.007851 | 176.8749 | 0.0005776807 | 0.5229898 | 0.9724666 | 0.6677172
[8 empty] | 14.2924 | 95.06295 | 4.800426 | 177.0824 | 0 | 0.5226605 | 0.973607 | 0.6648962
[8 empty] | 14.34381 | 95.03269 | 5.659761 | 176.223 | 0 | 0.5224941 | 0.9688824 | 0.662302
[8 empty] | 14.39523 | 95.09133 | 5.12638 | 176.7564 | 0.001155361 | 0.5228165 | 0.9718149 | 0.6603439
[8 empty] | 14.44664 | 95.03144 | 5.422703 | 176.4601 | 0.001155361 | 0.5224873 | 0.9701857 | 0.6575793
[8 empty] | 14.49805 | 95.11972 | 5.393071 | 176.4897 | 0 | 0.5229726 | 0.9703486 | 0.6558562
[8 empty] | 14.54947 | 95.08947 | 5.600497 | 176.2823 | 0.0005776807 | 0.5228063 | 0.9692082 | 0.6533307
[8 empty] | 14.60088 | 95.02958 | 5.570864 | 176.3119 | 0 | 0.522477 | 0.9693711 | 0.65062
[8 empty] | 14.65229 | 94.99933 | 5.630129 | 176.2527 | 0.0005776807 | 0.5223107 | 0.9690453 | 0.6481306
[8 empty] | 14.70371 | 94.96909 | 5.837555 | 176.0452 | 0.0005776807 | 0.5221444 | 0.9679049 | 0.6456586
[8 empty] | 14.75512 | 95.02774 | 5.541232 | 176.3416 | 0 | 0.5224669 | 0.9695341 | 0.6438063
[8 empty] | 14.80653 | 94.93823 | 5.867187 | 176.0156 | 0 | 0.5219748 | 0.9677419 | 0.6409663
[8 empty] | 14.85795 | 94.84872 | 5.807922 | 176.0749 | 0.0005776807 | 0.5214827 | 0.9680678 | 0.6381459
[8 empty] | 14.90936 | 94.93701 | 5.719026 | 176.1638 | 0.001155361 | 0.5219681 | 0.9685565 | 0.6365375
[8 empty] | 14.96078 | 94.81787 | 5.867187 | 176.0156 | 0.0005776807 | 0.5213131 | 0.9677419 | 0.6335536
[8 empty] | 15.01219 | 94.9358 | 5.956084 | 175.9267 | 0.0005776807 | 0.5219614 | 0.9672532 | 0.6321694
[8 empty] | 15.0636 | 94.78703 | 6.578361 | 175.3044 | 0.001155361 | 0.5211435 | 0.9638319 | 0.6290241
[8 empty] | 15.11502 | 94.93459 | 6.519096 | 175.3637 | -0.0005776807 | 0.5219548 | 0.9641577 | 0.6278608
[8 empty] | 15.16643 | 94.8451 | 6.815419 | 175.0674 | 0.0005776807 | 0.5214627 | 0.9625285 | 0.6251422
[8 empty] | 15.21784 | 94.78523 | 6.845051 | 175.0377 | 0.0005776807 | 0.5211336 | 0.9623656 | 0.6226368
[8 empty] | 15.26868 | 94.72538 | 7.171006 | 174.7118 | 0.001155361 | 0.5208045 | 0.9605735 | 0.6201718
[8 empty] | 15.32067 | 94.75441 | 6.933948 | 174.9488 | 0 | 0.5209641 | 0.9618768 | 0.6182567
[8 empty] | 15.37208 | 94.75381 | 7.289535 | 174.5933 | 0.0005776807 | 0.5209609 | 0.9599218 | 0.616185
[8 empty] | 15.4235 | 94.60506 | 7.289535 | 174.5933 | 0.0005776807 | 0.520143 | 0.9599218 | 0.6131665
[8 empty] | 15.47491 | 94.66374 | 7.141374 | 174.7414 | 0 | 0.5204656 | 0.9607364 | 0.6115085
[8 empty] | 15.52632 | 94.78168 | 7.496961 | 174.3858 | 0 | 0.521114 | 0.9587814 | 0.6102432
[8 empty] | 15.57774 | 94.54403 | 7.61549 | 174.2673 | 0.0005776807 | 0.5198075 | 0.9581297 | 0.6067036
[8 empty] | 15.62915 | 94.60271 | 7.645122 | 174.2377 | 0.0005776807 | 0.5201301 | 0.9579668 | 0.6050832
[8 empty] | 15.68057 | 94.51323 | 8.030342 | 173.8524 | 0.0005776807 | 0.5196381 | 0.9558488 | 0.6025286
[8 empty] | 15.73198 | 94.60154 | 7.971077 | 173.9117 | 0.001155361 | 0.5201237 | 0.9561746 | 0.6011208
[8 empty] | 15.78339 | 94.30464 | 8.53409 | 173.3487 | 0.001155361 | 0.5184913 | 0.9530792 | 0.5972816
[8 empty] | 15.83481 | 94.27443 | 8.80078 | 173.082 | 0.0005776807 | 0.5183252 | 0.9516129 | 0.5951515
[8 empty] | 15.88622 | 94.36275 | 8.385929 | 173.4969 | 0.001733042 | 0.5188108 | 0.9538938 | 0.5937814
[8 empty] | 15.93763 | 94.30291 | 8.978574 | 172.9042 | 0.0005776807 | 0.5184818 | 0.9506354 | 0.5914904
[8 empty] | 15.98905 | 94.30234 | 9.363793 | 172.519 | 0.001155361 | 0.5184786 | 0.9485174 | 0.5895848
[8 empty] | 16.04046 | 94.12397 | 9.245264 | 172.6375 | 0.0005776807 | 0.5174979 | 0.9491691 | 0.5865831
[8 empty] | 16.09187 | 93.97524 | 8.711883 | 173.1709 | 0.0005776807 | 0.5166802 | 0.9521017 | 0.5837847
[8 empty] | 16.14329 | 93.94504 | 9.71938 | 172.1634 | 0 | 0.5165142 | 0.9465624 | 0.5817384
[8 empty] | 16.1947 | 94.00373 | 9.334161 | 172.5486 | 0.0005776807 | 0.5168369 | 0.9486804 | 0.580254
[8 empty] | 16.24612 | 93.91427 | 9.274896 | 172.6079 | 0.0005776807 | 0.516345 | 0.9490062 | 0.577867
[8 empty] | 16.29753 | 93.91371 | 10.0157 | 171.8671 | 0.001155361 | 0.5163419 | 0.9449332 | 0.5760405
[8 empty] | 16.34894 | 93.94278 | 9.926806 | 171.956 | 0.0005776807 | 0.5165017 | 0.945422 | 0.5744068
[8 empty] | 16.40036 | 93.79405 | 10.46019 | 171.4226 | 0.001155361 | 0.5156841 | 0.9424894 | 0.5716993
[8 empty] | 16.45177 | 93.85276 | 9.897174 | 171.9856 | 0.001155361 | 0.5160068 | 0.9455849 | 0.5702695
[8 empty] | 16.50318 | 93.79294 | 10.40092 | 171.4819 | -0.0005776807 | 0.5156779 | 0.9428152 | 0.5681304
[8 empty] | 16.5546 | 93.85165 | 10.25276 | 171.63 | 0 | 0.5160007 | 0.9436298 | 0.5667206
[8 empty] | 16.60601 | 93.70293 | 10.34166 | 171.5411 | -0.0005776807 | 0.5151831 | 0.9431411 | 0.5640704
[8 empty] | 16.65742 | 93.73201 | 10.78614 | 171.0966 | 0.0005776807 | 0.5153429 | 0.9406973 | 0.562504
[8 empty] | 16.70884 | 93.61293 | 10.9343 | 170.9485 | 0 | 0.5146882 | 0.9398827 | 0.5600605
[8 empty] | 16.76025 | 93.46422 | 11.31952 | 170.5633 | -0.0005776807 | 0.5138706 | 0.9377647 | 0.5574552
[8 empty] | 16.81166 | 93.61183 | 11.28989 | 170.5929 | 0 | 0.5146822 | 0.9379277 | 0.5566284
[8 empty] | 16.86308 | 93.52239 | 11.26026 | 170.6225 | 0.001155361 | 0.5141904 | 0.9380906 | 0.5544009
[8 empty] | 16.91449 | 93.52185 | 11.79364 | 170.0892 | 0.0005776807 | 0.5141874 | 0.935158 | 0.5527125
[8 empty] | 16.96591 | 93.37314 | 11.91217 | 169.9706 | 0.0005776807 | 0.5133699 | 0.9345064 | 0.5501611
[8 empty] | 17.01732 | 93.3726 | 12.32702 | 169.5558 | 0.0005776807 | 0.5133669 | 0.9322255 | 0.5484957
[8 empty] | 17.06873 | 93.19427 | 12.08996 | 169.7928 | 0.001155361 | 0.5123864 | 0.9335288 | 0.5457988
[8 empty] | 17.12015 | 93.22336 | 12.06033 | 169.8225 | 0.0005776807 | 0.5125464 | 0.9336918 | 0.5443296
[8 empty] | 17.17156 | 93.16356 | 11.91217 | 169.9706 | 0 | 0.5122176 | 0.9345064 | 0.5423516
[8 empty] | 17.22297 | 93.19266 | 12.20849 | 169.6743 | 0.0005776807 | 0.5123776 | 0.9328772 | 0.5409015
[8 empty] | 17.27439 | 93.10323 | 12.71224 | 169.1706 | 0 | 0.5118859 | 0.9301075 | 0.538774
[8 empty] | 17.3258 | 93.0138 | 12.71224 | 169.1706 | 0.0005776807 | 0.5113942 | 0.9301075 | 0.536659
[8 empty] | 17.37721 | 93.04291 | 12.74187 | 169.1409 | 0.0005776807 | 0.5115542 | 0.9299446 | 0.5352387
[8 empty] | 17.42863 | 92.95348 | 13.15672 | 168.7261 | 0.0005776807 | 0.5110625 | 0.9276637 | 0.5331467
[8 empty] | 17.48004 | 92.77516 | 13.30488 | 168.5779 | 0.0005776807 | 0.5100821 | 0.9268491 | 0.5305584
[8 empty] | 17.53145 | 92.80427 | 13.33452 | 168.5483 | 0.001155361 | 0.5102422 | 0.9266862 | 0.5291685
[8 empty] | 17.58287 | 92.89265 | 12.65297 | 169.2298 | 0.001155361 | 0.5107281 | 0.9304334 | 0.5281238
[8 empty] | 17.63428 | 92.83286 | 13.36415 | 168.5186 | 0.001155361 | 0.5103994 | 0.9265233 | 0.526245
[8 empty] | 17.6857 | 92.62491 | 14.40128 | 167.4815 | 0.0005776807 | 0.5092561 | 0.9208211 | 0.5235394
[8 empty] | 17.73711 | 92.59476 | 13.48268 | 168.4001 | 0 | 0.5090903 | 0.9258716 | 0.5218518
[8 empty] | 17.78852 | 92.56462 | 13.8679 | 168.0149 | 0.0005776807 | 0.5089245 | 0.9237537 | 0.5201741
[8 empty] | 17.83994 | 92.44557 | 14.46054 | 167.4223 | 0.001155361 | 0.50827 | 0.9204953 | 0.5180077
[8 empty] | 17.89135 | 92.41543 | 14.07532 | 167.8075 | -0.0005776807 | 0.5081043 | 0.9226132 | 0.5163506
[8 empty] | 17.94276 | 92.44455 | 14.16422 | 167.7186 | 0.001155361 | 0.5082644 | 0.9221245 | 0.5150333
[8 empty] | 17.9936 | 92.26625 | 14.07532 | 167.8075 | 0.0005776807 | 0.5072841 | 0.9226132 | 0.5125874
[8 empty] | 18.04559 | 92.325 | 13.6901 | 168.1927 | 0.001155361 | 0.5076071 | 0.9247312 | 0.5114361
[8 empty] | 18.097 | 92.26523 | 14.63833 | 167.2445 | 0 | 0.5072785 | 0.9195178 | 0.5096528
[8 empty] | 18.14784 | 92.17583 | 14.49017 | 167.3926 | -0.0005776807 | 0.506787 | 0.9203324 | 0.5077326
[8 empty] | 18.19983 | 92.20496 | 15.11245 | 166.7703 | 0.0005776807 | 0.5069471 | 0.916911 | 0.5064422
[8 empty] | 18.25067 | 92.11557 | 15.08282 | 166.8 | 0.001155361 | 0.5064556 | 0.917074 | 0.5045417
[8 empty] | 18.30266 | 92.11506 | 15.14208 | 166.7407 | 0.001155361 | 0.5064529 | 0.9167481 | 0.5031057
[8 empty] | 18.35349 | 91.99604 | 14.99392 | 166.8889 | 0.0005776807 | 0.5057985 | 0.9175627 | 0.5010637
[8 empty] | 18.40549 | 92.23259 | 13.95679 | 167.926 | 0.001155361 | 0.5070991 | 0.9232649 | 0.5009336
[8 empty] | 18.4569 | 92.08394 | 15.26061 | 166.6222 | 0.001155361 | 0.5062818 | 0.9160964 | 0.4987328
[8 empty] | 18.50774 | 91.90566 | 15.58657 | 166.2962 | 0.0005776807 | 0.5053016 | 0.9143043 | 0.4963996
[8 empty] | 18.55973 | 92.05332 | 14.43091 | 167.4519 | 0.001155361 | 0.5061134 | 0.9206582 | 0.4958046
[8 empty] | 18.61056 | 91.87504 | 15.11245 | 166.7703 | 0.0005776807 | 0.5051332 | 0.916911 | 0.4934924
[8 empty] | 18.66255 | 92.02271 | 14.81613 | 167.0667 | 0.0005776807 | 0.5059451 | 0.9185402 | 0.4929088
[8 empty] | 18.71397 | 91.96296 | 14.6976 | 167.1852 | 0 | 0.5056166 | 0.9191919 | 0.4912354
[8 empty] | 18.76538 | 91.87358 | 15.79399 | 166.0888 | 0.0005776807 | 0.5051252 | 0.9131639 | 0.4894132
[8 empty] | 18.81679 | 91.6953 | 15.6162 | 166.2666 | 0.0005776807 | 0.504145 | 0.9141414 | 0.4871285
[8 empty] | 18.86821 | 91.72445 | 15.67546 | 166.2073 | 0.001733042 | 0.5043053 | 0.9138156 | 0.4859556
[8 empty] | 18.91962 | 91.57581 | 15.7051 | 166.1777 | 0.0005776807 | 0.503488 | 0.9136527 | 0.4838494
[8 empty] | 18.97104 | 91.72349 | 15.7051 | 166.1777 | 0 | 0.5043 | 0.9136527 | 0.4833166
[8 empty] | 19.02245 | 91.66375 | 15.23098 | 166.6518 | 0.001733042 | 0.5039716 | 0.9162594 | 0.4816962
[8 empty] | 19.07386 | 91.48548 | 16.20884 | 165.6739 | 0.001155361 | 0.5029914 | 0.910883 | 0.4794632
[8 empty] | 19.12528 | 91.39611 | 16.50517 | 165.3776 | 0.0005776807 | 0.5025001 | 0.9092538 | 0.477707
[8 empty] | 19.17669 | 91.39564 | 15.79399 | 166.0888 | 0.0005776807 | 0.5024975 | 0.9131639 | 0.4764238
[8 empty] | 19.2281 | 91.4248 | 16.41627 | 165.4665 | 0.0005776807 | 0.5026578 | 0.9097426 | 0.4753015
[8 empty] | 19.27894 | 91.27618 | 16.74223 | 165.1406 | 0.0005776807 | 0.5018407 | 0.9079505 | 0.4732773
[8 empty] | 19.33093 | 91.27571 | 16.50517 | 165.3776 | 0.001155361 | 0.5018381 | 0.9092538 | 0.472002
[8 empty] | 19.38234 | 91.4234 | 15.7051 | 166.1777 | 0 | 0.5026501 | 0.9136527 | 0.471512
[8 empty] | 19.43376 | 91.15625 | 17.57193 | 164.3109 | 0.0005776807 | 0.5011813 | 0.9033887 | 0.4688898
[8 empty] | 19.48517 | 91.18542 | 16.89039 | 164.9924 | 0.001733042 | 0.5013417 | 0.9071359 | 0.4678023
[8 empty] | 19.53658 | 91.36275 | 15.49767 | 166.3851 | 0.001733042 | 0.5023166 | 0.9147931 | 0.4674789
[8 empty] | 19.588 | 91.1845 | 16.68296 | 165.1998 | 0.0005776807 | 0.5013366 | 0.9082763 | 0.4653419
[8 empty] | 19.63941 | 91.33221 | 16.14958 | 165.7332 | 0 | 0.5021487 | 0.9112089 | 0.4648758
[8 empty] | 19.69083 | 91.27249 | 16.71259 | 165.1702 | 0.0005776807 | 0.5018204 | 0.9081134 | 0.4633587
[8 empty] | 19.74224 | 91.3313 | 15.79399 | 166.0888 | 0.0005776807 | 0.5021437 | 0.9131639 | 0.4624499
[8 empty] | 19.79365 | 91.09379 | 16.89039 | 164.9924 | 0.0005776807 | 0.5008379 | 0.9071359 | 0.4600488
[8 empty] | 19.84507 | 91.09334 | 17.24597 | 164.6368 | 0.001155361 | 0.5008354 | 0.9051808 | 0.4588546
[8 empty] | 19.89648 | 91.09289 | 16.86075 | 165.022 | 0.001155361 | 0.5008329 | 0.9072988 | 0.4576667
[8 empty] | 19.94789 | 91.06281 | 17.15708 | 164.7257 | 0.001155361 | 0.5006675 | 0.9056696 | 0.4563363
[8 empty] | 19.99931 | 91.03273 | 16.4459 | 165.4369 | 0.001155361 | 0.5005022 | 0.9095797 | 0.4550127
[8 empty] | 20.05072 | 91.03229 | 17.60156 | 164.2812 | 0.0005776807 | 0.5004997 | 0.9032258 | 0.4538438
[8 empty] | 20.10213 | 91.00221 | 17.12744 | 164.7553 | 0.001155361 | 0.5003344 | 0.9058325 | 0.4525334
[8 empty] | 20.15355 | 90.88324 | 17.33487 | 164.5479 | 0.0005776807 | 0.4996803 | 0.9046921 | 0.4507887
[8 empty] | 20.20438 | 90.85318 | 17.42377 | 164.459 | 0.0005776807 | 0.499515 | 0.9042033 | 0.4495056
[8 empty] | 20.25637 | 90.94163 | 16.77186 | 165.1109 | 0.001155361 | 0.5000013 | 0.9077876 | 0.4487886
[8 empty] | 20.30779 | 90.91156 | 16.86075 | 165.022 | 0 | 0.499836 | 0.9072988 | 0.4475043
[8 empty] | 20.3592 | 90.85187 | 17.92752 | 163.9553 | 0.001155361 | 0.4995078 | 0.9014337 | 0.446081
[8 empty] | 20.41062 | 90.76254 | 17.77935 | 164.1034 | 0 | 0.4990166 | 0.9022483 | 0.4445197
[8 empty] | 20.46203 | 90.73247 | 17.98678 | 163.896 | 0 | 0.4988513 | 0.9011079 | 0.4432558
[8 empty] | 20.51344 | 90.82094 | 17.30524 | 164.5776 | 0.0005776807 | 0.4993377 | 0.904855 | 0.4425762
[8 empty] | 20.56486 | 90.67235 | 17.98678 | 163.896 | 0.0005776807 | 0.4985208 | 0.9011079 | 0.4407471
[8 empty] | 20.61627 | 90.61266 | 18.10531 | 163.7775 | 0.001155361 | 0.4981926 | 0.9004562 | 0.4393585
[8 empty] | 20.66768 | 90.49371 | 18.34237 | 163.5404 | 0.001155361 | 0.4975386 | 0.8991528 | 0.43769
[8 empty] | 20.7191 | 90.46366 | 18.60906 | 163.2737 | 0.0005776807 | 0.4973734 | 0.8976865 | 0.4364588
[8 empty] | 20.77051 | 90.55213 | 18.60906 | 163.2737 | 0.0005776807 | 0.4978598 | 0.8976865 | 0.4358044
[8 empty] | 20.82192 | 90.52208 | 18.66832 | 163.2145 | 0.0005776807 | 0.4976946 | 0.8973607 | 0.434584
[8 empty] | 20.87334 | 90.43277 | 18.57942 | 163.3034 | 0.0005776807 | 0.4972035 | 0.8978495 | 0.4330856
[8 empty] | 20.92475 | 90.34345 | 18.84612 | 163.0367 | 0.0005776807 | 0.4967125 | 0.8963832 | 0.4315947
[8 empty] | 20.97616 | 90.4023 | 18.60906 | 163.2737 | 0.0005776807 | 0.4970361 | 0.8976865 | 0.4308174
[8 empty] | 21.02758 | 90.313 | 19.34986 | 162.5329 | 0.0005776807 | 0.496545 | 0.8936136 | 0.4293393
[8 empty] | 21.07899 | 90.28295 | 19.02391 | 162.8589 | 0 | 0.4963798 | 0.8954057 | 0.4281496
[8 empty] | 21.13041 | 90.19365 | 18.63869 | 163.2441 | 0 | 0.4958888 | 0.8975236 | 0.4266852
[8 empty] | 21.18182 | 90.10434 | 19.2906 | 162.5922 | 0.001155361 | 0.4953978 | 0.8939394 | 0.4252279
[8 empty] | 21.23323 | 90.13357 | 19.58692 | 162.2959 | 0.0005776807 | 0.4955585 | 0.8923102 | 0.4243359
[8 empty] | 21.28465 | 90.04427 | 19.3795 | 162.5033 | 0.0005776807 | 0.4950675 | 0.8934506 | 0.4228914
[8 empty] | 21.33606 | 89.86607 | 19.73508 | 162.1477 | 0.0005776807 | 0.4940878 | 0.8914956 | 0.4210371
[8 empty] | 21.38747 | 89.83604 | 19.02391 | 162.8589 | 0.0005776807 | 0.4939227 | 0.8954057 | 0.4198846
[8 empty] | 21.43889 | 89.80601 | 19.11281 | 162.77 | 0.0005776807 | 0.4937576 | 0.8949169 | 0.4187375
[8 empty] | 21.4903 | 89.62782 | 19.85361 | 162.0292 | 0.0005776807 | 0.4927779 | 0.8908439 | 0.4169066
[8 empty] | 21.54171 | 89.53852 | 19.67582 | 162.207 | 0 | 0.4922869 | 0.8918214 | 0.415497
[8 empty] | 21.59313 | 89.53813 | 19.82398 | 162.0588 | -0.0005776807 | 0.4922848 | 0.8910068 | 0.4145059
[8 empty] | 21.64454 | 89.65627 | 19.85361 | 162.0292 | 0.0005776807 | 0.4929343 | 0.8908439 | 0.4140671
[8 empty] | 21.69596 | 89.71514 | 18.90538 | 162.9774 | 0.001155361 | 0.493258 | 0.8960573 | 0.4133572
[8 empty] | 21.74737 | 89.62585 | 19.32023 | 162.5626 | 0.001155361 | 0.4927671 | 0.8937765 | 0.4119695
[8 empty] | 21.79878 | 89.53657 | 19.97214 | 161.9107 | 0.001155361 | 0.4922762 | 0.8901922 | 0.4105882
[8 empty] | 21.8502 | 89.50655 | 20.1203 | 161.7625 | 0.0005776807 | 0.4921112 | 0.8893776 | 0.4094847
[8 empty] | 21.90161 | 89.56543 | 20.06104 | 161.8218 | 0.001155361 | 0.4924349 | 0.8897035 | 0.4087923
[8 empty] | 21.95302 | 89.44652 | 20.47589 | 161.4069 | 0.0005776807 | 0.4917811 | 0.8874226 | 0.4072933
[8 empty] | 22.00444 | 89.44614 | 20.65368 | 161.2291 | 0.001155361 | 0.491779 | 0.8864451 | 0.4063399
[8 empty] | 22.05585 | 89.50502 | 20.65368 | 161.2291 | 0 | 0.4921028 | 0.8864451 | 0.4056597
[8 empty] | 22.10726 | 89.50464 | 20.26846 | 161.6143 | 0.0005776807 | 0.4921007 | 0.888563 | 0.4047145
[8 empty] | 22.15868 | 89.47464 | 20.41662 | 161.4662 | 0.0005776807 | 0.4919357 | 0.8877485 | 0.4036401
[8 empty] | 22.21009 | 89.44463 | 20.50552 | 161.3773 | 0.0005776807 | 0.4917707 | 0.8872597 | 0.4025706
[8 empty] | 22.2615 | 89.50352 | 19.46839 | 162.4144 | 0.001155361 | 0.4920945 | 0.8929619 | 0.4019054
[8 empty] | 22.31292 | 89.50315 | 19.82398 | 162.0588 | 0 | 0.4920925 | 0.8910068 | 0.4009776
[8 empty] | 22.36433 | 89.35462 | 20.86111 | 161.0217 | 0 | 0.4912758 | 0.8853047 | 0.3993917
[8 empty] | 22.41575 | 89.35425 | 20.26846 | 161.6143 | 0.0005776807 | 0.4912738 | 0.888563 | 0.398474
[8 empty] | 22.46716 | 89.29462 | 20.95001 | 160.9328 | 0.0005776807 | 0.4909459 | 0.8848159 | 0.3972967
[8 empty] | 22.51857 | 89.35352 | 20.83148 | 161.0513 | 0.0005776807 | 0.4912698 | 0.8854676 | 0.3966512
[8 empty] | 22.56999 | 89.32352 | 20.65368 | 161.2291 | 0.001155361 | 0.4911049 | 0.8864451 | 0.3956147
[8 empty] | 22.6214 | 89.0861 | 20.47589 | 161.4069 | 0 | 0.4897995 | 0.8874226 | 0.393666
[8 empty] | 22.67281 | 88.96722 | 20.59442 | 161.2884 | 0 | 0.4891459 | 0.8867709 | 0.392249
[8 empty] | 22.72423 | 88.90759 | 20.83148 | 161.0513 | 0.001155361 | 0.4888181 | 0.8854676 | 0.3910991
[8 empty] | 22.77564 | 88.90724 | 20.95001 | 160.9328 | 0.0005776807 | 0.4888161 | 0.8848159 | 0.3902147
[8 empty] | 22.82705 | 88.90688 | 21.09817 | 160.7846 | 0.001155361 | 0.4888142 | 0.8840013 | 0.3893343
[8 empty] | 22.87847 | 88.8769 | 21.18706 | 160.6957 | 0.0005776807 | 0.4886493 | 0.8835125 | 0.3883283
[8 empty] | 22.92988 | 88.99507 | 20.62405 | 161.2587 | 0.001155361 | 0.489299 | 0.886608 | 0.387973
[8 empty] | 22.98129 | 88.93546 | 20.83148 | 161.0513 | 0.0005776807 | 0.4889713 | 0.8854676 | 0.3868456
[8 empty] | 23.03271 | 88.81658 | 21.72044 | 160.1623 | 0.001733042 | 0.4883177 | 0.88058 | 0.3854659
[8 empty] | 23.08412 | 88.93477 | 21.15743 | 160.7254 | 0 | 0.4889675 | 0.8836755 | 0.3851194
[8 empty] | 23.13554 | 88.84552 | 21.42412 | 160.4587 | 0.001155361 | 0.4884768 | 0.8822092 | 0.3838778
[8 empty] | 23.18695 | 88.75628 | 21.30559 | 160.5772 | 0.0005776807 | 0.4879862 | 0.8828609 | 0.3826418
[8 empty] | 23.23778 | 88.72631 | 21.77971 | 160.1031 | 0.0005776807 | 0.4878214 | 0.8802542 | 0.3816757
[8 empty] | 23.28978 | 88.78523 | 20.80184 | 161.0809 | 0.0005776807 | 0.4881453 | 0.8856305 | 0.3810766
[8 empty] | 23.34119 | 88.54784 | 21.86861 | 160.0142 | 0.0005776807 | 0.4868401 | 0.8797654 | 0.3792202
[8 empty] | 23.3926 | 88.42897 | 21.80934 | 160.0735 | 0 | 0.4861866 | 0.8800912 | 0.3778786
[8 empty] | 23.44344 | 88.51754 | 21.57228 | 160.3105 | 0.0005776807 | 0.4866735 | 0.8813946 | 0.3774369
[8 empty] | 23.49543 | 88.54683 | 22.01677 | 159.866 | 0.001155361 | 0.4868346 | 0.8789508 | 0.3767264
[8 empty] | 23.54684 | 88.5465 | 21.54265 | 160.3401 | 0.0005776807 | 0.4868328 | 0.8815575 | 0.3759025
[8 empty] | 23.59826 | 88.60544 | 21.06853 | 160.8143 | 0.001155361 | 0.4871568 | 0.8841642 | 0.3753332
[8 empty] | 23.64967 | 88.694 | 20.59442 | 161.2884 | 0.0005776807 | 0.4876437 | 0.8867709 | 0.3748918
[8 empty] | 23.70108 | 88.63441 | 20.89074 | 160.9921 | 0.001155361 | 0.4873161 | 0.8851417 | 0.3738271
[8 empty] | 23.7525 | 88.69335 | 20.95001 | 160.9328 | 0.001155361 | 0.4876402 | 0.8848159 | 0.3732661
[8 empty] | 23.80391 | 88.5745 | 20.71295 | 161.1698 | 0.0005776807 | 0.4869867 | 0.8861193 | 0.3719606
[8 empty] | 23.85475 | 88.36676 | 22.46125 | 159.4215 | 0.0005776807 | 0.4858445 | 0.876507 | 0.370297
[8 empty] | 23.90674 | 88.36643 | 21.75008 | 160.1327 | 0 | 0.4858427 | 0.8804171 | 0.3694904
[8 empty] | 23.95815 | 88.39575 | 21.66118 | 160.2216 | 0 | 0.4860039 | 0.8809058 | 0.3688198
[8 empty] | 24.00899 | 88.2769 | 22.34272 | 159.5401 | 0.0005776807 | 0.4853505 | 0.8771587 | 0.3675439
[8 empty] | 24.06098 | 88.27659 | 22.19456 | 159.6882 | 0.0005776807 | 0.4853487 | 0.8779733 | 0.3667484
[8 empty] | 24.11239 | 88.21701 | 23.02426 | 158.8585 | 0.0005776807 | 0.4850212 | 0.8734115 | 0.3657193
[8 empty] | 24.16381 | 88.18706 | 22.55015 | 159.3326 | 0.0005776807 | 0.4848566 | 0.8760182 | 0.3648172
[8 empty] | 24.21522 | 88.18675 | 21.77971 | 160.1031 | 0 | 0.4848548 | 0.8802542 | 0.3640413
[8 empty] | 24.26663 | 88.09755 | 22.90573 | 158.9771 | 0.0005776807 | 0.4843644 | 0.8740632 | 0.3629025
[8 empty] | 24.31805 | 88.00834 | 22.1353 | 159.7475 | 0.0005776807 | 0.4838739 | 0.8782991 | 0.3617684
[8 empty] | 24.36946 | 88.03767 | 22.81684 | 159.066 | 0.001155361 | 0.4840352 | 0.874552 | 0.3611255
[8 empty] | 24.42088 | 88.00773 | 22.28346 | 159.5993 | 0.0005776807 | 0.4838706 | 0.8774845 | 0.3602426
[8 empty] | 24.47229 | 88.15559 | 21.83897 | 160.0438 | 0.001155361 | 0.4846835 | 0.8799283 | 0.36009
[8 empty] | 24.5237 | 88.00713 | 22.49088 | 159.3919 | 0.0005776807 | 0.4838673 | 0.8763441 | 0.3587297
[8 empty] | 24.57454 | 87.94757 | 22.49088 | 159.3919 | 0.0005776807 | 0.4835398 | 0.8763441 | 0.3577452
[8 empty] | 24.62653 | 87.88801 | 22.81684 | 159.066 | 0.0005776807 | 0.4832123 | 0.874552 | 0.3567481
[8 empty] | 24.67794 | 87.94698 | 22.75757 | 159.1252 | 0.0005776807 | 0.4835365 | 0.8748778 | 0.3562438
[8 empty] | 24.72936 | 87.91705 | 22.72794 | 159.1549 | 0.0005776807 | 0.483372 | 0.8750407 | 0.3553821
[8 empty] | 24.78077 | 87.7686 | 22.8761 | 159.0067 | 0.0005776807 | 0.4825558 | 0.8742261 | 0.3540457
[8 empty] | 24.83218 | 87.82757 | 22.965 | 158.9178 | 0.0005776807 | 0.48288 | 0.8737374 | 0.3535502
[8 empty] | 24.8836 | 87.67912 | 23.11316 | 158.7696 | 0.001155361 | 0.4820639 | 0.8729228 | 0.3522231
[8 empty] | 24.93501 | 87.76773 | 22.93537 | 158.9474 | 0 | 0.482551 | 0.8739003 | 0.3518522
[8 empty] | 24.98642 | 87.70818 | 23.20206 | 158.6807 | 0.0005776807 | 0.4822236 | 0.872434 | 0.3508899
[8 empty] | 25.03726 | 87.55974 | 23.40948 | 158.4733 | 0 | 0.4814075 | 0.8712936 | 0.3495846
[8 empty] | 25.08925 | 87.61872 | 23.0539 | 158.8289 | 0.0005776807 | 0.4817318 | 0.8732486 | 0.3490952
[8 empty] | 25.14067 | 87.55917 | 23.35022 | 158.5326 | 0 | 0.4814044 | 0.8716194 | 0.3481445
[8 empty] | 25.19208 | 87.67742 | 22.52052 | 159.3623 | 0.001155361 | 0.4820545 | 0.8761812 | 0.3479033
[8 empty] | 25.24349 | 87.55862 | 23.40948 | 158.4733 | 0.0005776807 | 0.4814013 | 0.8712936 | 0.3467241
[8 empty] | 25.29491 | 87.41018 | 23.14279 | 158.74 | 0.001155361 | 0.4805852 | 0.8727599 | 0.3454326
[8 empty] | 25.34632 | 87.35064 | 23.67617 | 158.2066 | 0.001155361 | 0.4802579 | 0.8698273 | 0.344497
[8 empty] | 25.39716 | 87.43927 | 23.23169 | 158.6511 | -0.001155361 | 0.4807451 | 0.8722711 | 0.3441564
[8 empty] | 25.44915 | 87.37973 | 23.26132 | 158.6215 | 0 | 0.4804178 | 0.8721082 | 0.3432193
[8 empty] | 25.49998 | 87.37946 | 23.43912 | 158.4437 | 0 | 0.4804163 | 0.8711307 | 0.3425341
[8 empty] | 25.5514 | 87.31993 | 23.40948 | 158.4733 | 0.001155361 | 0.480089 | 0.8712936 | 0.3416118
[8 empty] | 25.60339 | 87.34929 | 23.23169 | 158.6511 | -0.0005776807 | 0.4802505 | 0.8722711 | 0.3410328
[8 empty] | 25.6548 | 87.2305 | 23.20206 | 158.6807 | 0 | 0.4795973 | 0.872434 | 0.3398863
[8 empty] | 25.70621 | 87.34877 | 23.82433 | 158.0585 | 0.001155361 | 0.4802476 | 0.8690127 | 0.3396666
[8 empty] | 25.75763 | 87.22998 | 23.26132 | 158.6215 | 0.001733042 | 0.4795945 | 0.8721082 | 0.3385275
[8 empty] | 25.80846 | 87.20009 | 23.29095 | 158.5918 | 0.001155361 | 0.4794301 | 0.8719453 | 0.3377448
[8 empty] | 25.86046 | 87.14056 | 23.20206 | 158.6807 | 0.001155361 | 0.4791029 | 0.872434 | 0.3368356
[8 empty] | 25.91129 | 86.90325 | 23.94286 | 157.9399 | 0 | 0.4777981 | 0.868361 | 0.3352589
[8 empty] | 25.9627 | 86.9919 | 23.7947 | 158.0881 | 0.001155361 | 0.4782855 | 0.8691756 | 0.3349364
[8 empty] | 26.0147 | 86.93238 | 23.20206 | 158.6807 | 0.001155361 | 0.4779582 | 0.872434 | 0.3340383
[8 empty] | 26.06611 | 86.96176 | 23.76507 | 158.1177 | 0.0005776807 | 0.4781198 | 0.8693385 | 0.3334921
[8 empty] | 26.11752 | 86.90224 | 23.35022 | 158.5326 | 0 | 0.4777926 | 0.8716194 | 0.3326078
[8 empty] | 26.16894 | 86.902 | 23.29095 | 158.5918 | 0 | 0.4777912 | 0.8719453 | 0.3319533
[8 empty] | 26.22035 | 86.93138 | 23.37985 | 158.5029 | 0.001155361 | 0.4779528 | 0.8714565 | 0.3314145
[8 empty] | 26.27119 | 86.78298 | 23.73544 | 158.1474 | 0 | 0.4771368 | 0.8695015 | 0.3302083
[8 empty] | 26.32318 | 86.7531 | 24.06139 | 157.8214 | 0.001155361 | 0.4769726 | 0.8677094 | 0.3294426
[8 empty] | 26.37459 | 86.84176 | 23.43912 | 158.4437 | 0.001155361 | 0.47746 | 0.8711307 | 0.3291366
[8 empty] | 26.426 | 86.69336 | 23.55764 | 158.3251 | 0.0005776807 | 0.4766441 | 0.870479 | 0.3279346
[8 empty] | 26.47742 | 86.57459 | 23.8836 | 157.9992 | 0.001155361 | 0.4759911 | 0.8686869 | 0.3268493
[8 empty] | 26.52883 | 86.57435 | 23.61691 | 158.2659 | 0.0005776807 | 0.4759898 | 0.8701531 | 0.326215
[8 empty] | 26.58025 | 86.54449 | 23.02426 | 158.8585 | 0.0005776807 | 0.4758256 | 0.8734115 | 0.3254716
[8 empty] | 26.63166 | 86.57389 | 23.40948 | 158.4733 | 0.0005776807 | 0.4759872 | 0.8712936 | 0.3249537
[8 empty] | 26.68307 | 86.42549 | 23.76507 | 158.1177 | 0.0005776807 | 0.4751714 | 0.8693385 | 0.3237714
[8 empty] | 26.73449 | 86.39563 | 23.94286 | 157.9399 | 0.0005776807 | 0.4750072 | 0.868361 | 0.323037
[8 empty] | 26.7859 | 86.3954 | 23.55764 | 158.3251 | 0.0005776807 | 0.4750059 | 0.870479 | 0.3224162
[8 empty] | 26.83731 | 86.39518 | 23.52801 | 158.3548 | 0.0005776807 | 0.4750047 | 0.8706419 | 0.3217976
[8 empty] | 26.88873 | 86.12826 | 24.32808 | 157.5547 | 0 | 0.4735372 | 0.8662431 | 0.3201897
[8 empty] | 26.94014 | 85.74282 | 24.03176 | 157.851 | 0.0005776807 | 0.471418 | 0.8678723 | 0.3181479
[8 empty] | 26.99155 | 85.68334 | 24.97999 | 156.9028 | 0 | 0.4710909 | 0.8626588 | 0.3173215
[8 empty] | 27.04239 | 85.50532 | 24.77257 | 157.1102 | 0 | 0.4701122 | 0.8637993 | 0.3160667
[8 empty] | 27.09438 | 85.6829 | 24.12066 | 157.7621 | 0.0005776807 | 0.4710885 | 0.8673835 | 0.3161156
[8 empty] | 27.1458 | 85.68268 | 24.35771 | 157.5251 | 0 | 0.4710873 | 0.8660802 | 0.3155161
[8 empty] | 27.19721 | 85.65283 | 24.74293 | 157.1399 | 0.0005776807 | 0.4709232 | 0.8639622 | 0.3148099
[8 empty] | 27.24804 | 85.68226 | 25.54301 | 156.3398 | 0 | 0.471085 | 0.8595634 | 0.3143305
[8 empty] | 27.29946 | 85.68204 | 24.83183 | 157.051 | 0 | 0.4710838 | 0.8634734 | 0.3137378
[8 empty] | 27.35145 | 85.68183 | 24.83183 | 157.051 | 0.001155361 | 0.4710827 | 0.8634734 | 0.3131406
[8 empty] | 27.40286 | 85.65199 | 24.68367 | 157.1991 | 0.001733042 | 0.4709186 | 0.864288 | 0.3124442
[8 empty] | 27.45428 | 85.68142 | 23.91323 | 157.9696 | 0.0005776807 | 0.4710804 | 0.8685239 | 0.3119663
[8 empty] | 27.50569 | 85.59232 | 24.95036 | 156.9324 | -0.0005776807 | 0.4705905 | 0.8628218 | 0.3110592
[8 empty] | 27.5571 | 85.59211 | 25.21705 | 156.6657 | 0.001155361 | 0.4705894 | 0.8613555 | 0.3104781
[8 empty] | 27.60794 | 85.29559 | 25.78006 | 156.1027 | 0.0005776807 | 0.4689591 | 0.85826 | 0.3088324
[8 empty] | 27.65993 | 85.35465 | 24.68367 | 157.1991 | 0.0005776807 | 0.4692838 | 0.864288 | 0.3084654
[8 empty] | 27.71134 | 85.26556 | 25.6319 | 156.2509 | 0.001733042 | 0.468794 | 0.8590746 | 0.3075716
[8 empty] | 27.76276 | 85.2061 | 25.60227 | 156.2805 | 0.001155361 | 0.4684671 | 0.8592375 | 0.3067878
[8 empty] | 27.81417 | 85.35406 | 25.42448 | 156.4583 | 0.001155361 | 0.4692806 | 0.8602151 | 0.3067527
[8 empty] | 27.86559 | 85.3835 | 24.7133 | 157.1695 | 0.001155361 | 0.4694424 | 0.8641251 | 0.3062924
[8 empty] | 27.91642 | 85.20552 | 24.97999 | 156.9028 | 0 | 0.4684639 | 0.8626588 | 0.3050971
[8 empty] | 27.96841 | 85.1757 | 25.54301 | 156.3398 | 0.0005776807 | 0.4682999 | 0.8595634 | 0.3044233
[8 empty] | 28.01983 | 85.11624 | 25.51337 | 156.3694 | 0 | 0.467973 | 0.8597263 | 0.3036525
[8 empty] | 28.07124 | 85.05679 | 25.83933 | 156.0435 | 0 | 0.4676462 | 0.8579342 | 0.3028846
[8 empty] | 28.12265 | 85.11587 | 25.57264 | 156.3102 | -0.0005776807 | 0.467971 | 0.8594005 | 0.3025409
[8 empty] | 28.17407 | 84.78973 | 25.7208 | 156.162 | 0.0005776807 | 0.4661779 | 0.8585859 | 0.3008312
[8 empty] | 28.22548 | 84.84882 | 25.75043 | 156.1324 | 0.0005776807 | 0.4665027 | 0.8584229 | 0.3004926
[8 empty] | 28.27689 | 84.819 | 25.39484 | 156.4879 | 0.0005776807 | 0.4663388 | 0.860378 | 0.2998408
[8 empty] | 28.32831 | 84.84846 | 25.8097 | 156.0731 | 0.0005776807 | 0.4665007 | 0.8580971 | 0.2994006
[8 empty] | 28.37972 | 84.70012 | 26.40234 | 155.4805 | 0.0005776807 | 0.4656852 | 0.8548387 | 0.2983355
[8 empty] | 28.43113 | 84.69994 | 25.75043 | 156.1324 | 0.0005776807 | 0.4656842 | 0.8584229 | 0.2977954
[8 empty] | 28.48255 | 84.67014 | 25.95786 | 155.9249 | 0.0005776807 | 0.4655203 | 0.8572825 | 0.2971532
[8 empty] | 28.53396 | 84.72923 | 25.60227 | 156.2805 | 0 | 0.4658452 | 0.8592375 | 0.2968249
[8 empty] | 28.58538 | 84.64016 | 25.51337 | 156.3694 | 0.0005776807 | 0.4653555 | 0.8597263 | 0.2959794
[8 empty] | 28.63679 | 84.58073 | 25.89859 | 155.9842 | 0 | 0.4650288 | 0.8576083 | 0.2952405
[8 empty] | 28.6882 | 84.6102 | 25.95786 | 155.9249 | 0 | 0.4651908 | 0.8572825 | 0.2948141
[8 empty] | 28.73962 | 84.46187 | 25.51337 | 156.3694 | 0.001155361 | 0.4643753 | 0.8597263 | 0.2937706
[8 empty] | 28.79103 | 84.43207 | 26.46161 | 155.4212 | 0.0005776807 | 0.4642114 | 0.8545129 | 0.2931425
[8 empty] | 28.84244 | 84.43191 | 26.66903 | 155.2138 | 0.001733042 | 0.4642106 | 0.8533724 | 0.2926194
[8 empty] | 28.89386 | 84.25396 | 26.81719 | 155.0656 | 0.0005776807 | 0.4632322 | 0.8525578 | 0.2914828
[8 empty] | 28.94527 | 84.28343 | 26.07639 | 155.8064 | 0.0005776807 | 0.4633942 | 0.8566308 | 0.2910669
[8 empty] | 28.99668 | 84.22401 | 26.96535 | 154.9174 | 0 | 0.4630675 | 0.8517432 | 0.2903459
[8 empty] | 29.0481 | 84.25349 | 26.25418 | 155.6286 | 0 | 0.4632296 | 0.8556533 | 0.2899334
[8 empty] | 29.09951 | 84.16444 | 26.28381 | 155.599 | 0.0005776807 | 0.46274 | 0.8554904 | 0.2891152
[8 empty] | 29.15092 | 84.22355 | 25.89859 | 155.9842 | 0.0005776807 | 0.463065 | 0.8576083 | 0.288808
[8 empty] | 29.20234 | 84.1345 | 26.58013 | 155.3027 | 0.001155361 | 0.4625754 | 0.8538612 | 0.2879946
[8 empty] | 29.25375 | 84.01582 | 26.84682 | 155.036 | 0.0005776807 | 0.4619229 | 0.8523949 | 0.2870828
[8 empty] | 29.30517 | 84.10457 | 25.7208 | 156.162 | 0.001733042 | 0.4624108 | 0.8585859 | 0.286882
[8 empty] | 29.356 | 84.04516 | 26.69866 | 155.1841 | 0 | 0.4620842 | 0.8532095 | 0.2861828
[8 empty] | 29.40799 | 83.95612 | 26.69866 | 155.1841 | 0.0005776807 | 0.4615946 | 0.8532095 | 0.2853741
[8 empty] | 29.45941 | 84.01524 | 26.60977 | 155.273 | 0 | 0.4619197 | 0.8536983 | 0.2850767
[8 empty] | 29.51082 | 83.95584 | 26.93572 | 154.9471 | 0 | 0.4615931 | 0.8519062 | 0.2843788
[8 empty] | 29.56223 | 83.92607 | 26.34308 | 155.5397 | 0 | 0.4614294 | 0.8551645 | 0.2837835
[8 empty] | 29.61365 | 83.95556 | 26.28381 | 155.599 | 0.0005776807 | 0.4615916 | 0.8554904 | 0.2833904
[8 empty] | 29.66506 | 83.9258 | 26.16528 | 155.7175 | 0.0005776807 | 0.4614279 | 0.8561421 | 0.2827989
[8 empty] | 29.71647 | 83.92566 | 25.98749 | 155.8953 | 0.0005776807 | 0.4614272 | 0.8571196 | 0.2823091
[8 empty] | 29.76789 | 83.95516 | 26.31344 | 155.5693 | 0.001155361 | 0.4615894 | 0.8553275 | 0.2819207
[8 empty] | 29.8193 | 83.7476 | 26.19491 | 155.6879 | 0.001155361 | 0.4604482 | 0.8559791 | 0.2807385
[8 empty] | 29.87072 | 83.9549 | 26.13565 | 155.7471 | 0.001155361 | 0.4615879 | 0.856305 | 0.2809493
[8 empty] | 29.92213 | 84.01404 | 25.8097 | 156.0731 | 0.001155361 | 0.4619131 | 0.8580971 | 0.2806642
[8 empty] | 29.97354 | 84.04355 | 25.86896 | 156.0138 | 0.001155361 | 0.4620753 | 0.8577713 | 0.2802812
[8 empty] | 30.02496 | 83.80636 | 25.95786 | 155.9249 | 0 | 0.4607713 | 0.8572825 | 0.2790113
[8 empty] | 30.07637 | 83.89514 | 25.92822 | 155.9546 | 0.001155361 | 0.4612593 | 0.8574454 | 0.2788295