## General
ID | Test identification
Test identification | Location | NWZ-BH-5068
Test identification | Sample | 11-4
Test identification | Depth | 10.6 | [m]
Test identification | Test number | DSS181
Specimen Visual Description
Specimen Visual Description | Stiff high strength dark grey CLAY
Initial Specimen Conditions
Initial Specimen Conditions | Test start date | 18/06/2024
Initial Specimen Conditions | Type of sample | Undisturbed
Initial Specimen Conditions | Specimen orientation | Vertical
Initial Specimen Conditions | Diameter | 65.56 | [mm]
Initial Specimen Conditions | Length | 29.21 | [mm]
Initial Specimen Conditions | Water content | 23.89197 | [%]
Initial Specimen Conditions | Bulk density | 2.048576 | [Mg/m³]
Initial Specimen Conditions | Dry density | 1.653518 | [Mg/m³]
Initial Specimen Conditions | Void ratio | 0.6328824 | [-]
Initial Specimen Conditions | Degree of saturation | 100 | [%]
Initial Specimen Conditions | Assumed particle density | 2.7 | [Mg/m³]
Initial Specimen Conditions | Torvane | 138 | [kPa]
Initial Specimen Conditions | Pocket penetrometer | 127 | [kPa]
Initial Specimen Conditions | Torvane 90° | - | [kPa]
Initial Specimen Conditions | Pocket penetrometer 90° | - | [kPa]
Consolidation - 1
Consolidation - 1 | svc | 339.7783 | [kPa]
Consolidation - 1 | Vertical strain | 8.168778 | [%]
Consolidation - 1 | Bulk density | 2.141851 | [Mg/m³]
Consolidation - 1 | Dry density | 1.800605 | [Mg/m³]
Consolidation - 1 | Void ratio | 0.4994958 | [-]
Consolidation - 1 | Water content | 18.95173 | [%]
Consolidation - 2
Consolidation - 2 | svc | 106.1992 | [kPa]
Consolidation - 2 | Vertical strain | 7.99418 | [%]
Consolidation - 2 | Bulk density | 2.138075 | [Mg/m³]
Consolidation - 2 | Dry density | 1.794651 | [Mg/m³]
Consolidation - 2 | Void ratio | 0.5044711 | [-]
Consolidation - 2 | Water content | 19.136 | [%]
Stress Controlled Cyclic Loading - Constant Vertical Stress
Stress Controlled Cyclic Loading - Constant Vertical Stress | sv |  | [kPa]
Stress Controlled Cyclic Loading - Constant Vertical Stress | Reference stress |  | [kPa]
Stress Controlled Cyclic Loading - Constant Vertical Stress | Mean tav |  | [kPa]
Stress Controlled Cyclic Loading - Constant Vertical Stress | Mean tcy |  | [kPa]
Stress Controlled Cyclic Loading - Constant Vertical Stress | Frequency |  | [Hz]
Stress Controlled Cyclic Loading - Constant Vertical Stress | Number of cycles applied (N) |  | [-]
Stress Controlled Cyclic Loading - Constant Vertical Stress | Vertical strain |  | [%]
Stress Controlled Cyclic Loading - Constant Vertical Stress | Bulk density |  | [Mg/m³]
Stress Controlled Cyclic Loading - Constant Vertical Stress | Dry density |  | [Mg/m³]
Stress Controlled Cyclic Loading - Constant Vertical Stress | Void ratio |  | [-]
Stress Controlled Cyclic Loading - Constant Vertical Stress | Cycle | gav | gcy | G | l
Stress Controlled Cyclic Loading - Constant Vertical Stress | [-] | [%] | [%] | [MPa] | [%]
Stress Controlled Cyclic Loading - Constant Vertical Stress
Stress Controlled Cyclic Loading - Constant Vertical Stress
Stress Controlled Cyclic Loading - Constant Vertical Stress
Stress Controlled Cyclic Loading - Constant Vertical Stress
Stress Controlled Cyclic Loading - Constant Vertical Stress
Stress Controlled Cyclic Loading - Constant Vertical Stress
Stress Controlled Cyclic Loading - Constant Vertical Stress
Stress Controlled Cyclic Loading - Constant Vertical Stress
Stress Controlled Cyclic Loading - Constant Vertical Stress
Stress Controlled Cyclic Loading - Constant Vertical Stress
Stress Controlled Cyclic Loading - Constant Vertical Stress
Stress Controlled Cyclic Loading - Constant Vertical Stress
Stress Controlled Cyclic Loading - Constant Vertical Stress
Stress Controlled Cyclic Loading - Constant Vertical Stress
Stress Controlled Cyclic Loading - Constant Vertical Stress
Stress Controlled Cyclic Loading - Constant Vertical Stress
Stress Controlled Cyclic Loading - Constant Vertical Stress
Stress Controlled Cyclic Loading - Constant Vertical Stress
Stress Controlled Cyclic Loading - Constant Vertical Stress
Stress Controlled Cyclic Loading - Constant Vertical Stress
Stress Controlled Cyclic Loading - Constant Vertical Stress
Stress Controlled Cyclic Loading - Constant Vertical Stress
Stress Controlled Cyclic Loading - Constant Vertical Stress
Stress Controlled Cyclic Loading - Constant Vertical Stress
Stress Controlled Cyclic Loading - Constant Vertical Stress
Stress Controlled Cyclic Loading - Constant Vertical Stress
Stress Controlled Cyclic Loading - Constant Vertical Stress
Stress Controlled Cyclic Loading - Constant Vertical Stress
Stress Controlled Cyclic Loading - Constant Vertical Stress
Stress Controlled Cyclic Loading - Constant Vertical Stress
Consolidation - 3
Consolidation - 3 | svc |  | [kPa]
Consolidation - 3 | Vertical strain |  | [%]
Consolidation - 3 | Bulk density |  | [Mg/m³]
Consolidation - 3 | Dry density |  | [Mg/m³]
Consolidation - 3 | Void ratio |  | [-]
Consolidation - 3 | Water content |  | [%]
Shearing - Constant Vertical Stress
At peak shear stress
Shearing - Constant Vertical Stress - At peak shear stress | Shear stress |  | [kPa]
Shearing - Constant Vertical Stress - At peak shear stress | Shear strain |  | [%]
Shearing - Constant Vertical Stress - At peak shear stress | Vertical stress |  | [kPa]
Shearing - Constant Vertical Stress - At peak shear stress | Vertical strain |  | [%]
Shearing - Constant Vertical Stress - At peak shear stress | Bulk density |  | [Mg/m³]
Shearing - Constant Vertical Stress - At peak shear stress | Dry density |  | [Mg/m³]
Shearing - Constant Vertical Stress - At peak shear stress | Void ratio |  | [-]
Shearing - Constant Vertical Stress - At peak shear stress | Rate of strain |  | [%/hour]
At 15 % shear strain
Shearing - Constant Vertical Stress - At 15 % shear strain | Shear stress |  | [kPa]
Shearing - Constant Vertical Stress - At 15 % shear strain | Vertical stress |  | [kPa]
Shearing - Constant Vertical Stress - At 15 % shear strain | Vertical strain |  | [%]
Shearing - Constant Vertical Stress - At 15 % shear strain | Bulk density |  | [Mg/m³]
Shearing - Constant Vertical Stress - At 15 % shear strain | Dry density |  | [Mg/m³]
Shearing - Constant Vertical Stress - At 15 % shear strain | Void ratio |  | [-]
Shearing - Constant Volume
At peak shear stress
Shearing - Constant Volume - At peak shear stress | Shear stress | 110.238 | [kPa]
Shearing - Constant Volume - At peak shear stress | Shear strain | 14.41435 | [%]
Shearing - Constant Volume - At peak shear stress | Shear induced -Dsv | -25.002 | [kPa]
Shearing - Constant Volume - At peak shear stress | Vertical stress | 131.0531 | [kPa]
Shearing - Constant Volume - At peak shear stress | Vertical strain | 0.004458828 | [%]
Shearing - Constant Volume - At peak shear stress | Rate of strain | 3.019075 | [%/hour]
At 15 % shear strain
Shearing - Constant Volume - At 15 % shear strain | Shear stress | 109.7278 | [kPa]
Shearing - Constant Volume - At 15 % shear strain | Shear induced -Dsv | -25.32785 | [kPa]
Shearing - Constant Volume - At 15 % shear strain | Vertical stress | 131.379 | [kPa]
Shearing - Constant Volume - At 15 % shear strain | Vertical strain | -0.006688242 | [%]
Final Specimen Conditions
Final Specimen Conditions | Water content | 19.13973 | [%]
Final Specimen Conditions | Bulk Density | 2.137999 | [Mg/m³]
Final Specimen Conditions | Dry density | 1.794531 | [Mg/m³]
Final Specimen Conditions | Void ratio | 0.5045717 | [-]

## Consolidation - 1
Consolidation - 1
Root Time | Vertical Strain | Vertical Consolidation Stress
[minutes0.5] | [%] | [kPa]
0 | 0 | 11.52343
0.4082483 | 0.000684697 | 11.96778
0.8164966 | 0.003765834 | 13.24158
1.224745 | 0.01403629 | 15.58181
1.632993 | 0.04245122 | 18.86999
2.041241 | 0.1482369 | 22.78025
2.44949 | 0.4049983 | 27.69771
2.857738 | 0.7812393 | 33.62235
3.265986 | 1.234166 | 40.40607
3.674235 | 1.719959 | 48.10811
4.082483 | 2.236905 | 56.81733
4.490731 | 2.849024 | 66.32638
4.898979 | 3.557686 | 76.813
5.307228 | 4.238959 | 88.27719
5.715476 | 4.688121 | 100.7486
6.123724 | 5.034577 | 113.9605
6.531973 | 5.355015 | 128.1797
6.940221 | 5.664841 | 143.2283
7.348469 | 5.971927 | 159.1655
7.756718 | 6.284834 | 176.0212
8.164966 | 6.575145 | 193.647
8.573214 | 6.828141 | 212.517
8.981462 | 7.042109 | 232.2756
9.389711 | 7.224238 | 252.8045
9.797959 | 7.385484 | 274.1629
10.20621 | 7.537487 | 296.6765
10.61446 | 7.686751 | 319.9604
11.0227 | 7.827114 | 339.8376
11.43095 | 7.889079 | 340.0449
11.8392 | 7.922972 | 340.1634
12.24745 | 7.945567 | 339.8968
12.6557 | 7.963711 | 339.8968
13.06395 | 7.977747 | 340.193
13.47219 | 7.98973 | 340.193
13.88044 | 8 | 339.8376
14.28869 | 8.008216 | 340.0449
14.69694 | 8.015406 | 339.8968
15.10519 | 8.02191 | 340.0153
15.51344 | 8.030469 | 339.9264
15.92168 | 8.037658 | 339.9857
16.32993 | 8.042794 | 340.0153
16.73818 | 8.047929 | 339.8376
17.14643 | 8.053406 | 339.8672
17.55468 | 8.057857 | 340.0449
17.96292 | 8.062307 | 340.1338
18.37117 | 8.066758 | 339.956
18.77942 | 8.070524 | 340.1042
19.18767 | 8.073947 | 340.1634
19.59592 | 8.078055 | 339.9857
20.00417 | 8.082848 | 339.956
20.41241 | 8.085929 | 339.956
20.82066 | 8.089353 | 339.7487
21.22891 | 8.092092 | 339.8968
21.63716 | 8.095515 | 339.9264
22.04541 | 8.099281 | 340.1042
22.45366 | 8.10202 | 340.2227
22.8619 | 8.105101 | 339.9857
23.27015 | 8.10784 | 340.2227
23.6784 | 8.110921 | 340.193
24.08665 | 8.11366 | 340.0745
24.4949 | 8.116398 | 339.7191
24.90315 | 8.118795 | 340.0449
25.31139 | 8.122218 | 340.0449
25.71964 | 8.124957 | 340.0153
26.12789 | 8.126669 | 340.2227
26.53614 | 8.128723 | 340.193
26.94439 | 8.131462 | 340.0449
27.35264 | 8.134201 | 339.7487
27.76088 | 8.136597 | 339.6598
28.16913 | 8.137966 | 340.1042
28.57738 | 8.140021 | 340.0449
28.98563 | 8.142759 | 340.0745
29.39388 | 8.144471 | 340.1042
29.80213 | 8.14721 | 340.3708
30.21037 | 8.149264 | 339.7487
30.61862 | 8.152687 | 339.8672
31.02687 | 8.153372 | 340.1042
31.43512 | 8.154399 | 340.2819
31.84337 | 8.157823 | 340.0449
32.25161 | 8.159534 | 339.8672
32.65986 | 8.161931 | 340.1634
33.06811 | 8.163643 | 340.1042
33.47636 | 8.165697 | 339.6598
33.88461 | 8.167408 | 339.7783
34.07296 | 8.168778 | 339.7783

## Consolidation - 2
Consolidation - 2
Root Time | Vertical Strain | Vertical Consolidation Stress
[minutes0.5] | [%] | [kPa]
34.07296 | 8.174872 | 340.0191
34.07541 | 8.274872 | 339.3636
34.08274 | 8.374187 | 338.1787
34.09497 | 8.373502 | 337.1715
34.11207 | 8.372475 | 334.7424
34.13405 | 8.370421 | 331.6615
34.16089 | 8.368367 | 327.8994
34.19259 | 8.365286 | 323.841
34.22913 | 8.36152 | 318.8347
34.27049 | 8.357069 | 313.5025
34.31666 | 8.351592 | 307.4298
34.36762 | 8.345087 | 300.6164
34.42334 | 8.337898 | 292.944
34.48381 | 8.329339 | 284.8865
34.549 | 8.320096 | 276.0588
34.61888 | 8.309483 | 266.6386
34.69342 | 8.298186 | 256.7148
34.77259 | 8.285176 | 245.9616
34.85637 | 8.270798 | 234.9417
34.94472 | 8.254707 | 222.263
35.0376 | 8.237248 | 209.7028
35.13498 | 8.218418 | 196.5204
35.23682 | 8.19685 | 182.7456
35.34308 | 8.172886 | 168.0229
35.45373 | 8.145498 | 152.9743
35.56871 | 8.113317 | 136.8889
35.688 | 8.072236 | 120.4776
35.81154 | 8.02773 | 105.8734
35.9393 | 8.015406 | 106.14
36.07123 | 8.009928 | 105.9622
36.20727 | 8.00582 | 106.0215
36.3474 | 8.002739 | 106.3474
36.49155 | 7.998973 | 106.2881
36.63969 | 7.99418 | 105.9622
36.79176 | 7.992468 | 105.9919
36.94771 | 7.990757 | 106.14
37.1075 | 7.98973 | 106.2289
37.27108 | 7.989045 | 105.6364
37.43839 | 7.988702 | 106.0215
37.6094 | 7.988018 | 105.8734
37.78404 | 7.987333 | 106.1104
37.96226 | 7.986991 | 105.9622
38.14403 | 7.986648 | 105.9919
38.32928 | 7.986306 | 105.903
38.51796 | 7.985621 | 106.14
38.71003 | 7.985621 | 105.9622
38.90544 | 7.985279 | 105.9919
39.10413 | 7.986306 | 105.9326
39.30606 | 7.986306 | 105.9919
39.51118 | 7.985964 | 105.9919
39.71943 | 7.984937 | 106.0511
39.93077 | 7.983225 | 105.9622
40.14515 | 7.982883 | 105.9326
40.36252 | 7.984594 | 106.0511
40.58284 | 7.985621 | 106.14
40.80605 | 7.986306 | 105.9326
41.0321 | 7.986648 | 106.0215
41.26096 | 7.987333 | 106.0807
41.49257 | 7.986991 | 105.9326
41.72689 | 7.984252 | 106.0215
41.96387 | 7.984252 | 105.9919
42.20348 | 7.984594 | 105.903
42.44565 | 7.985279 | 105.8438
42.69036 | 7.985621 | 105.903
42.93755 | 7.985279 | 106.0807
43.18719 | 7.985279 | 105.9326
43.43923 | 7.985621 | 105.9622
43.69363 | 7.985964 | 105.7845
43.95035 | 7.985621 | 106.2289
44.20935 | 7.985964 | 106.0511
44.47059 | 7.985964 | 106.1104
44.73403 | 7.985621 | 105.8141
44.99963 | 7.986306 | 106.0215
45.26735 | 7.987675 | 106.14
45.53716 | 7.989045 | 105.9622
45.80902 | 7.989045 | 105.9326
46.0829 | 7.988702 | 105.903
46.35875 | 7.98973 | 106.1992
46.63654 | 7.98973 | 105.9919
46.91624 | 7.990414 | 106.1696
47.19781 | 7.990072 | 106.0511
47.48122 | 7.990414 | 105.9326
47.76645 | 7.991099 | 106.0215
48.05344 | 7.991099 | 105.9622
48.34218 | 7.990757 | 105.9326
48.63264 | 7.991099 | 106.0215
48.92477 | 7.991441 | 105.8734
49.21856 | 7.990757 | 106.1104
49.51397 | 7.990072 | 105.903
49.81098 | 7.991784 | 106.1696
50.10955 | 7.992811 | 106.0215
50.40966 | 7.993838 | 106.0215
50.71127 | 7.99418 | 106.14
50.99967 | 7.99418 | 106.1992

## Cyclic Preshear
Stress Controlled Cyclic Loading - Constant Vertical Stress
Number of Cycles | Shear Stress | Shear Strain | Shear induced -DVertical Stress | Shear induced -Δσv/σvc | Vertical stress | Vertical strain | Vertical stress / consolidation Stress | Shear Stress / Consolidation Stress | Number of Cycles | Shear modulus | Damping ratio
[-] | [kPa] | [%] | [kPa] | [-] | [kPa] | [%] | [-] | [-] | [-] | [MPa] | [%]

## Consolidation - 3
Consolidation - 3
Root Time | Vertical Strain | Vertical Consolidation Stress
[minutes0.5] | [%] | [kPa]

## Shearing
Shearing Stage - Constant Vertical Stress | [7 empty] | Shearing Stage - Constant Volume
Shear Strain | Shear Stress | Shear Induced -DVertical Stress | Vertical Stress | Shear Induced ΔVertical Strain | Shear Stress / Consolidation Stress | Vertical Stress / Consolidation Stress | Shear Modulus | Shear Strain | Shear Stress | Shear induced -DVertical Stress | Vertical Stress | Shear Induced DVertical Strain | Shear Stress / Consolidation Stress | Vertical Stress / Consolidation Stress | Shear Modulus
[%] | [kPa] | [kPa] | [kPa] | [%] | [-] | [-] | [MPa] | [%] | [kPa] | [kPa] | [kPa] | [%] | [-] | [-] | [MPa]
[8 empty] | 0 | -0.05554353 | 0 | 106.0511 | 0 | -0.000523743 | 1
[8 empty] | 0.07565217 | 15.37603 | -1.421914 | 107.473 | -0.000743138 | 0.144987 | 1.013408 | 20.39806
[8 empty] | 0.1413043 | 23.69833 | -4.710092 | 110.7612 | 0 | 0.2234613 | 1.044413 | 16.81043
[8 empty] | 0.2030435 | 29.73974 | -7.790906 | 113.842 | 0.000371569 | 0.2804284 | 1.073464 | 14.67434
[8 empty] | 0.2621739 | 34.27045 | -11.10871 | 117.1598 | 0.001486276 | 0.3231503 | 1.104749 | 13.09283
[8 empty] | 0.3208696 | 38.0606 | -13.21196 | 119.2631 | 0.001857845 | 0.3588891 | 1.124581 | 11.87901
[8 empty] | 0.3773913 | 41.43608 | -14.81161 | 120.8627 | 0.001857845 | 0.390718 | 1.139665 | 10.99432
[8 empty] | 0.4334783 | 44.13024 | -17.21109 | 123.2622 | 0.002972552 | 0.4161224 | 1.162291 | 10.19331
[8 empty] | 0.4873913 | 46.70598 | -18.95886 | 125.01 | 0.00371569 | 0.4404101 | 1.178771 | 9.594246
[8 empty] | 0.5408696 | 49.16324 | -20.61776 | 126.6689 | 0.004087259 | 0.4635806 | 1.194413 | 9.099935
[8 empty] | 0.5952174 | 51.29462 | -21.74344 | 127.7946 | 0.004458828 | 0.4836782 | 1.205028 | 8.627127
[8 empty] | 0.6478261 | 52.9817 | -23.07649 | 129.1276 | 0.005201966 | 0.4995865 | 1.217598 | 8.186957
[8 empty] | 0.7004348 | 55.11314 | -23.96518 | 130.0163 | 0.005201966 | 0.5196846 | 1.225978 | 7.876348
[8 empty] | 0.7517391 | 56.80026 | -24.8835 | 130.9346 | 0.005573535 | 0.5355933 | 1.234637 | 7.563236
[8 empty] | 0.8034783 | 58.39851 | -25.7722 | 131.8233 | 0.005945104 | 0.5506638 | 1.243017 | 7.275126
[8 empty] | 0.8556522 | 59.73014 | -26.1573 | 132.2084 | 0.005945104 | 0.5632203 | 1.246648 | 6.987148
[8 empty] | 0.9073913 | 61.09141 | -26.57203 | 132.6231 | 0.006316673 | 0.5760562 | 1.250559 | 6.738763
[8 empty] | 0.9591304 | 62.39343 | -27.4311 | 133.4822 | 0.006688242 | 0.5883335 | 1.258659 | 6.510999
[8 empty] | 1.01 | 63.4585 | -27.60884 | 133.66 | 0.006688242 | 0.5983765 | 1.260335 | 6.288519
[8 empty] | 1.061304 | 65.02715 | -28.2013 | 134.2524 | 0.006688242 | 0.6131679 | 1.265922 | 6.13233
[8 empty] | 1.113043 | 66.15144 | -29.00113 | 135.0522 | 0.00743138 | 0.6237694 | 1.273464 | 5.948284
[8 empty] | 1.165217 | 67.15723 | -29.44548 | 135.4966 | 0.00780295 | 0.6332534 | 1.277654 | 5.76826
[8 empty] | 1.216522 | 68.16305 | -29.71209 | 135.7632 | 0.00780295 | 0.6427377 | 1.280168 | 5.607676
[8 empty] | 1.268261 | 69.10961 | -30.03794 | 136.0891 | 0.008174519 | 0.6516632 | 1.28324 | 5.453543
[8 empty] | 1.31913 | 70.0562 | -29.9787 | 136.0298 | 0.00780295 | 0.660589 | 1.282682 | 5.314997
[8 empty] | 1.369565 | 71.03243 | -30.3638 | 136.4149 | 0.00780295 | 0.6697942 | 1.286313 | 5.19055
[8 empty] | 1.420435 | 71.62354 | -30.60078 | 136.6519 | 0.00780295 | 0.6753681 | 1.288547 | 5.046278
[8 empty] | 1.471739 | 72.77749 | -30.33417 | 136.3853 | 0.00743138 | 0.6862491 | 1.286034 | 4.948773
[8 empty] | 1.523043 | 73.57596 | -30.60078 | 136.6519 | 0.007059811 | 0.6937783 | 1.288547 | 4.834498
[8 empty] | 1.573913 | 74.58181 | -30.21568 | 136.2668 | 0.006688242 | 0.7032629 | 1.284916 | 4.742152
[8 empty] | 1.624783 | 75.26181 | -30.66003 | 136.7111 | 0.007059811 | 0.7096748 | 1.289106 | 4.635534
[8 empty] | 1.675217 | 76.03069 | -30.89702 | 136.9481 | 0.007059811 | 0.7169249 | 1.291341 | 4.541872
[8 empty] | 1.727391 | 76.59217 | -30.92664 | 136.9778 | 0.007059811 | 0.7222193 | 1.29162 | 4.437194
[8 empty] | 1.778696 | 77.27216 | -31.07476 | 137.1259 | 0.007059811 | 0.7286313 | 1.293017 | 4.347439
[8 empty] | 1.829565 | 78.15953 | -31.48948 | 137.5406 | 0.00743138 | 0.7369986 | 1.296927 | 4.275063
[8 empty] | 1.88 | 78.72106 | -31.31174 | 137.3629 | 0.007059811 | 0.7422935 | 1.295251 | 4.190245
[8 empty] | 1.929565 | 79.07525 | -31.134 | 137.1851 | 0.007059811 | 0.7456334 | 1.293575 | 4.100965
[8 empty] | 1.980435 | 79.6664 | -30.63041 | 136.6815 | 0.006688242 | 0.7512075 | 1.288827 | 4.025477
[8 empty] | 2.031739 | 80.43528 | -30.80815 | 136.8593 | 0.006688242 | 0.7584576 | 1.290503 | 3.961671
[8 empty] | 2.083043 | 81.05604 | -30.39342 | 136.4445 | 0.006316673 | 0.7643111 | 1.286592 | 3.893898
[8 empty] | 2.133913 | 81.76569 | -29.9787 | 136.0298 | 0.005573535 | 0.7710026 | 1.282682 | 3.834328
[8 empty] | 2.183478 | 82.09027 | -30.18606 | 136.2372 | 0.005573535 | 0.7740633 | 1.284637 | 3.762154
[8 empty] | 2.233913 | 82.6222 | -29.68246 | 135.7336 | 0.005201966 | 0.779079 | 1.279888 | 3.701028
[8 empty] | 2.284783 | 83.06525 | -29.88983 | 135.9409 | 0.005201966 | 0.7832567 | 1.281844 | 3.638018
[8 empty] | 2.337391 | 83.98223 | -29.59359 | 135.6447 | 0.004830397 | 0.7919033 | 1.27905 | 3.595366
[8 empty] | 2.388261 | 84.15867 | -29.68246 | 135.7336 | 0.004830397 | 0.793567 | 1.279888 | 3.526173
[8 empty] | 2.437826 | 84.21666 | -29.26774 | 135.3189 | 0.004830397 | 0.7941138 | 1.275978 | 3.456859
[8 empty] | 2.488696 | 84.98558 | -29.26774 | 135.3189 | 0.004830397 | 0.8013642 | 1.275978 | 3.417096
[8 empty] | 2.53913 | 84.9843 | -29.03075 | 135.0819 | 0.004830397 | 0.8013522 | 1.273743 | 3.349172
[8 empty] | 2.591304 | 85.72356 | -28.79377 | 134.8449 | 0.004458828 | 0.8083231 | 1.271508 | 3.310268
[8 empty] | 2.641739 | 86.16664 | -29.14925 | 135.2004 | 0.004830397 | 0.812501 | 1.27486 | 3.263842
[8 empty] | 2.693478 | 86.69856 | -29.00113 | 135.0522 | 0.005201966 | 0.8175167 | 1.273464 | 3.220895
[8 empty] | 2.743478 | 86.96392 | -28.97151 | 135.0226 | 0.004830397 | 0.8200189 | 1.273184 | 3.171866
[8 empty] | 2.793913 | 87.46625 | -28.94188 | 134.993 | 0.004830397 | 0.8247556 | 1.272905 | 3.132588
[8 empty] | 2.844348 | 87.93897 | -28.7049 | 134.756 | 0.004830397 | 0.829213 | 1.27067 | 3.093662
[8 empty] | 2.895217 | 88.35243 | -28.97151 | 135.0226 | 0.005201966 | 0.8331117 | 1.273184 | 3.053587
[8 empty] | 2.946957 | 88.58813 | -29.06038 | 135.1115 | 0.005573535 | 0.8353342 | 1.274022 | 3.007973
[8 empty] | 2.997391 | 88.97198 | -28.82339 | 134.8745 | 0.005573535 | 0.8389537 | 1.271788 | 2.970167
[8 empty] | 3.047391 | 89.23735 | -28.43829 | 134.4894 | 0.005573535 | 0.841456 | 1.268156 | 2.930142
[8 empty] | 3.097391 | 89.65084 | -28.02356 | 134.0747 | 0.005573535 | 0.845355 | 1.264246 | 2.896192
[8 empty] | 3.14913 | 89.88656 | -28.3198 | 134.3709 | 0.005573535 | 0.8475776 | 1.267039 | 2.856093
[8 empty] | 3.20087 | 90.44813 | -28.14206 | 134.1932 | 0.005573535 | 0.8528729 | 1.265363 | 2.827471
[8 empty] | 3.251304 | 90.56538 | -28.08281 | 134.1339 | 0.005573535 | 0.8539786 | 1.264804 | 2.787218
[8 empty] | 3.301304 | 90.65303 | -27.49035 | 133.5415 | 0.005573535 | 0.8548051 | 1.259218 | 2.747659
[8 empty] | 3.350435 | 90.97769 | -27.25336 | 133.3045 | 0.005573535 | 0.8578664 | 1.256983 | 2.717057
[8 empty] | 3.400435 | 91.24308 | -26.89788 | 132.949 | 0.005573535 | 0.8603689 | 1.253631 | 2.68491
[8 empty] | 3.451739 | 91.50845 | -26.9275 | 132.9786 | 0.005573535 | 0.8628711 | 1.253911 | 2.652691
[8 empty] | 3.502609 | 91.92194 | -26.83864 | 132.8898 | 0.005573535 | 0.8667701 | 1.253073 | 2.625971
[8 empty] | 3.553913 | 92.45392 | -26.48316 | 132.5343 | 0.005573535 | 0.8717863 | 1.249721 | 2.603031
[8 empty] | 3.603913 | 92.54158 | -26.21655 | 132.2677 | 0.005573535 | 0.872613 | 1.247207 | 2.56935
[8 empty] | 3.654348 | 92.89585 | -26.27579 | 132.3269 | 0.005201966 | 0.8759535 | 1.247765 | 2.543584
[8 empty] | 3.704348 | 93.19088 | -25.7722 | 131.8233 | 0.005201966 | 0.8787355 | 1.243017 | 2.517216
[8 empty] | 3.754783 | 93.42666 | -26.12768 | 132.1788 | 0.005201966 | 0.8809587 | 1.246369 | 2.489683
[8 empty] | 3.805652 | 93.78092 | -25.94994 | 132.0011 | 0.005201966 | 0.8842992 | 1.244693 | 2.465713
[8 empty] | 3.855652 | 93.83898 | -26.06843 | 132.1196 | 0.005573535 | 0.8848466 | 1.24581 | 2.435244
[8 empty] | 3.905652 | 94.1044 | -26.24617 | 132.2973 | 0.005945104 | 0.8873494 | 1.247486 | 2.410863
[8 empty] | 3.956087 | 94.36981 | -26.00919 | 132.0603 | 0.005945104 | 0.8898521 | 1.245251 | 2.386837
[8 empty] | 4.006087 | 94.7241 | -26.12768 | 132.1788 | 0.006316673 | 0.8931929 | 1.246369 | 2.365891
[8 empty] | 4.057826 | 95.13761 | -26.12768 | 132.1788 | 0.006316673 | 0.897092 | 1.246369 | 2.345915
[8 empty] | 4.10913 | 95.22527 | -26.09805 | 132.1492 | 0.006316673 | 0.8979186 | 1.246089 | 2.318759
[8 empty] | 4.16 | 95.66842 | -26.09805 | 132.1492 | 0.006688242 | 0.9020972 | 1.246089 | 2.301057
[8 empty] | 4.210435 | 95.66724 | -25.7722 | 131.8233 | 0.006688242 | 0.9020861 | 1.243017 | 2.273466
[8 empty] | 4.26 | 95.90307 | -26.03881 | 132.0899 | 0.006688242 | 0.9043098 | 1.245531 | 2.25255
[8 empty] | 4.30913 | 96.02041 | -25.17973 | 131.2309 | 0.006316673 | 0.9054163 | 1.23743 | 2.22959
[8 empty] | 4.361739 | 96.37467 | -25.56484 | 131.616 | 0.006316673 | 0.9087567 | 1.241061 | 2.21082
[8 empty] | 4.412174 | 96.66973 | -25.06124 | 131.1124 | 0.006316673 | 0.911539 | 1.236313 | 2.192236
[8 empty] | 4.462609 | 96.78705 | -25.32785 | 131.379 | 0.006316673 | 0.9126453 | 1.238827 | 2.170089
[8 empty] | 4.501304 | 95.36424 | -23.96518 | 130.0163 | 0.005573535 | 0.899229 | 1.225978 | 2.119825
[8 empty] | 4.527391 | 96.57819 | -23.16536 | 129.2165 | 0.005573535 | 0.9106759 | 1.218436 | 2.134424
[8 empty] | 4.577391 | 96.93252 | -23.75782 | 129.8089 | 0.005201966 | 0.914017 | 1.224022 | 2.11885
[8 empty] | 4.627826 | 97.52383 | -24.52802 | 130.5791 | 0.005573535 | 0.9195926 | 1.231285 | 2.108536
[8 empty] | 4.67913 | 97.64114 | -24.40953 | 130.4607 | 0.005573535 | 0.9206989 | 1.230168 | 2.087924
[8 empty] | 4.728696 | 97.7585 | -24.14292 | 130.194 | 0.005573535 | 0.9218055 | 1.227654 | 2.068521
[8 empty] | 4.779565 | 98.02395 | -25.17973 | 131.2309 | 0.005945104 | 0.9243085 | 1.23743 | 2.052059
[8 empty] | 4.829565 | 98.23018 | -24.64652 | 130.6976 | 0.005945104 | 0.9262531 | 1.232402 | 2.035084
[8 empty] | 4.88 | 98.58451 | -24.58727 | 130.6384 | 0.005945104 | 0.9295942 | 1.231844 | 2.021313
[8 empty] | 4.93087 | 97.90202 | -23.96518 | 130.0163 | 0.005201966 | 0.9231588 | 1.225978 | 1.986619
[8 empty] | 4.98087 | 98.87846 | -24.17255 | 130.2237 | 0.005201966 | 0.932366 | 1.227933 | 1.98628
[8 empty] | 5.029565 | 99.23284 | -23.66895 | 129.7201 | 0.004830397 | 0.9357076 | 1.223184 | 1.974095
[8 empty] | 5.081304 | 99.08356 | -24.37991 | 130.431 | 0.004830397 | 0.9343 | 1.229888 | 1.951056
[8 empty] | 5.13087 | 99.82303 | -23.2246 | 129.2757 | 0.004458828 | 0.9412728 | 1.218994 | 1.946621
[8 empty] | 5.18 | 99.11097 | -24.46878 | 130.5199 | 0.004830397 | 0.9345585 | 1.230726 | 1.914412
[8 empty] | 5.231304 | 100.117 | -24.02443 | 130.0755 | 0.005201966 | 0.9440449 | 1.226536 | 1.914868
[8 empty] | 5.280435 | 99.81969 | -24.64652 | 130.6976 | 0.005201966 | 0.9412413 | 1.232402 | 1.891421
[8 empty] | 5.331304 | 100.3518 | -23.93556 | 129.9867 | 0.005573535 | 0.9462586 | 1.225698 | 1.883354
[8 empty] | 5.381304 | 100.5877 | -24.64652 | 130.6976 | 0.005945104 | 0.9484828 | 1.232402 | 1.870238
[8 empty] | 5.43087 | 100.6754 | -24.58727 | 130.6384 | 0.006316673 | 0.9493104 | 1.231844 | 1.854785
[8 empty] | 5.481739 | 100.8817 | -24.64652 | 130.6976 | 0.006316673 | 0.9512552 | 1.232402 | 1.841336
[8 empty] | 5.531739 | 100.6732 | -23.10611 | 129.1572 | 0.006688242 | 0.9492895 | 1.217877 | 1.820924
[8 empty] | 5.581304 | 100.9387 | -24.23179 | 130.2829 | 0.006688242 | 0.9517932 | 1.228492 | 1.80951
[8 empty] | 5.63087 | 100.4044 | -25.47597 | 131.5271 | 0.006688242 | 0.9467551 | 1.240223 | 1.784093
[8 empty] | 5.68 | 101.4402 | -24.37991 | 130.431 | 0.007059811 | 0.9565215 | 1.229888 | 1.786896
[8 empty] | 5.731304 | 101.4687 | -24.94275 | 130.9939 | 0.008174519 | 0.9567903 | 1.235196 | 1.771398
[8 empty] | 5.779565 | 101.4676 | -22.27666 | 128.3278 | 0.00743138 | 0.9567804 | 1.210056 | 1.756588
[8 empty] | 5.83 | 101.4073 | -23.46159 | 129.5127 | 0.00743138 | 0.9562114 | 1.221229 | 1.740357
[8 empty] | 5.882174 | 102.206 | -24.26142 | 130.3125 | 0.008174519 | 0.9637427 | 1.228771 | 1.738499
[8 empty] | 5.931304 | 102.1753 | -23.40234 | 129.4535 | 0.00780295 | 0.9634534 | 1.22067 | 1.723581
[8 empty] | 5.982174 | 102.352 | -24.02443 | 130.0755 | 0.008174519 | 0.9651191 | 1.226536 | 1.711878
[8 empty] | 6.029565 | 102.2028 | -25.2686 | 131.3197 | 0.00780295 | 0.9637128 | 1.238268 | 1.695949
[8 empty] | 6.081739 | 102.7053 | -23.75782 | 129.8089 | 0.00780295 | 0.9684509 | 1.224022 | 1.689662
[8 empty] | 6.133043 | 102.9412 | -23.28385 | 129.335 | 0.00780295 | 0.9706752 | 1.219553 | 1.679374
[8 empty] | 6.183478 | 102.9401 | -23.58008 | 129.6312 | 0.00780295 | 0.9706651 | 1.222346 | 1.665659
[8 empty] | 6.233043 | 102.8798 | -23.6097 | 129.6608 | 0.00743138 | 0.9700966 | 1.222626 | 1.651446
[8 empty] | 6.283043 | 103.2342 | -23.01724 | 129.0684 | 0.007059811 | 0.9734385 | 1.217039 | 1.643945
[8 empty] | 6.333043 | 103.2628 | -23.25423 | 129.3053 | 0.007059811 | 0.9737079 | 1.219274 | 1.631417
[8 empty] | 6.383043 | 103.3803 | -23.7282 | 129.7793 | 0.00780295 | 0.9748153 | 1.223743 | 1.620478
[8 empty] | 6.433913 | 103.5273 | -23.7282 | 129.7793 | 0.00780295 | 0.9762019 | 1.223743 | 1.609951
[8 empty] | 6.483913 | 103.8225 | -23.69857 | 129.7497 | 0.00780295 | 0.9789853 | 1.223464 | 1.602089
[8 empty] | 6.533478 | 103.6733 | -24.14292 | 130.194 | 0.008546088 | 0.9775789 | 1.227654 | 1.587652
[8 empty] | 6.583043 | 103.9093 | -23.84669 | 129.8978 | 0.008174519 | 0.9798038 | 1.22486 | 1.579282
[8 empty] | 6.629565 | 104.2934 | -23.99481 | 130.0459 | 0.008174519 | 0.983426 | 1.226257 | 1.573994
[8 empty] | 6.68 | 104.3516 | -23.96518 | 130.0163 | 0.008174519 | 0.9839748 | 1.225978 | 1.562982
[8 empty] | 6.731304 | 104.4098 | -23.6097 | 129.6608 | 0.00780295 | 0.9845234 | 1.222626 | 1.551933
[8 empty] | 6.78087 | 104.3199 | -23.13573 | 129.1869 | 0.00743138 | 0.9836758 | 1.218156 | 1.539264
[8 empty] | 6.83087 | 104.6447 | -23.01724 | 129.0684 | 0.00743138 | 0.9867388 | 1.217039 | 1.532752
[8 empty] | 6.881739 | 104.9399 | -23.25423 | 129.3053 | 0.00743138 | 0.9895222 | 1.219274 | 1.525711
[8 empty] | 6.932174 | 104.85 | -23.37272 | 129.4238 | 0.00743138 | 0.9886745 | 1.220391 | 1.513314
[8 empty] | 6.982609 | 104.7898 | -22.36553 | 128.4166 | 0.006688242 | 0.9881061 | 1.210894 | 1.501521
[8 empty] | 7.033478 | 104.7295 | -22.75063 | 128.8018 | 0.006688242 | 0.9875377 | 1.214525 | 1.489804
[8 empty] | 7.085217 | 105.1728 | -23.04686 | 129.098 | 0.006688242 | 0.9917178 | 1.217318 | 1.485181
[8 empty] | 7.135652 | 105.3199 | -22.80988 | 128.861 | 0.006316673 | 0.9931048 | 1.215084 | 1.476745
[8 empty] | 7.185217 | 105.3485 | -22.69138 | 128.7425 | 0.006316673 | 0.9933747 | 1.213966 | 1.466957
[8 empty] | 7.236957 | 105.3178 | -23.01724 | 129.0684 | 0.006688242 | 0.9930856 | 1.217039 | 1.456046
[8 empty] | 7.285652 | 105.1095 | -22.0693 | 128.1204 | 0.005945104 | 0.9911211 | 1.208101 | 1.443454
[8 empty] | 7.336522 | 105.2862 | -22.33591 | 128.387 | 0.006316673 | 0.9927874 | 1.210615 | 1.435854
[8 empty] | 7.386522 | 105.463 | -22.78025 | 128.8314 | 0.006688242 | 0.994454 | 1.214804 | 1.428528
[8 empty] | 7.435652 | 105.4027 | -22.72101 | 128.7721 | 0.007059811 | 0.9938861 | 1.214246 | 1.418279
[8 empty] | 7.487391 | 105.8461 | -24.1133 | 130.1644 | 0.008174519 | 0.9980664 | 1.227374 | 1.414399
[8 empty] | 7.537391 | 105.6377 | -23.55046 | 129.6016 | 0.008174519 | 0.9961018 | 1.222067 | 1.402252
[8 empty] | 7.58913 | 106.0514 | -23.66895 | 129.7201 | 0.008546088 | 1.000003 | 1.223184 | 1.398144
[8 empty] | 7.638261 | 105.932 | -23.69857 | 129.7497 | 0.008917657 | 0.9988763 | 1.223464 | 1.387587
[8 empty] | 7.687826 | 105.9014 | -24.37991 | 130.431 | 0.009289226 | 0.9985878 | 1.229888 | 1.378243
[8 empty] | 7.738261 | 106.0485 | -24.35028 | 130.4014 | 0.009289226 | 0.9999752 | 1.229609 | 1.371161
[8 empty] | 7.788696 | 106.0771 | -23.99481 | 130.0459 | 0.009289226 | 1.000245 | 1.226257 | 1.36265
[8 empty] | 7.83913 | 106.1058 | -23.84669 | 129.8978 | 0.009289226 | 1.000515 | 1.22486 | 1.354249
[8 empty] | 7.88913 | 106.0752 | -24.17255 | 130.2237 | 0.009660795 | 1.000227 | 1.227933 | 1.345278
[8 empty] | 7.938696 | 106.1038 | -24.35028 | 130.4014 | 0.01003236 | 1.000497 | 1.229609 | 1.33724
[8 empty] | 7.988261 | 106.014 | -23.75782 | 129.8089 | 0.009660795 | 0.9996501 | 1.224022 | 1.327818
[8 empty] | 8.036957 | 106.9314 | -24.52802 | 130.5791 | 0.01040393 | 1.008301 | 1.231285 | 1.331187
[8 empty] | 8.086957 | 106.2787 | -24.35028 | 130.4014 | 0.01040393 | 1.002146 | 1.229609 | 1.314886
[8 empty] | 8.126957 | 104.5894 | -25.002 | 131.0531 | 0.01040393 | 0.9862172 | 1.235754 | 1.287628
[8 empty] | 8.179565 | 106.2473 | -23.81707 | 129.8682 | 0.01040393 | 1.00185 | 1.224581 | 1.299615
[8 empty] | 8.23087 | 106.3945 | -23.90594 | 129.9571 | 0.01040393 | 1.003238 | 1.225419 | 1.293302
[8 empty] | 8.280435 | 106.1862 | -23.87631 | 129.9274 | 0.01003236 | 1.001274 | 1.22514 | 1.283045
[8 empty] | 8.33 | 106.0667 | -23.90594 | 129.9571 | 0.01003236 | 1.000147 | 1.225419 | 1.273977
[8 empty] | 8.381304 | 106.362 | -22.80988 | 128.861 | 0.009289226 | 1.002932 | 1.215084 | 1.269702
[8 empty] | 8.431739 | 106.2426 | -23.2246 | 129.2757 | 0.009289226 | 1.001805 | 1.218994 | 1.26069
[8 empty] | 8.482174 | 106.2416 | -23.10611 | 129.1572 | 0.009660795 | 1.001796 | 1.217877 | 1.253183
[8 empty] | 8.532174 | 105.8556 | -24.35028 | 130.4014 | 0.01003236 | 0.9981563 | 1.229609 | 1.241315
[8 empty] | 8.583913 | 106.2101 | -25.20936 | 131.2605 | 0.01003236 | 1.001499 | 1.237709 | 1.237963
[8 empty] | 8.633043 | 106.5054 | -24.4984 | 130.5495 | 0.0107755 | 1.004284 | 1.231006 | 1.234338
[8 empty] | 8.680435 | 105.9713 | -23.16536 | 129.2165 | 0.01040393 | 0.9992476 | 1.218436 | 1.221447
[8 empty] | 8.732174 | 106.3259 | -23.2246 | 129.2757 | 0.01040393 | 1.002591 | 1.218994 | 1.218269
[8 empty] | 8.781739 | 106.3546 | -23.31347 | 129.3646 | 0.0107755 | 1.002861 | 1.219832 | 1.21172
[8 empty] | 8.832174 | 106.324 | -23.63933 | 129.6904 | 0.0107755 | 1.002573 | 1.222905 | 1.204455
[8 empty] | 8.882174 | 106.3231 | -23.78744 | 129.8386 | 0.0107755 | 1.002565 | 1.224302 | 1.197664
[8 empty] | 8.93087 | 106.263 | -23.40234 | 129.4535 | 0.0107755 | 1.001998 | 1.22067 | 1.190461
[8 empty] | 8.982609 | 106.7656 | -23.69857 | 129.7497 | 0.0107755 | 1.006737 | 1.223464 | 1.1892
[8 empty] | 9.031739 | 106.5277 | -23.75782 | 129.8089 | 0.0107755 | 1.004494 | 1.224022 | 1.180097
[8 empty] | 9.082174 | 106.7934 | -23.81707 | 129.8682 | 0.01114707 | 1.007 | 1.224581 | 1.176469
[8 empty] | 9.131304 | 106.6148 | -24.02443 | 130.0755 | 0.01151864 | 1.005315 | 1.226536 | 1.168183
[8 empty] | 9.182174 | 106.8509 | -24.73539 | 130.7865 | 0.01189021 | 1.007541 | 1.23324 | 1.164282
[8 empty] | 9.23087 | 106.7611 | -24.43915 | 130.4903 | 0.01151864 | 1.006695 | 1.230447 | 1.157168
[8 empty] | 9.281304 | 106.938 | -24.8835 | 130.9346 | 0.01189021 | 1.008363 | 1.234637 | 1.152785
[8 empty] | 9.33087 | 106.9667 | -25.15011 | 131.2012 | 0.01189021 | 1.008634 | 1.237151 | 1.14697
[8 empty] | 9.38087 | 106.9658 | -25.68333 | 131.7344 | 0.01226178 | 1.008625 | 1.242179 | 1.140847
[8 empty] | 9.43 | 106.965 | -25.53521 | 131.5863 | 0.01226178 | 1.008617 | 1.240782 | 1.134894
[8 empty] | 9.479565 | 107.1418 | -25.35747 | 131.4086 | 0.01226178 | 1.010285 | 1.239106 | 1.130826
[8 empty] | 9.527391 | 106.904 | -25.41672 | 131.4678 | 0.01189021 | 1.008042 | 1.239665 | 1.122653
[8 empty] | 9.57913 | 107.2586 | -25.2686 | 131.3197 | 0.01189021 | 1.011386 | 1.238268 | 1.120291
[8 empty] | 9.628261 | 106.8726 | -24.32066 | 130.3718 | 0.01114707 | 1.007746 | 1.22933 | 1.110566
[8 empty] | 9.678696 | 106.9606 | -24.29104 | 130.3422 | 0.0107755 | 1.008576 | 1.22905 | 1.105688
[8 empty] | 9.728261 | 107.1079 | -23.96518 | 130.0163 | 0.01040393 | 1.009964 | 1.225978 | 1.101568
[8 empty] | 9.77913 | 107.344 | -24.26142 | 130.3125 | 0.01040393 | 1.012191 | 1.228771 | 1.098252
[8 empty] | 9.82913 | 107.1357 | -24.58727 | 130.6384 | 0.0107755 | 1.010227 | 1.231844 | 1.090547
[8 empty] | 9.88 | 107.4311 | -24.97237 | 131.0235 | 0.0107755 | 1.013012 | 1.235475 | 1.087921
[8 empty] | 9.930435 | 107.371 | -25.15011 | 131.2012 | 0.01114707 | 1.012446 | 1.237151 | 1.081791
[8 empty] | 9.98 | 107.3701 | -25.09087 | 131.142 | 0.01151864 | 1.012438 | 1.236592 | 1.07641
[8 empty] | 10.02957 | 107.5767 | -25.06124 | 131.1124 | 0.01114707 | 1.014385 | 1.236313 | 1.073149
[8 empty] | 10.07957 | 107.5758 | -25.002 | 131.0531 | 0.0107755 | 1.014377 | 1.235754 | 1.067817
[8 empty] | 10.12739 | 107.1306 | -24.14292 | 130.194 | 0.01040393 | 1.010179 | 1.227654 | 1.058379
[8 empty] | 10.17783 | 107.4557 | -24.1133 | 130.1644 | 0.01003236 | 1.013244 | 1.227374 | 1.056328
[8 empty] | 10.23 | 107.751 | -24.70576 | 130.7569 | 0.01040393 | 1.016029 | 1.232961 | 1.053827
[8 empty] | 10.2787 | 107.4243 | -24.17255 | 130.2237 | 0.009660795 | 1.012949 | 1.227933 | 1.045657
[8 empty] | 10.32826 | 107.5124 | -24.40953 | 130.4607 | 0.009660795 | 1.013779 | 1.230168 | 1.041491
[8 empty] | 10.3787 | 107.3634 | -23.40234 | 129.4535 | 0.008917657 | 1.012374 | 1.22067 | 1.034995
[8 empty] | 10.42783 | 106.8294 | -24.20217 | 130.2533 | 0.008546088 | 1.007339 | 1.228212 | 1.024997
[8 empty] | 10.47957 | 107.658 | -23.96518 | 130.0163 | 0.008917657 | 1.015152 | 1.225978 | 1.027843
[8 empty] | 10.53087 | 107.7756 | -24.37991 | 130.431 | 0.009289226 | 1.016261 | 1.229888 | 1.023953
[8 empty] | 10.58174 | 107.9229 | -25.03162 | 131.0827 | 0.009660795 | 1.01765 | 1.236034 | 1.020423
[8 empty] | 10.6313 | 107.9221 | -24.85388 | 130.905 | 0.009660795 | 1.017642 | 1.234358 | 1.015658
[8 empty] | 10.68087 | 107.9805 | -24.73539 | 130.7865 | 0.009660795 | 1.018193 | 1.23324 | 1.011491
[8 empty] | 10.73217 | 107.9205 | -24.67614 | 130.7273 | 0.009660795 | 1.017627 | 1.232682 | 1.006096
[8 empty] | 10.78348 | 108.0974 | -24.82426 | 130.8754 | 0.009289226 | 1.019295 | 1.234078 | 1.00295
[8 empty] | 10.83348 | 107.7707 | -24.23179 | 130.2829 | 0.008917657 | 1.016215 | 1.228492 | 0.9953058
[8 empty] | 10.88435 | 108.0661 | -24.32066 | 130.3718 | 0.008546088 | 1.019 | 1.22933 | 0.9933682
[8 empty] | 10.93478 | 108.0357 | -24.02443 | 130.0755 | 0.008546088 | 1.018713 | 1.226536 | 0.9885082
[8 empty] | 10.98565 | 108.0941 | -24.23179 | 130.2829 | 0.008546088 | 1.019264 | 1.228492 | 0.9844628
[8 empty] | 11.03739 | 108.3007 | -24.14292 | 130.194 | 0.008546088 | 1.021212 | 1.227654 | 0.9817192
[8 empty] | 11.08783 | 107.9444 | -24.43915 | 130.4903 | 0.008546088 | 1.017852 | 1.230447 | 0.9740405
[8 empty] | 11.1387 | 108.299 | -24.52802 | 130.5791 | 0.008546088 | 1.021197 | 1.231285 | 0.9727763
[8 empty] | 11.18826 | 108.0909 | -24.46878 | 130.5199 | 0.008546088 | 1.019234 | 1.230726 | 0.9666064
[8 empty] | 11.23913 | 108.5937 | -24.76501 | 130.8161 | 0.008917657 | 1.023975 | 1.23352 | 0.966705
[8 empty] | 11.28957 | 108.2374 | -24.40953 | 130.4607 | 0.008546088 | 1.020616 | 1.230168 | 0.9592307
[8 empty] | 11.3413 | 108.444 | -24.20217 | 130.2533 | 0.008546088 | 1.022563 | 1.228212 | 0.9566759
[8 empty] | 11.3913 | 108.6209 | -24.52802 | 130.5791 | 0.008546088 | 1.024232 | 1.231285 | 0.9540303
[8 empty] | 11.4413 | 108.5017 | -24.05405 | 130.1052 | 0.00780295 | 1.023107 | 1.226816 | 0.9488186
[8 empty] | 11.49174 | 108.649 | -24.52802 | 130.5791 | 0.008174519 | 1.024497 | 1.231285 | 0.9459366
[8 empty] | 11.54174 | 108.7075 | -23.96518 | 130.0163 | 0.00743138 | 1.025048 | 1.225978 | 0.9423453
[8 empty] | 11.59348 | 108.5586 | -24.23179 | 130.2829 | 0.00743138 | 1.023644 | 1.228492 | 0.9368554
[8 empty] | 11.64391 | 108.6763 | -24.26142 | 130.3125 | 0.00743138 | 1.024754 | 1.228771 | 0.9338085
[8 empty] | 11.69435 | 108.7348 | -24.14292 | 130.194 | 0.007059811 | 1.025305 | 1.227654 | 0.9302813
[8 empty] | 11.74522 | 108.734 | -24.14292 | 130.194 | 0.007059811 | 1.025298 | 1.227654 | 0.9262456
[8 empty] | 11.79565 | 108.8518 | -24.02443 | 130.0755 | 0.007059811 | 1.026408 | 1.226536 | 0.9232834
[8 empty] | 11.84478 | 108.7029 | -23.93556 | 129.9867 | 0.006688242 | 1.025005 | 1.225698 | 0.918197
[8 empty] | 11.89565 | 108.8502 | -24.17255 | 130.2237 | 0.006688242 | 1.026394 | 1.227933 | 0.9155092
[8 empty] | 11.94652 | 108.4348 | -24.76501 | 130.8161 | 0.007059811 | 1.022476 | 1.23352 | 0.908133
[8 empty] | 11.99609 | 108.8488 | -25.09087 | 131.142 | 0.00743138 | 1.02638 | 1.236592 | 0.9078318
[8 empty] | 12.04609 | 109.2331 | -25.47597 | 131.5271 | 0.00780295 | 1.030004 | 1.240223 | 0.9072544
[8 empty] | 12.09652 | 109.262 | -25.09087 | 131.142 | 0.00780295 | 1.030277 | 1.236592 | 0.9037105
[8 empty] | 12.14609 | 108.0171 | -25.29823 | 131.3493 | 0.00780295 | 1.018538 | 1.238547 | 0.8897732
[8 empty] | 12.19652 | 108.8754 | -24.85388 | 130.905 | 0.00780295 | 1.026632 | 1.234358 | 0.8931314
[8 empty] | 12.24783 | 108.9043 | -24.73539 | 130.7865 | 0.00743138 | 1.026904 | 1.23324 | 0.889626
[8 empty] | 12.29826 | 109.0221 | -24.1133 | 130.1644 | 0.007059811 | 1.028014 | 1.227374 | 0.8869352
[8 empty] | 12.34913 | 109.1694 | -24.82426 | 130.8754 | 0.00743138 | 1.029404 | 1.234078 | 0.8844751
[8 empty] | 12.3987 | 109.228 | -24.29104 | 130.3422 | 0.006688242 | 1.029956 | 1.22905 | 0.8814113
[8 empty] | 12.44957 | 109.2865 | -24.43915 | 130.4903 | 0.007059811 | 1.030508 | 1.230447 | 0.8782799
[8 empty] | 12.5 | 109.345 | -24.4984 | 130.5495 | 0.007059811 | 1.031059 | 1.231006 | 0.8752044
[8 empty] | 12.55043 | 109.1369 | -24.79463 | 130.8458 | 0.007059811 | 1.029097 | 1.233799 | 0.8700294
[8 empty] | 12.6013 | 109.2547 | -24.37991 | 130.431 | 0.006688242 | 1.030208 | 1.229888 | 0.8674518
[8 empty] | 12.65261 | 109.5798 | -25.12049 | 131.1716 | 0.00743138 | 1.033274 | 1.236872 | 0.866504
[8 empty] | 12.70304 | 109.5791 | -25.09087 | 131.142 | 0.00743138 | 1.033267 | 1.236592 | 0.8630582
[8 empty] | 12.75348 | 109.5488 | -25.12049 | 131.1716 | 0.00743138 | 1.032981 | 1.236872 | 0.8594073
[8 empty] | 12.80478 | 109.6369 | -25.41672 | 131.4678 | 0.00780295 | 1.033812 | 1.239665 | 0.8566524
[8 empty] | 12.85478 | 109.4881 | -25.56484 | 131.616 | 0.00780295 | 1.032409 | 1.241061 | 0.8521627
[8 empty] | 12.90478 | 109.6652 | -25.35747 | 131.4086 | 0.00780295 | 1.034078 | 1.239106 | 0.8502329
[8 empty] | 12.95478 | 109.546 | -25.06124 | 131.1124 | 0.00743138 | 1.032955 | 1.236313 | 0.8460314
[8 empty] | 13.00565 | 109.6342 | -25.35747 | 131.4086 | 0.00780295 | 1.033786 | 1.239106 | 0.8434002
[8 empty] | 13.05696 | 109.7519 | -24.94275 | 130.9939 | 0.00743138 | 1.034897 | 1.235196 | 0.8409884
[8 empty] | 13.10739 | 109.7216 | -25.35747 | 131.4086 | 0.00780295 | 1.034611 | 1.239106 | 0.8375211
[8 empty] | 13.15739 | 109.8098 | -25.12049 | 131.1716 | 0.00743138 | 1.035442 | 1.236872 | 0.8350087
[8 empty] | 13.2087 | 109.898 | -25.17973 | 131.2309 | 0.00743138 | 1.036274 | 1.23743 | 0.832433
[8 empty] | 13.25826 | 109.6603 | -24.64652 | 130.6976 | 0.006688242 | 1.034033 | 1.232402 | 0.8275285
[8 empty] | 13.3087 | 109.8374 | -24.46878 | 130.5199 | 0.006316673 | 1.035702 | 1.230726 | 0.8257229
[8 empty] | 13.35957 | 109.7182 | -24.43915 | 130.4903 | 0.006316673 | 1.034579 | 1.230447 | 0.8216867
[8 empty] | 13.41087 | 109.9842 | -24.52802 | 130.5791 | 0.006316673 | 1.037086 | 1.231285 | 0.8205262
[8 empty] | 13.46087 | 109.8354 | -24.32066 | 130.3718 | 0.005945104 | 1.035683 | 1.22933 | 0.8163731
[8 empty] | 13.5113 | 109.657 | -24.14292 | 130.194 | 0.005573535 | 1.034001 | 1.227654 | 0.8120053
[8 empty] | 13.5613 | 109.8341 | -23.81707 | 129.8682 | 0.005201966 | 1.035671 | 1.224581 | 0.8103173
[8 empty] | 13.61174 | 109.8926 | -24.1133 | 130.1644 | 0.004830397 | 1.036223 | 1.227374 | 0.8077453
[8 empty] | 13.66217 | 109.892 | -23.96518 | 130.0163 | 0.004458828 | 1.036217 | 1.225978 | 0.8047586
[8 empty] | 13.71217 | 109.7728 | -24.17255 | 130.2237 | 0.004458828 | 1.035094 | 1.227933 | 0.8009553
[8 empty] | 13.76261 | 109.8314 | -24.02443 | 130.0755 | 0.004087259 | 1.035646 | 1.226536 | 0.7984458
[8 empty] | 13.81217 | 109.9789 | -23.81707 | 129.8682 | 0.004087259 | 1.037037 | 1.224581 | 0.7966483
[8 empty] | 13.86043 | 109.5043 | -23.78744 | 129.8386 | 0.004087259 | 1.032562 | 1.224302 | 0.7904504
[8 empty] | 13.91217 | 110.0961 | -24.26142 | 130.3125 | 0.004087259 | 1.038142 | 1.228771 | 0.7917646
[8 empty] | 13.96217 | 109.9177 | -24.17255 | 130.2237 | 0.00371569 | 1.03646 | 1.227933 | 0.7876516
[8 empty] | 14.01261 | 109.769 | -24.52802 | 130.5791 | 0.004087259 | 1.035057 | 1.231285 | 0.7837551
[8 empty] | 14.06348 | 110.0942 | -24.85388 | 130.905 | 0.004458828 | 1.038124 | 1.234358 | 0.7832326
[8 empty] | 14.11348 | 110.0936 | -24.94275 | 130.9939 | 0.004458828 | 1.038118 | 1.235196 | 0.7804534
[8 empty] | 14.16348 | 110.1226 | -24.52802 | 130.5791 | 0.004087259 | 1.038391 | 1.231285 | 0.777903
[8 empty] | 14.21348 | 109.9146 | -24.55765 | 130.6088 | 0.004087259 | 1.03643 | 1.231564 | 0.7737032
[8 empty] | 14.26478 | 110.1213 | -24.55765 | 130.6088 | 0.004087259 | 1.03838 | 1.231564 | 0.7723697
[8 empty] | 14.31435 | 110.1207 | -24.94275 | 130.9939 | 0.004830397 | 1.038374 | 1.235196 | 0.7696911
[8 empty] | 14.36478 | 110.0312 | -25.09087 | 131.142 | 0.004458828 | 1.03753 | 1.236592 | 0.7663657
[8 empty] | 14.41435 | 110.238 | -25.002 | 131.0531 | 0.004458828 | 1.03948 | 1.235754 | 0.7651649
[8 empty] | 14.46348 | 109.9115 | -25.15011 | 131.2012 | 0.004830397 | 1.036401 | 1.237151 | 0.7603086
[8 empty] | 14.51478 | 109.822 | -25.17973 | 131.2309 | 0.004830397 | 1.035558 | 1.23743 | 0.7570047
[8 empty] | 14.56565 | 110.0288 | -25.17973 | 131.2309 | 0.004830397 | 1.037507 | 1.23743 | 0.7557803
[8 empty] | 14.61565 | 109.9097 | -25.12049 | 131.1716 | 0.004830397 | 1.036384 | 1.236872 | 0.75238
[8 empty] | 14.66652 | 110.2053 | -25.7722 | 131.8233 | 0.005573535 | 1.039172 | 1.243017 | 0.751786
[8 empty] | 14.71696 | 110.027 | -25.3871 | 131.4382 | 0.005201966 | 1.03749 | 1.239385 | 0.7479979
[8 empty] | 14.76652 | 109.8783 | -25.50559 | 131.5567 | 0.005201966 | 1.036088 | 1.240503 | 0.7444801
[8 empty] | 14.81652 | 109.6703 | -25.35747 | 131.4086 | 0.005573535 | 1.034127 | 1.239106 | 0.7405643
[8 empty] | 14.86652 | 109.6697 | -25.09087 | 131.142 | 0.005201966 | 1.034121 | 1.236592 | 0.7380696
[8 empty] | 14.91783 | 109.8173 | -25.23898 | 131.2901 | 0.005573535 | 1.035512 | 1.237989 | 0.7365202
[8 empty] | 14.96696 | 109.7278 | -25.32785 | 131.379 | 0.005201966 | 1.034669 | 1.238827 | 0.7335049
[8 empty] | 15.01652 | 109.7569 | -25.32785 | 131.379 | 0.005573535 | 1.034943 | 1.238827 | 0.7312773
[8 empty] | 15.06739 | 109.9636 | -25.7722 | 131.8233 | 0.005945104 | 1.036893 | 1.243017 | 0.7301807
[8 empty] | 15.11739 | 109.7261 | -25.65371 | 131.7048 | 0.005945104 | 1.034653 | 1.241899 | 0.7261943
[8 empty] | 15.16739 | 109.6663 | -25.47597 | 131.5271 | 0.005945104 | 1.034089 | 1.240223 | 0.723406
[8 empty] | 15.2187 | 109.7842 | -25.65371 | 131.7048 | 0.005945104 | 1.035201 | 1.241899 | 0.7217421
[8 empty] | 15.26826 | 109.6355 | -25.06124 | 131.1124 | 0.005945104 | 1.033799 | 1.236313 | 0.7184253
[8 empty] | 15.31957 | 109.9608 | -25.65371 | 131.7048 | 0.006316673 | 1.036866 | 1.241899 | 0.7181427
[8 empty] | 15.36913 | 109.4863 | -25.20936 | 131.2605 | 0.005945104 | 1.032391 | 1.237709 | 0.7127391
[8 empty] | 15.41957 | 109.5153 | -25.3871 | 131.4382 | 0.006316673 | 1.032665 | 1.239385 | 0.7105964
[8 empty] | 15.47 | 109.6036 | -25.53521 | 131.5863 | 0.006688242 | 1.033498 | 1.240782 | 0.7088506
[8 empty] | 15.52 | 109.6327 | -25.71295 | 131.7641 | 0.006688242 | 1.033772 | 1.242458 | 0.7067542
[8 empty] | 15.56913 | 109.5729 | -25.29823 | 131.3493 | 0.006316673 | 1.033209 | 1.238547 | 0.70414
[8 empty] | 15.62087 | 109.5724 | -25.35747 | 131.4086 | 0.006688242 | 1.033203 | 1.239106 | 0.7018041
[8 empty] | 15.67043 | 109.2756 | -25.2686 | 131.3197 | 0.006688242 | 1.030405 | 1.238268 | 0.6976905
[8 empty] | 15.7213 | 109.3935 | -25.20936 | 131.2605 | 0.006688242 | 1.031517 | 1.237709 | 0.6961832
[8 empty] | 15.77261 | 109.2745 | -25.35747 | 131.4086 | 0.006688242 | 1.030395 | 1.239106 | 0.693164
[8 empty] | 15.82304 | 109.4813 | -24.82426 | 130.8754 | 0.006316673 | 1.032345 | 1.234078 | 0.6922617
[8 empty] | 15.87348 | 109.4512 | -24.73539 | 130.7865 | 0.006316673 | 1.03206 | 1.23324 | 0.6898722
[8 empty] | 15.92304 | 109.2137 | -24.46878 | 130.5199 | 0.006316673 | 1.029821 | 1.230726 | 0.6862331
[8 empty] | 15.97304 | 109.1539 | -23.75782 | 129.8089 | 0.005945104 | 1.029257 | 1.224022 | 0.6837108
[8 empty] | 16.02478 | 109.2126 | -24.17255 | 130.2237 | 0.005945104 | 1.029811 | 1.227933 | 0.6818697
[8 empty] | 16.07304 | 108.9159 | -23.99481 | 130.0459 | 0.005945104 | 1.027013 | 1.226257 | 0.6779761
[8 empty] | 16.12348 | 108.945 | -24.08368 | 130.1348 | 0.006316673 | 1.027287 | 1.227095 | 0.6760359
[8 empty] | 16.17435 | 109.1518 | -24.29104 | 130.3422 | 0.006316673 | 1.029238 | 1.22905 | 0.6751885
[8 empty] | 16.22478 | 108.6181 | -24.02443 | 130.0755 | 0.006316673 | 1.024205 | 1.226536 | 0.6698001
[8 empty] | 16.27565 | 108.8545 | -23.93556 | 129.9867 | 0.006688242 | 1.026435 | 1.225698 | 0.6691595
[8 empty] | 16.32565 | 108.617 | -23.40234 | 129.4535 | 0.006316673 | 1.024195 | 1.22067 | 0.6656554
[8 empty] | 16.37565 | 108.4092 | -23.3431 | 129.3942 | 0.006316673 | 1.022235 | 1.220112 | 0.6623536
[8 empty] | 16.42522 | 108.4087 | -23.58008 | 129.6312 | 0.006688242 | 1.02223 | 1.222346 | 0.6603518
[8 empty] | 16.47391 | 108.0527 | -22.69138 | 128.7425 | 0.006316673 | 1.018874 | 1.213966 | 0.6562391
[8 empty] | 16.52522 | 107.993 | -22.78025 | 128.8314 | 0.006316673 | 1.01831 | 1.214804 | 0.6538402
[8 empty] | 16.57478 | 107.6962 | -21.6842 | 127.7353 | 0.005945104 | 1.015513 | 1.204469 | 0.6500947
[8 empty] | 16.62652 | 107.9327 | -22.57289 | 128.624 | 0.006688242 | 1.017742 | 1.212849 | 0.649494
[8 empty] | 16.67478 | 108.0211 | -21.6842 | 127.7353 | 0.005945104 | 1.018576 | 1.204469 | 0.6481444
[8 empty] | 16.72348 | 107.5763 | -21.74344 | 127.7946 | 0.006316673 | 1.014382 | 1.205028 | 0.6435973
[8 empty] | 16.76609 | 107.3093 | -22.95799 | 129.0091 | 0.006688242 | 1.011864 | 1.21648 | 0.640369
[8 empty] | 16.81348 | 107.1903 | -21.83231 | 127.8834 | 0.006316673 | 1.010742 | 1.205866 | 0.6378566
[8 empty] | 16.86217 | 107.8712 | -21.62495 | 127.6761 | 0.006688242 | 1.017162 | 1.203911 | 0.6400524
[8 empty] | 16.91217 | 107.7819 | -21.74344 | 127.7946 | 0.006688242 | 1.01632 | 1.205028 | 0.6376319
[8 empty] | 16.9613 | 107.5148 | -21.44721 | 127.4983 | 0.006688242 | 1.013802 | 1.202235 | 0.6342103
[8 empty] | 17.01087 | 107.4847 | -21.32872 | 127.3798 | 0.006688242 | 1.013518 | 1.201117 | 0.6321855
[8 empty] | 17.05348 | 106.3883 | -20.94361 | 126.9947 | 0.006688242 | 1.003179 | 1.197486 | 0.6241765
[8 empty] | 17.10696 | 107.2765 | -21.38796 | 127.4391 | 0.006688242 | 1.011554 | 1.201676 | 0.6274173
[8 empty] | 17.15652 | 106.9798 | -20.35115 | 126.4023 | 0.006316673 | 1.008757 | 1.191899 | 0.6238754
[8 empty] | 17.20696 | 107.2459 | -20.70663 | 126.7577 | 0.006316673 | 1.011266 | 1.195251 | 0.6235935
[8 empty] | 17.25783 | 107.3639 | -20.55851 | 126.6096 | 0.006316673 | 1.012379 | 1.193855 | 0.6224393
[8 empty] | 17.30652 | 106.7118 | -22.01005 | 128.0612 | 0.006316673 | 1.00623 | 1.207542 | 0.6169197
[8 empty] | 17.35435 | 106.6225 | -20.08454 | 126.1357 | 0.005945104 | 1.005388 | 1.189385 | 0.614705
[8 empty] | 17.40783 | 107.333 | -20.61776 | 126.6689 | 0.006316673 | 1.012087 | 1.194413 | 0.6168979
[8 empty] | 17.45783 | 106.8289 | -20.82512 | 126.8762 | 0.006316673 | 1.007334 | 1.196369 | 0.6122439
[8 empty] | 17.50957 | 107.2728 | -20.55851 | 126.6096 | 0.006316673 | 1.01152 | 1.193855 | 0.61297
[8 empty] | 17.55913 | 106.7984 | -19.75869 | 125.8098 | 0.005945104 | 1.007047 | 1.186313 | 0.6085379
[8 empty] | 17.6087 | 107.0942 | -19.78831 | 125.8394 | 0.005945104 | 1.009836 | 1.186592 | 0.6085049
[8 empty] | 17.65913 | 106.9161 | -19.69944 | 125.7506 | 0.005945104 | 1.008156 | 1.185754 | 0.605758
[8 empty] | 17.71087 | 107.1526 | -19.58095 | 125.6321 | 0.005945104 | 1.010386 | 1.184637 | 0.605324
[8 empty] | 17.7613 | 107.0633 | -19.58095 | 125.6321 | 0.005945104 | 1.009544 | 1.184637 | 0.6031023
[8 empty] | 17.81174 | 106.8851 | -19.58095 | 125.6321 | 0.005573535 | 1.007864 | 1.184637 | 0.6003943
[8 empty] | 17.86261 | 107.1513 | -19.19585 | 125.247 | 0.005201966 | 1.010374 | 1.181006 | 0.6001747
[8 empty] | 17.91217 | 107.1213 | -19.37358 | 125.4247 | 0.005201966 | 1.010091 | 1.182682 | 0.5983462
[8 empty] | 17.96261 | 106.8542 | -18.48489 | 124.536 | 0.005201966 | 1.007573 | 1.174302 | 0.5951796
[8 empty] | 18.0113 | 106.5576 | -18.69225 | 124.7434 | 0.004830397 | 1.004776 | 1.176257 | 0.5919235
[8 empty] | 18.06348 | 107.0904 | -19.49208 | 125.5432 | 0.005201966 | 1.0098 | 1.183799 | 0.5931634
[8 empty] | 18.11261 | 106.616 | -19.22547 | 125.2766 | 0.004830397 | 1.005327 | 1.181285 | 0.5889354
[8 empty] | 18.16304 | 106.7637 | -18.98848 | 125.0396 | 0.004830397 | 1.00672 | 1.17905 | 0.5881133
[8 empty] | 18.21087 | 106.5856 | -19.10698 | 125.1581 | 0.004830397 | 1.00504 | 1.180168 | 0.5855907
[8 empty] | 18.26348 | 106.911 | -18.86999 | 124.9211 | 0.004830397 | 1.008109 | 1.177933 | 0.5856857
[8 empty] | 18.31348 | 106.7625 | -19.04773 | 125.0988 | 0.004830397 | 1.006708 | 1.179609 | 0.5832757
[8 empty] | 18.36391 | 106.614 | -19.37358 | 125.4247 | 0.004830397 | 1.005308 | 1.182682 | 0.5808651
[8 empty] | 18.41522 | 107.058 | -19.22547 | 125.2766 | 0.004830397 | 1.009494 | 1.181285 | 0.5816576
[8 empty] | 18.46478 | 106.8206 | -18.89961 | 124.9507 | 0.004830397 | 1.007256 | 1.178212 | 0.5788107
[8 empty] | 18.51391 | 106.6425 | -18.72187 | 124.773 | 0.004458828 | 1.005576 | 1.176536 | 0.5763126
[8 empty] | 18.56478 | 106.9383 | -18.633 | 124.6841 | 0.004458828 | 1.008366 | 1.175698 | 0.5763271
[8 empty] | 18.61565 | 106.8194 | -18.36639 | 124.4175 | 0.004087259 | 1.007245 | 1.173184 | 0.5741136
[8 empty] | 18.66478 | 106.7006 | -18.92924 | 124.9804 | 0.004458828 | 1.006124 | 1.178492 | 0.5719655
[8 empty] | 18.71739 | 107.2038 | -18.89961 | 124.9507 | 0.004458828 | 1.010869 | 1.178212 | 0.5730463
[8 empty] | 18.76522 | 106.5813 | -18.42564 | 124.4768 | 0.004087259 | 1.005 | 1.173743 | 0.5682688
[8 empty] | 18.81522 | 106.4329 | -18.45526 | 124.5064 | 0.00371569 | 1.0036 | 1.174022 | 0.5659695
[8 empty] | 18.86652 | 106.6991 | -18.66263 | 124.7137 | 0.004087259 | 1.00611 | 1.175978 | 0.5658416
[8 empty] | 18.91783 | 106.6691 | -19.10698 | 125.1581 | 0.004458828 | 1.005827 | 1.180168 | 0.5641485
[8 empty] | 18.96609 | 106.3725 | -18.60338 | 124.6545 | 0.004087259 | 1.003031 | 1.175419 | 0.5611492
[8 empty] | 19.01652 | 106.461 | -18.18866 | 124.2398 | 0.00371569 | 1.003865 | 1.171508 | 0.5601264
[8 empty] | 19.06565 | 106.2829 | -19.19585 | 125.247 | 0.004087259 | 1.002186 | 1.181006 | 0.5577489
[8 empty] | 19.1187 | 106.4307 | -19.01811 | 125.0692 | 0.004087259 | 1.003579 | 1.17933 | 0.5569743
[8 empty] | 19.16391 | 104.7715 | -20.91399 | 126.9651 | 0.00371569 | 0.9879335 | 1.197207 | 0.5470021
[8 empty] | 19.21783 | 105.9856 | -18.78112 | 124.8322 | 0.00371569 | 0.9993825 | 1.177095 | 0.5517855
[8 empty] | 19.26957 | 106.5777 | -18.66263 | 124.7137 | 0.00371569 | 1.004966 | 1.175978 | 0.5533767
[8 empty] | 19.31826 | 105.9849 | -18.30715 | 124.3583 | 0.003344121 | 0.999376 | 1.172626 | 0.5489132
[8 empty] | 19.36696 | 105.6588 | -16.08541 | 122.1365 | 0.003344121 | 0.9963003 | 1.151676 | 0.5458488
[8 empty] | 19.42087 | 106.5471 | -18.39602 | 124.4471 | 0.003344121 | 1.004677 | 1.173464 | 0.5489077
[8 empty] | 19.46826 | 105.1545 | -19.34396 | 125.3951 | 0.003344121 | 0.9915453 | 1.182402 | 0.5404183
[8 empty] | 19.52304 | 106.8427 | -19.16622 | 125.2173 | 0.00371569 | 1.007464 | 1.180726 | 0.5475488
[8 empty] | 19.5713 | 105.9536 | -19.28471 | 125.3358 | 0.00371569 | 0.9990808 | 1.181844 | 0.5416562
[8 empty] | 19.62304 | 106.2199 | -18.95886 | 125.01 | 0.003344121 | 1.001592 | 1.178771 | 0.541585
[8 empty] | 19.67435 | 107.8192 | -18.39602 | 124.4471 | 0.003344121 | 1.016672 | 1.173464 | 0.5483017
[8 empty] | 19.72348 | 105.8342 | -18.72187 | 124.773 | 0.00371569 | 0.9979543 | 1.176536 | 0.5368714
[8 empty] | 19.77435 | 106.3967 | -18.48489 | 124.536 | 0.00371569 | 1.003259 | 1.174302 | 0.538335
[8 empty] | 19.82348 | 105.952 | -19.10698 | 125.1581 | 0.003344121 | 0.9990657 | 1.180168 | 0.5347577
[8 empty] | 19.87609 | 106.7219 | -17.4777 | 123.5288 | 0.00371569 | 1.006325 | 1.164804 | 0.5372157
[8 empty] | 19.92348 | 106.3958 | -18.30715 | 124.3583 | 0.002972552 | 1.00325 | 1.172626 | 0.5343008
[8 empty] | 19.97652 | 106.2473 | -18.7515 | 124.8026 | 0.003344121 | 1.00185 | 1.176816 | 0.532139
[8 empty] | 20.02652 | 106.1582 | -19.28471 | 125.3358 | 0.004087259 | 1.001009 | 1.181844 | 0.5303652
[8 empty] | 20.07739 | 106.6911 | -18.69225 | 124.7434 | 0.00371569 | 1.006034 | 1.176257 | 0.5316757
[8 empty] | 20.12957 | 106.5723 | -18.86999 | 124.9211 | 0.00371569 | 1.004914 | 1.177933 | 0.5297075
[8 empty] | 20.17783 | 106.0684 | -18.51451 | 124.5656 | 0.003344121 | 1.000163 | 1.174581 | 0.5259433
[8 empty] | 20.22783 | 105.9792 | -17.50732 | 123.5584 | 0.00371569 | 0.9993221 | 1.165084 | 0.5242025
[8 empty] | 20.28043 | 106.7787 | -18.69225 | 124.7434 | 0.00371569 | 1.006861 | 1.176257 | 0.526785
[8 empty] | 20.33087 | 106.897 | -18.86999 | 124.9211 | 0.00371569 | 1.007976 | 1.177933 | 0.5260596
[8 empty] | 20.38261 | 106.6004 | -18.84037 | 124.8915 | 0.00371569 | 1.00518 | 1.177654 | 0.5232695
[8 empty] | 20.43391 | 106.7186 | -19.78831 | 125.8394 | 0.004458828 | 1.006294 | 1.186592 | 0.5225342
[8 empty] | 20.48304 | 106.274 | -19.34396 | 125.3951 | 0.004087259 | 1.002102 | 1.182402 | 0.5191102
[8 empty] | 20.53304 | 106.6588 | -18.60338 | 124.6545 | 0.00371569 | 1.00573 | 1.175419 | 0.5197203
[8 empty] | 20.58087 | 105.681 | -19.04773 | 125.0988 | 0.004087259 | 0.9965102 | 1.179609 | 0.5137614
[8 empty] | 20.63348 | 106.214 | -18.2479 | 124.299 | 0.00371569 | 1.001535 | 1.172067 | 0.5150343
[8 empty] | 20.68652 | 106.5988 | -18.89961 | 124.9507 | 0.004087259 | 1.005164 | 1.178212 | 0.5155739
[8 empty] | 20.73696 | 106.6874 | -18.86999 | 124.9211 | 0.004087259 | 1.006 | 1.177933 | 0.5147473
[8 empty] | 20.78696 | 106.539 | -18.45526 | 124.5064 | 0.004087259 | 1.0046 | 1.174022 | 0.5127953
[8 empty] | 20.83739 | 105.9167 | -19.75869 | 125.8098 | 0.004087259 | 0.9987321 | 1.186313 | 0.5085675
[8 empty] | 20.88783 | 106.0349 | -19.22547 | 125.2766 | 0.004087259 | 0.999847 | 1.181285 | 0.5079056
[8 empty] | 20.94 | 106.8345 | -19.07735 | 125.1285 | 0.004087259 | 1.007386 | 1.179888 | 0.5104584
[8 empty] | 20.98957 | 106.538 | -19.01811 | 125.0692 | 0.004087259 | 1.004591 | 1.17933 | 0.5078405
[8 empty] | 21.04 | 107.8115 | -18.66263 | 124.7137 | 0.00371569 | 1.0166 | 1.175978 | 0.5126762
[8 empty] | 21.08348 | 106.0339 | -18.78112 | 124.8322 | 0.00371569 | 0.9998378 | 1.177095 | 0.5031877
[8 empty] | 21.13957 | 106.3299 | -18.72187 | 124.773 | 0.00371569 | 1.002629 | 1.176536 | 0.5032527
[8 empty] | 21.19304 | 106.2408 | -18.12941 | 124.1805 | 0.00371569 | 1.001788 | 1.17095 | 0.5015622
[8 empty] | 21.23913 | 104.7298 | -19.43283 | 125.4839 | 0.00371569 | 0.9875403 | 1.18324 | 0.4933596
[8 empty] | 21.29217 | 106.9216 | -18.78112 | 124.8322 | 0.004087259 | 1.008208 | 1.177095 | 0.5024248
[8 empty] | 21.34043 | 106.5363 | -17.98129 | 124.0324 | 0.00371569 | 1.004575 | 1.169553 | 0.499483
[8 empty] | 21.39348 | 105.5289 | -19.16622 | 125.2173 | 0.004087259 | 0.9950755 | 1.180726 | 0.4935355
[8 empty] | 21.44348 | 106.5062 | -18.633 | 124.6841 | 0.004087259 | 1.004291 | 1.175698 | 0.4969425
[8 empty] | 21.49565 | 106.743 | -18.66263 | 124.7137 | 0.004087259 | 1.006524 | 1.175978 | 0.4968377
[8 empty] | 21.54565 | 106.8612 | -18.45526 | 124.5064 | 0.004087259 | 1.007639 | 1.174022 | 0.4962337
[8 empty] | 21.59478 | 106.6537 | -19.34396 | 125.3951 | 0.004458828 | 1.005682 | 1.182402 | 0.4941435
[8 empty] | 21.64522 | 106.6238 | -18.72187 | 124.773 | 0.004087259 | 1.0054 | 1.176536 | 0.4928543
[8 empty] | 21.69435 | 106.6532 | -16.55938 | 122.6105 | 0.004087259 | 1.005678 | 1.156145 | 0.4918737
[8 empty] | 21.74696 | 106.6827 | -18.45526 | 124.5064 | 0.004458828 | 1.005955 | 1.174022 | 0.490819
[8 empty] | 21.79826 | 106.8898 | -18.72187 | 124.773 | 0.004458828 | 1.007908 | 1.176536 | 0.4906141
[8 empty] | 21.8487 | 106.6822 | -18.66263 | 124.7137 | 0.004087259 | 1.005951 | 1.175978 | 0.4885316
[8 empty] | 21.8987 | 106.4451 | -18.66263 | 124.7137 | 0.004087259 | 1.003715 | 1.175978 | 0.4863331
[8 empty] | 21.9487 | 106.6522 | -18.54413 | 124.5953 | 0.004087259 | 1.005668 | 1.17486 | 0.4861691
[8 empty] | 21.99957 | 106.889 | -18.39602 | 124.4471 | 0.004458828 | 1.007901 | 1.173464 | 0.4861212
[8 empty] | 22.04957 | 106.563 | -18.45526 | 124.5064 | 0.004087259 | 1.004826 | 1.174022 | 0.4835402
[8 empty] | 22.09957 | 106.7405 | -17.44808 | 123.4992 | 0.00371569 | 1.006501 | 1.164525 | 0.4832496
[8 empty] | 22.14957 | 106.4737 | -18.01092 | 124.062 | 0.004087259 | 1.003985 | 1.169832 | 0.4809542
[8 empty] | 22.20087 | 106.829 | -18.27753 | 124.3286 | 0.004087259 | 1.007335 | 1.172346 | 0.4814431
[8 empty] | 22.25 | 106.7992 | -17.74431 | 123.7954 | 0.00371569 | 1.007054 | 1.167318 | 0.4802461
[8 empty] | 22.29957 | 106.7694 | -18.36639 | 124.4175 | 0.00371569 | 1.006773 | 1.173184 | 0.479045
[8 empty] | 22.35043 | 106.3249 | -19.55132 | 125.6024 | 0.004087259 | 1.002581 | 1.184358 | 0.4759658
[8 empty] | 22.4 | 106.5913 | -17.71468 | 123.7658 | 0.004087259 | 1.005094 | 1.167039 | 0.4761021
[8 empty] | 22.44957 | 106.9763 | -17.8628 | 123.9139 | 0.004087259 | 1.008724 | 1.168436 | 0.4767656
[8 empty] | 22.50043 | 106.6799 | -18.33677 | 124.3879 | 0.004087259 | 1.005929 | 1.172905 | 0.4743704
[8 empty] | 22.55043 | 106.5612 | -17.95167 | 124.0028 | 0.004087259 | 1.00481 | 1.169274 | 0.4727924
[8 empty] | 22.60217 | 106.8869 | -17.50732 | 123.5584 | 0.004087259 | 1.007881 | 1.165084 | 0.4731511
[8 empty] | 22.6513 | 106.4128 | -17.68506 | 123.7362 | 0.004087259 | 1.00341 | 1.16676 | 0.4700317
[8 empty] | 22.70174 | 106.857 | -17.74431 | 123.7954 | 0.004087259 | 1.007599 | 1.167318 | 0.4709441
[8 empty] | 22.75217 | 106.7976 | -17.80355 | 123.8547 | 0.004087259 | 1.007039 | 1.167877 | 0.4696391
[8 empty] | 22.80043 | 106.8567 | -17.80355 | 123.8547 | 0.004087259 | 1.007596 | 1.167877 | 0.4689042
[8 empty] | 22.85087 | 106.7676 | -17.56657 | 123.6177 | 0.004087259 | 1.006756 | 1.165642 | 0.4674798
[8 empty] | 22.90174 | 106.9156 | -17.38883 | 123.4399 | 0.00371569 | 1.008152 | 1.163966 | 0.4670875
[8 empty] | 22.95174 | 106.7674 | -17.65544 | 123.7066 | 0.00371569 | 1.006754 | 1.16648 | 0.465424
[8 empty] | 23.0013 | 107.0931 | -17.03335 | 123.0845 | 0.003344121 | 1.009825 | 1.160615 | 0.4658371
[8 empty] | 23.04957 | 106.6486 | -16.50013 | 122.5513 | 0.002972552 | 1.005634 | 1.155587 | 0.4629334
[8 empty] | 23.10174 | 106.9447 | -17.0926 | 123.1437 | 0.003344121 | 1.008426 | 1.161173 | 0.4631696
[8 empty] | 23.1513 | 106.8557 | -17.35921 | 123.4103 | 0.003344121 | 1.007587 | 1.163687 | 0.4617936
[8 empty] | 23.2013 | 106.3223 | -17.53694 | 123.5881 | 0.002600983 | 1.002558 | 1.165363 | 0.4584996
[8 empty] | 23.25174 | 106.5888 | -16.73712 | 122.7882 | 0.002972552 | 1.00507 | 1.157821 | 0.4586512
[8 empty] | 23.30217 | 106.7072 | -17.00373 | 123.0548 | 0.002972552 | 1.006186 | 1.160335 | 0.4581664
[8 empty] | 23.35217 | 106.4701 | -16.88523 | 122.9364 | 0.002972552 | 1.003951 | 1.159218 | 0.4561701
[8 empty] | 23.4 | 106.3515 | -16.61863 | 122.6697 | 0.002972552 | 1.002832 | 1.156704 | 0.4547309
[8 empty] | 23.45261 | 106.9438 | -16.88523 | 122.9364 | 0.002972552 | 1.008418 | 1.159218 | 0.4562366
[8 empty] | 23.50304 | 106.5586 | -17.32958 | 123.3807 | 0.002972552 | 1.004785 | 1.163408 | 0.4536186
[8 empty] | 23.55391 | 106.4993 | -17.0926 | 123.1437 | 0.002600983 | 1.004226 | 1.161173 | 0.4523869
[8 empty] | 23.60348 | 106.825 | -16.52976 | 122.5809 | 0.002600983 | 1.007297 | 1.155866 | 0.452817
[8 empty] | 23.65391 | 106.736 | -16.88523 | 122.9364 | 0.002972552 | 1.006458 | 1.159218 | 0.4514754
[8 empty] | 23.70261 | 106.499 | -15.13746 | 121.1886 | 0.002600983 | 1.004223 | 1.142737 | 0.4495476
[8 empty] | 23.74957 | 107.7134 | -14.75236 | 120.8035 | 0.002229414 | 1.015675 | 1.139106 | 0.4537724
[8 empty] | 23.80435 | 106.795 | -17.00373 | 123.0548 | 0.002600983 | 1.007014 | 1.160335 | 0.4488699
[8 empty] | 23.85435 | 106.5283 | -17.06297 | 123.1141 | 0.002600983 | 1.0045 | 1.160894 | 0.446811
[8 empty] | 23.90435 | 106.9133 | -17.12222 | 123.1733 | 0.002600983 | 1.00813 | 1.161453 | 0.447487
[8 empty] | 23.95391 | 106.8244 | -16.9741 | 123.0252 | 0.002600983 | 1.007291 | 1.160056 | 0.4461897
[8 empty] | 24.00391 | 106.0837 | -16.70749 | 122.7586 | 0.001857845 | 1.000307 | 1.157542 | 0.4421747
[8 empty] | 24.05478 | 106.6761 | -16.85561 | 122.9067 | 0.002229414 | 1.005893 | 1.158939 | 0.4437023
[8 empty] | 24.10913 | 105.8169 | -16.76674 | 122.8179 | 0.001857845 | 0.9977916 | 1.158101 | 0.4391384
[8 empty] | 24.15348 | 106.5278 | -16.64825 | 122.6994 | 0.002600983 | 1.004495 | 1.156983 | 0.4412754
[8 empty] | 24.20217 | 106.2315 | -16.26315 | 122.3143 | 0.001857845 | 1.001701 | 1.153352 | 0.4391632
[8 empty] | 24.25304 | 106.8239 | -14.10065 | 120.1518 | 0.001857845 | 1.007287 | 1.132961 | 0.4406847
[8 empty] | 24.29913 | 105.6685 | -17.41845 | 123.4696 | 0.001486276 | 0.9963924 | 1.164246 | 0.4350941
[8 empty] | 24.3513 | 106.2609 | -15.84842 | 121.8995 | 0.001486276 | 1.001978 | 1.149441 | 0.4365946
[8 empty] | 24.40435 | 107.0607 | -16.23352 | 122.2846 | 0.001486276 | 1.00952 | 1.153073 | 0.4389227
[8 empty] | 24.45609 | 106.8533 | -16.17428 | 122.2254 | 0.001857845 | 1.007564 | 1.152514 | 0.437146
[8 empty] | 24.50304 | 106.0534 | -15.90767 | 121.9588 | 0.001486276 | 1.000021 | 1.15 | 0.4330439
[8 empty] | 24.55522 | 106.6458 | -15.70031 | 121.7514 | 0.001857845 | 1.005607 | 1.148045 | 0.4345363
[8 empty] | 24.60565 | 105.8755 | -16.47051 | 122.5216 | 0.001486276 | 0.9983444 | 1.155307 | 0.4305153
[8 empty] | 24.65609 | 106.1421 | -14.90048 | 120.9516 | 0.001486276 | 1.000858 | 1.140503 | 0.4307157
[8 empty] | 24.70783 | 107.6528 | -15.70031 | 121.7514 | 0.001114707 | 1.015103 | 1.148045 | 0.4359282
[8 empty] | 24.75609 | 106.2605 | -15.01897 | 121.0701 | 0.001114707 | 1.001974 | 1.14162 | 0.4294542
[8 empty] | 24.80522 | 106.4678 | -13.80442 | 119.8555 | 0.001114707 | 1.003929 | 1.130168 | 0.4294394
[8 empty] | 24.85565 | 106.6159 | -15.3152 | 121.3663 | 0.001114707 | 1.005326 | 1.144413 | 0.4291638
[8 empty] | 24.90826 | 106.3196 | -15.96691 | 122.018 | 0.000743138 | 1.002532 | 1.150559 | 0.4270679
[8 empty] | 24.95696 | 105.9938 | -15.87804 | 121.9292 | 0.001114707 | 0.9994592 | 1.149721 | 0.4249288
[8 empty] | 25.00826 | 105.816 | -14.48575 | 120.5369 | 0.000743138 | 0.9977829 | 1.136592 | 0.4233463
[8 empty] | 25.05652 | 106.2603 | -15.13746 | 121.1886 | 0.001114707 | 1.001973 | 1.142737 | 0.4243041
[8 empty] | 25.10783 | 105.4901 | -14.48575 | 120.5369 | 0.000743138 | 0.9947098 | 1.136592 | 0.4203695
[8 empty] | 25.15652 | 105.9937 | -14.63387 | 120.685 | 0.000743138 | 0.9994582 | 1.137989 | 0.4215575
[8 empty] | 25.20783 | 105.7567 | -15.90767 | 121.9588 | 0.000743138 | 0.9972234 | 1.15 | 0.4197593
[8 empty] | 25.25913 | 105.7863 | -15.84842 | 121.8995 | 0.000743138 | 0.9975026 | 1.149441 | 0.419024
[8 empty] | 25.30696 | 106.5565 | -13.89329 | 119.9444 | 0.000371569 | 1.004765 | 1.131006 | 0.4212755
[8 empty] | 25.35522 | 106.0825 | -13.41932 | 119.4704 | 0.000743138 | 1.000296 | 1.126536 | 0.4186043
[8 empty] | 25.40478 | 104.6902 | -15.87804 | 121.9292 | 0.000371569 | 0.9871672 | 1.149721 | 0.4123071
[8 empty] | 25.45217 | 105.4604 | -14.51538 | 120.5665 | 0.000371569 | 0.9944297 | 1.136872 | 0.4145655
[8 empty] | 25.50348 | 106.0232 | -14.51538 | 120.5665 | 0.000371569 | 0.999737 | 1.136872 | 0.4159384
[8 empty] | 25.55087 | 105.8455 | -14.36726 | 120.4184 | 0.000371569 | 0.998061 | 1.135475 | 0.4144713
[8 empty] | 25.5987 | 105.6085 | -13.89329 | 119.9444 | 0 | 0.9958264 | 1.131006 | 0.4127712
[8 empty] | 25.65174 | 106.2306 | -15.07822 | 121.1293 | 0.000743138 | 1.001692 | 1.142179 | 0.4143428
[8 empty] | 25.6987 | 105.9936 | -15.70031 | 121.7514 | 0.000371569 | 0.9994579 | 1.148045 | 0.4126636
[8 empty] | 25.74957 | 105.5493 | -15.49294 | 121.5441 | 0.000371569 | 0.9952681 | 1.146089 | 0.4101228
[8 empty] | 25.80304 | 106.2899 | -15.34483 | 121.3959 | 0.000743138 | 1.002251 | 1.144693 | 0.412143
[8 empty] | 25.85217 | 105.8456 | -14.57462 | 120.6257 | 0 | 0.9980617 | 1.13743 | 0.409641
[8 empty] | 25.90391 | 106.0826 | -13.98216 | 120.0333 | 0 | 1.000297 | 1.131844 | 0.4097377
[8 empty] | 25.95435 | 106.1418 | -14.90048 | 120.9516 | 0.000371569 | 1.000855 | 1.140503 | 0.4091699
[8 empty] | 26.00261 | 106.053 | -14.72274 | 120.7739 | 0.000371569 | 1.000018 | 1.138827 | 0.4080688
[8 empty] | 26.05261 | 106.0826 | -14.42651 | 120.4776 | 0 | 1.000297 | 1.136034 | 0.4073995
[8 empty] | 26.10261 | 105.4606 | -15.72993 | 121.781 | 0 | 0.9944317 | 1.148324 | 0.404236
[8 empty] | 26.15261 | 105.8457 | -14.98935 | 121.0405 | 0.000743138 | 0.9980633 | 1.141341 | 0.4049358
[8 empty] | 26.20261 | 105.905 | -14.78199 | 120.8331 | 0.000743138 | 0.9986223 | 1.139385 | 0.4043893
[8 empty] | 26.25217 | 106.1717 | -14.84123 | 120.8924 | 0.000743138 | 1.001137 | 1.139944 | 0.4046416
[8 empty] | 26.3013 | 106.1421 | -14.78199 | 120.8331 | 0.001114707 | 1.000858 | 1.139385 | 0.4037732
[8 empty] | 26.3487 | 105.8163 | -13.86367 | 119.9148 | 0.000371569 | 0.9977855 | 1.130726 | 0.4018104
[8 empty] | 26.39957 | 105.8756 | -14.57462 | 120.6257 | 0.000743138 | 0.9983446 | 1.13743 | 0.4012608
[8 empty] | 26.45043 | 106.083 | -14.72274 | 120.7739 | 0.000743138 | 1.0003 | 1.138827 | 0.4012733
[8 empty] | 26.50087 | 106.2608 | -14.48575 | 120.5369 | 0.001114707 | 1.001977 | 1.136592 | 0.4011805
[8 empty] | 26.54957 | 106.2312 | -14.545 | 120.5961 | 0.000743138 | 1.001698 | 1.137151 | 0.4003333
[8 empty] | 26.59565 | 106.0535 | -14.45613 | 120.5072 | 0.001114707 | 1.000023 | 1.136313 | 0.3989715
[8 empty] | 26.64565 | 105.8462 | -14.51538 | 120.5665 | 0.000743138 | 0.9980679 | 1.136872 | 0.3974448
[8 empty] | 26.69391 | 106.024 | -14.57462 | 120.6257 | 0.001114707 | 0.9997445 | 1.13743 | 0.3973923
[8 empty] | 26.74391 | 105.9945 | -13.7748 | 119.8259 | 0.000743138 | 0.9994658 | 1.129888 | 0.3965389
[8 empty] | 26.79391 | 106.0242 | -14.48575 | 120.5369 | 0.000743138 | 0.9997458 | 1.136592 | 0.3959097
[8 empty] | 26.84261 | 106.1427 | -14.81161 | 120.8627 | 0.001114707 | 1.000864 | 1.139665 | 0.3956332
[8 empty] | 26.89217 | 106.1724 | -14.45613 | 120.5072 | 0.001114707 | 1.001144 | 1.136313 | 0.3950144
[8 empty] | 26.9413 | 106.0244 | -14.63387 | 120.685 | 0.000743138 | 0.9997479 | 1.137989 | 0.3937446
[8 empty] | 26.99174 | 106.4096 | -14.13027 | 120.1814 | 0.000743138 | 1.00338 | 1.13324 | 0.3944359
[8 empty] | 27.04 | 105.8468 | -13.33045 | 119.3816 | 0 | 0.9980734 | 1.125698 | 0.3916507
[8 empty] | 27.08783 | 105.6395 | -14.01178 | 120.0629 | 0.000371569 | 0.9961189 | 1.132123 | 0.390194
[8 empty] | 27.13783 | 105.9062 | -13.92291 | 119.974 | 0 | 0.9986337 | 1.131285 | 0.3904578
[8 empty] | 27.18435 | 105.9656 | -13.74517 | 119.7963 | 0 | 0.9991932 | 1.129609 | 0.3900079
[8 empty] | 27.23391 | 106.1138 | -12.41213 | 118.4632 | 0 | 1.000591 | 1.117039 | 0.3898423
[8 empty] | 27.28391 | 105.8176 | -13.53781 | 119.5889 | -0.000371569 | 0.9977983 | 1.127654 | 0.3880425
[8 empty] | 27.33348 | 105.6696 | -14.9301 | 120.9812 | 0 | 0.9964026 | 1.140782 | 0.3867973
[8 empty] | 27.38217 | 105.9659 | -13.68593 | 119.737 | -0.000371569 | 0.9991969 | 1.12905 | 0.3871916
[8 empty] | 27.43087 | 106.0253 | -13.30082 | 119.3519 | -0.000743138 | 0.9997565 | 1.125419 | 0.3867207
[8 empty] | 27.48043 | 106.3513 | -12.44175 | 118.4929 | -0.000743138 | 1.00283 | 1.117318 | 0.3872093
[8 empty] | 27.52957 | 105.9663 | -12.85648 | 118.9076 | -0.001114707 | 0.9991999 | 1.121229 | 0.3851198
[8 empty] | 27.58043 | 106.1441 | -13.36007 | 119.4112 | -0.000743138 | 1.000877 | 1.125978 | 0.3850543
[8 empty] | 27.6313 | 106.2924 | -12.61949 | 118.6706 | -0.001486276 | 1.002275 | 1.118994 | 0.3848819
[8 empty] | 27.68217 | 106.3221 | -12.44175 | 118.4929 | -0.001486276 | 1.002555 | 1.117318 | 0.3842821
[8 empty] | 27.73174 | 105.9667 | -12.64911 | 118.7002 | -0.001486276 | 0.9992043 | 1.119274 | 0.3823139
[8 empty] | 27.78304 | 105.9076 | -12.53062 | 118.5817 | -0.002229414 | 0.9986469 | 1.118156 | 0.3813951
[8 empty] | 27.83391 | 106.4113 | -11.04946 | 117.1006 | -0.002600983 | 1.003397 | 1.10419 | 0.3825078
[8 empty] | 27.88435 | 105.9968 | -11.84929 | 117.9004 | -0.002600983 | 0.9994873 | 1.111732 | 0.3803291
[8 empty] | 27.93435 | 105.908 | -11.2272 | 117.2783 | -0.002972552 | 0.9986506 | 1.105866 | 0.3793307
[8 empty] | 27.98609 | 105.8785 | -10.93097 | 116.9821 | -0.003344121 | 0.9983726 | 1.103073 | 0.3785241
[8 empty] | 28.03435 | 105.9972 | -10.78285 | 116.834 | -0.00371569 | 0.9994912 | 1.101676 | 0.3782956
[8 empty] | 28.08478 | 105.4641 | -11.2272 | 117.2783 | -0.00371569 | 0.9944646 | 1.105866 | 0.3757182
[8 empty] | 28.13522 | 105.7901 | -11.16795 | 117.2191 | -0.004087259 | 0.9975386 | 1.105307 | 0.3762033
[8 empty] | 28.18522 | 105.9383 | -10.93097 | 116.9821 | -0.004087259 | 0.9989366 | 1.103073 | 0.376062
[8 empty] | 28.23609 | 105.9681 | -11.2272 | 117.2783 | -0.004087259 | 0.9992174 | 1.105866 | 0.3754899
[8 empty] | 28.28609 | 105.7609 | -11.34569 | 117.3968 | -0.004087259 | 0.9972635 | 1.106983 | 0.3740936
[8 empty] | 28.33696 | 105.7018 | -11.13833 | 117.1894 | -0.004087259 | 0.9967063 | 1.105028 | 0.3732136
[8 empty] | 28.38783 | 106.2648 | -10.16076 | 116.2119 | -0.004458828 | 1.002015 | 1.09581 | 0.374528
[8 empty] | 28.43739 | 105.8206 | -11.04946 | 117.1006 | -0.004458828 | 0.9978267 | 1.10419 | 0.3723133
[8 empty] | 28.48783 | 105.6727 | -10.75323 | 116.8043 | -0.004458828 | 0.9964316 | 1.101397 | 0.3711348
[8 empty] | 28.53609 | 105.5247 | -10.13114 | 116.1823 | -0.005201966 | 0.9950364 | 1.095531 | 0.3699886
[8 empty] | 28.58652 | 105.5249 | -9.775662 | 115.8268 | -0.004830397 | 0.995038 | 1.092179 | 0.3693364
[8 empty] | 28.63783 | 105.7621 | -10.19039 | 116.2415 | -0.004830397 | 0.9972743 | 1.096089 | 0.3695029
[8 empty] | 28.68783 | 106.2362 | -8.501863 | 114.553 | -0.005201966 | 1.001745 | 1.080168 | 0.3705117
[8 empty] | 28.73826 | 105.8217 | -9.212821 | 115.2639 | -0.005201966 | 0.9978363 | 1.086872 | 0.368419
[8 empty] | 28.78957 | 105.7922 | -10.7236 | 116.7747 | -0.004458828 | 0.9975587 | 1.101117 | 0.3676602
[8 empty] | 28.83652 | 105.4665 | -10.24963 | 116.3008 | -0.004830397 | 0.9944877 | 1.096648 | 0.3659321
[8 empty] | 28.88565 | 104.7261 | -9.627546 | 115.6787 | -0.005201966 | 0.9875062 | 1.090782 | 0.3627465
[8 empty] | 28.93913 | 105.7335 | -9.538676 | 115.5898 | -0.005573535 | 0.9970053 | 1.089944 | 0.3655572
[8 empty] | 28.98957 | 105.7041 | -9.597923 | 115.649 | -0.005573535 | 0.9967278 | 1.090503 | 0.3648197
[8 empty] | 29.03957 | 105.5858 | -9.923778 | 115.9749 | -0.005573535 | 0.9956123 | 1.093575 | 0.3637842
[8 empty] | 29.09043 | 105.2601 | -9.420183 | 115.4713 | -0.005573535 | 0.9925416 | 1.088827 | 0.3620286
[8 empty] | 29.14043 | 105.7343 | -9.597923 | 115.649 | -0.005573535 | 0.9970127 | 1.090503 | 0.3630346
[8 empty] | 29.18957 | 105.5272 | -9.123951 | 115.1751 | -0.005945104 | 0.9950593 | 1.086034 | 0.3617138
[8 empty] | 29.24043 | 105.5274 | -8.738849 | 114.79 | -0.005945104 | 0.9950613 | 1.082402 | 0.3610853
[8 empty] | 29.29217 | 105.8238 | -9.30169 | 115.3528 | -0.005945104 | 0.9978566 | 1.087709 | 0.3614595
[8 empty] | 29.34174 | 105.5278 | -9.746039 | 115.7972 | -0.005573535 | 0.9950652 | 1.091899 | 0.35984
[8 empty] | 29.39 | 105.0244 | -8.738849 | 114.79 | -0.006316673 | 0.9903186 | 1.082402 | 0.3575364
[8 empty] | 29.44217 | 105.5578 | -9.035081 | 115.0862 | -0.005945104 | 0.9953486 | 1.085196 | 0.3587146
[8 empty] | 29.4913 | 105.2322 | -8.47224 | 114.5234 | -0.006316673 | 0.992278 | 1.079888 | 0.3570128
[8 empty] | 29.54261 | 105.3213 | -9.153574 | 115.2047 | -0.005945104 | 0.9931182 | 1.086313 | 0.3566944
[8 empty] | 29.59391 | 104.9364 | -9.272067 | 115.3232 | -0.005945104 | 0.989489 | 1.08743 | 0.3547755
[8 empty] | 29.64435 | 105.4106 | -8.738849 | 114.79 | -0.006316673 | 0.9939605 | 1.082402 | 0.3557716
[8 empty] | 29.69261 | 105.4108 | -8.353747 | 114.4049 | -0.006316673 | 0.9939626 | 1.078771 | 0.3551941
[8 empty] | 29.74087 | 105.1741 | -8.294501 | 114.3456 | -0.006316673 | 0.9917301 | 1.078212 | 0.3538216
[8 empty] | 29.7913 | 105.3224 | -7.820529 | 113.8716 | -0.006688242 | 0.9931289 | 1.073743 | 0.3537206
[8 empty] | 29.84261 | 105.0561 | -8.531487 | 114.5826 | -0.006688242 | 0.9906173 | 1.080447 | 0.3522199
[8 empty] | 29.89261 | 105.3822 | -8.47224 | 114.5234 | -0.006316673 | 0.9936922 | 1.079888 | 0.3527217
[8 empty] | 29.94174 | 105.3528 | -8.027892 | 114.079 | -0.006688242 | 0.9934151 | 1.075698 | 0.3520448
[8 empty] | 29.99174 | 105.2345 | -8.294501 | 114.3456 | -0.006316673 | 0.9923001 | 1.078212 | 0.3510636
[8 empty] | 30.04043 | 105.1755 | -8.087138 | 114.1383 | -0.006688242 | 0.9917437 | 1.076257 | 0.3502981
[8 empty] | 30.08957 | 105.0573 | -8.087138 | 114.1383 | -0.006688242 | 0.9906287 | 1.076257 | 0.3493332
[8 empty] | 30.14043 | 105.2057 | -7.761283 | 113.8124 | -0.006688242 | 0.9920278 | 1.073184 | 0.3492359