## General
ID | Test identification
Test identification | Location | NWZ-BH-5073
Test identification | Sample | 09-2
Test identification | Depth | 8.3 | [m]
Test identification | Test number | DSS87
Specimen Visual Description
Specimen Visual Description | Dark brown SILT
Initial Specimen Conditions
Initial Specimen Conditions | Test start date | 13/06/2024
Initial Specimen Conditions | Type of sample | Re-compacted
Initial Specimen Conditions | Specimen orientation | Vertical
Initial Specimen Conditions | Diameter | 66.44 | [mm]
Initial Specimen Conditions | Length | 30 | [mm]
Initial Specimen Conditions | Water content | 9.886729 | [%]
Initial Specimen Conditions | Bulk density | 1.888397 | [Mg/m³]
Initial Specimen Conditions | Dry density | 1.718494 | [Mg/m³]
Initial Specimen Conditions | Void ratio | 0.5420481 | [-]
Initial Specimen Conditions | Degree of saturation | 48.33489 | [%]
Initial Specimen Conditions | Assumed particle density | 2.65 | [Mg/m³]
Initial Specimen Conditions | Water content at start of test | 20.5 | [%]
Initial Specimen Conditions | Bulk density at start of test | 2.07 | [Mg/m³]
Initial Specimen Conditions | Degree of saturation at start of test | 100 | [%]
Consolidation - 1
Consolidation - 1 | svc | 83.01215 | [kPa]
Consolidation - 1 | Vertical strain | 2.526667 | [%]
Consolidation - 1 | Bulk density | 2.097742 | [Mg/m³]
Consolidation - 1 | Dry density | 1.76304 | [Mg/m³]
Consolidation - 1 | Void ratio | 0.5030856 | [-]
Consolidation - 1 | Water content | 18.98436 | [%]
Consolidation - 2
Consolidation - 2 | svc |  | [kPa]
Consolidation - 2 | Vertical strain | 118.7537 | [%]
Consolidation - 2 | Bulk density | 27.74051 | [Mg/m³]
Consolidation - 2 | Dry density | -125.6143 | [Mg/m³]
Consolidation - 2 | Void ratio | 208.6841 | [-]
Consolidation - 2 | Water content | 0 | [%]
Stress Controlled Cyclic Loading - Constant Vertical Stress
Stress Controlled Cyclic Loading - Constant Vertical Stress | sv |  | [kPa]
Stress Controlled Cyclic Loading - Constant Vertical Stress | Reference stress |  | [kPa]
Stress Controlled Cyclic Loading - Constant Vertical Stress | Mean tav |  | [kPa]
Stress Controlled Cyclic Loading - Constant Vertical Stress | Mean tcy |  | [kPa]
Stress Controlled Cyclic Loading - Constant Vertical Stress | Frequency |  | [Hz]
Stress Controlled Cyclic Loading - Constant Vertical Stress | Number of cycles applied (N) |  | [-]
Stress Controlled Cyclic Loading - Constant Vertical Stress | Vertical strain |  | [%]
Stress Controlled Cyclic Loading - Constant Vertical Stress | Bulk density |  | [Mg/m³]
Stress Controlled Cyclic Loading - Constant Vertical Stress | Dry density |  | [Mg/m³]
Stress Controlled Cyclic Loading - Constant Vertical Stress | Void ratio |  | [-]
Stress Controlled Cyclic Loading - Constant Vertical Stress | Cycle | gav | gcy | G | l
Stress Controlled Cyclic Loading - Constant Vertical Stress | [-] | [%] | [%] | [MPa] | [%]
Stress Controlled Cyclic Loading - Constant Vertical Stress
Stress Controlled Cyclic Loading - Constant Vertical Stress
Stress Controlled Cyclic Loading - Constant Vertical Stress
Stress Controlled Cyclic Loading - Constant Vertical Stress
Stress Controlled Cyclic Loading - Constant Vertical Stress
Stress Controlled Cyclic Loading - Constant Vertical Stress
Stress Controlled Cyclic Loading - Constant Vertical Stress
Stress Controlled Cyclic Loading - Constant Vertical Stress
Stress Controlled Cyclic Loading - Constant Vertical Stress
Stress Controlled Cyclic Loading - Constant Vertical Stress
Stress Controlled Cyclic Loading - Constant Vertical Stress
Stress Controlled Cyclic Loading - Constant Vertical Stress
Stress Controlled Cyclic Loading - Constant Vertical Stress
Stress Controlled Cyclic Loading - Constant Vertical Stress
Stress Controlled Cyclic Loading - Constant Vertical Stress
Stress Controlled Cyclic Loading - Constant Vertical Stress
Stress Controlled Cyclic Loading - Constant Vertical Stress
Stress Controlled Cyclic Loading - Constant Vertical Stress
Stress Controlled Cyclic Loading - Constant Vertical Stress
Stress Controlled Cyclic Loading - Constant Vertical Stress
Stress Controlled Cyclic Loading - Constant Vertical Stress
Stress Controlled Cyclic Loading - Constant Vertical Stress
Stress Controlled Cyclic Loading - Constant Vertical Stress
Stress Controlled Cyclic Loading - Constant Vertical Stress
Stress Controlled Cyclic Loading - Constant Vertical Stress
Stress Controlled Cyclic Loading - Constant Vertical Stress
Stress Controlled Cyclic Loading - Constant Vertical Stress
Stress Controlled Cyclic Loading - Constant Vertical Stress
Stress Controlled Cyclic Loading - Constant Vertical Stress
Stress Controlled Cyclic Loading - Constant Vertical Stress
Consolidation - 3
Consolidation - 3 | svc |  | [kPa]
Consolidation - 3 | Vertical strain |  | [%]
Consolidation - 3 | Bulk density |  | [Mg/m³]
Consolidation - 3 | Dry density |  | [Mg/m³]
Consolidation - 3 | Void ratio |  | [-]
Consolidation - 3 | Water content |  | [%]
Shearing - Constant Vertical Stress
At peak shear stress
Shearing - Constant Vertical Stress - At peak shear stress | Shear stress |  | [kPa]
Shearing - Constant Vertical Stress - At peak shear stress | Shear strain |  | [%]
Shearing - Constant Vertical Stress - At peak shear stress | Vertical stress |  | [kPa]
Shearing - Constant Vertical Stress - At peak shear stress | Vertical strain |  | [%]
Shearing - Constant Vertical Stress - At peak shear stress | Bulk density |  | [Mg/m³]
Shearing - Constant Vertical Stress - At peak shear stress | Dry density |  | [Mg/m³]
Shearing - Constant Vertical Stress - At peak shear stress | Void ratio |  | [-]
Shearing - Constant Vertical Stress - At peak shear stress | Rate of strain |  | [%/hour]
At 15 % shear strain
Shearing - Constant Vertical Stress - At 15 % shear strain | Shear stress |  | [kPa]
Shearing - Constant Vertical Stress - At 15 % shear strain | Vertical stress |  | [kPa]
Shearing - Constant Vertical Stress - At 15 % shear strain | Vertical strain |  | [%]
Shearing - Constant Vertical Stress - At 15 % shear strain | Bulk density |  | [Mg/m³]
Shearing - Constant Vertical Stress - At 15 % shear strain | Dry density |  | [Mg/m³]
Shearing - Constant Vertical Stress - At 15 % shear strain | Void ratio |  | [-]
Shearing - Constant Volume
At peak shear stress
Shearing - Constant Volume - At peak shear stress | Shear stress | 118.7537 | [kPa]
Shearing - Constant Volume - At peak shear stress | Shear strain | 27.74051 | [%]
Shearing - Constant Volume - At peak shear stress | Shear induced -Dsv | -125.6143 | [kPa]
Shearing - Constant Volume - At peak shear stress | Vertical stress | 208.6841 | [kPa]
Shearing - Constant Volume - At peak shear stress | Vertical strain | 0 | [%]
Shearing - Constant Volume - At peak shear stress | Rate of strain | 4.997819 | [%/hour]
At 15 % shear strain
Shearing - Constant Volume - At 15 % shear strain | Shear stress | 105.6868 | [kPa]
Shearing - Constant Volume - At 15 % shear strain | Shear induced -Dsv | -102.424 | [kPa]
Shearing - Constant Volume - At 15 % shear strain | Vertical stress | 185.4938 | [kPa]
Shearing - Constant Volume - At 15 % shear strain | Vertical strain | -0.0003419739 | [%]
Final Specimen Conditions
Final Specimen Conditions | Water content | 18.98456 | [%]
Final Specimen Conditions | Bulk Density | 2.097738 | [Mg/m³]
Final Specimen Conditions | Dry density | 1.763034 | [Mg/m³]
Final Specimen Conditions | Void ratio | 0.5030908 | [-]

## Consolidation - 1
Consolidation - 1
Root Time | Vertical Strain | Vertical Consolidation Stress
[minutes0.5] | [%] | [kPa]
0 | 0 | 4.701522
0.4082483 | 0.005 | 5.451458
0.8164966 | 0.09166667 | 7.73011
1.224745 | 0.343 | 11.99898
1.632993 | 0.714 | 18.14268
2.041241 | 1.074 | 26.13239
2.44949 | 1.383667 | 35.67965
2.857738 | 1.653667 | 47.24597
3.265986 | 1.893 | 60.1391
3.674235 | 2.106 | 74.9936
4.082483 | 2.240333 | 82.92562
4.490731 | 2.273667 | 82.95446
4.898979 | 2.293667 | 83.04099
5.307228 | 2.308333 | 82.95446
5.715476 | 2.32 | 83.01215
6.123724 | 2.329333 | 82.86793
6.531973 | 2.339 | 82.98331
6.940221 | 2.347 | 82.95446
7.348469 | 2.353667 | 83.01215
7.756718 | 2.360333 | 83.01215
8.164966 | 2.366667 | 83.01215
8.573214 | 2.372 | 83.06984
8.981462 | 2.378 | 83.01215
9.389711 | 2.382667 | 82.92562
9.797959 | 2.387333 | 83.01215
10.20621 | 2.391667 | 82.95446
10.61446 | 2.396667 | 82.95446
11.0227 | 2.400333 | 83.04099
11.43095 | 2.403667 | 82.95446
11.8392 | 2.407 | 83.01215
12.24745 | 2.410333 | 83.15637
12.6557 | 2.414 | 83.01215
13.06395 | 2.417 | 82.92562
13.47219 | 2.420667 | 82.98331
13.88044 | 2.423333 | 82.98331
14.28869 | 2.426333 | 82.95446
14.69694 | 2.429 | 82.95446
15.10519 | 2.431 | 83.04099
15.51344 | 2.434 | 82.89677
15.92168 | 2.436 | 82.98331
16.32993 | 2.438333 | 82.89677
16.73818 | 2.441 | 83.06984
17.14643 | 2.443333 | 82.95446
17.55468 | 2.445 | 83.01215
17.96292 | 2.448333 | 82.95446
18.37117 | 2.450667 | 82.92562
18.77942 | 2.452333 | 82.95446
19.18767 | 2.455667 | 82.95446
19.59592 | 2.457 | 82.95446
20.00417 | 2.459 | 82.92562
20.41241 | 2.461 | 82.92562
20.82066 | 2.462667 | 82.95446
21.22891 | 2.464667 | 83.12752
21.63716 | 2.467 | 83.04099
22.04541 | 2.469 | 83.01215
22.45366 | 2.471 | 83.06984
22.8619 | 2.473 | 83.12752
23.27015 | 2.474333 | 82.95446
23.6784 | 2.476 | 83.09868
24.08665 | 2.477333 | 83.06984
24.4949 | 2.479667 | 82.98331
24.90315 | 2.481 | 83.01215
25.31139 | 2.483 | 82.98331
25.71964 | 2.484667 | 83.06984
26.12789 | 2.486667 | 82.89677
26.53614 | 2.488 | 82.95446
26.94439 | 2.489333 | 83.01215
27.35264 | 2.491 | 83.06984
27.76088 | 2.493 | 82.98331
28.16913 | 2.495333 | 82.98331
28.57738 | 2.496 | 83.01215
28.98563 | 2.498 | 82.89677
29.39388 | 2.499333 | 82.98331
29.80213 | 2.500333 | 82.89677
30.21037 | 2.502 | 83.06984
30.61862 | 2.503333 | 82.98331
31.02687 | 2.505333 | 82.92562
31.43512 | 2.506667 | 83.04099
31.84337 | 2.507667 | 83.04099
32.25161 | 2.509333 | 82.98331
32.65986 | 2.510333 | 83.04099
33.06811 | 2.512 | 82.98331
33.47636 | 2.513333 | 82.95446
33.88461 | 2.515 | 83.06984
34.29286 | 2.515333 | 83.09868
34.7011 | 2.516333 | 82.95446
35.10935 | 2.517 | 83.01215
35.5176 | 2.517667 | 82.95446
35.92585 | 2.518667 | 82.92562
36.3341 | 2.52 | 83.01215
36.74235 | 2.520667 | 82.98331
37.15059 | 2.521 | 82.89677
37.55884 | 2.522 | 82.89677
37.96709 | 2.523333 | 82.92562
38.37534 | 2.524 | 82.98331
38.78359 | 2.525667 | 82.98331
39.19184 | 2.526333 | 82.86793
39.39903 | 2.526667 | 83.01215

## Consolidation - 2
Consolidation - 2
Root Time | Vertical Strain | Vertical Consolidation Stress
[minutes0.5] | [%] | [kPa]

## Cyclic Preshear
Stress Controlled Cyclic Loading - Constant Vertical Stress
Number of Cycles | Shear Stress | Shear Strain | Shear induced -DVertical Stress | Shear induced -Δσv/σvc | Vertical stress | Vertical strain | Vertical stress / consolidation Stress | Shear Stress / Consolidation Stress | Number of Cycles | Shear modulus | Damping ratio
[-] | [kPa] | [%] | [kPa] | [-] | [kPa] | [%] | [-] | [-] | [-] | [MPa] | [%]

## Consolidation - 3
Consolidation - 3
Root Time | Vertical Strain | Vertical Consolidation Stress
[minutes0.5] | [%] | [kPa]

## Shearing
Shearing Stage - Constant Vertical Stress | [7 empty] | Shearing Stage - Constant Volume
Shear Strain | Shear Stress | Shear Induced -DVertical Stress | Vertical Stress | Shear Induced ΔVertical Strain | Shear Stress / Consolidation Stress | Vertical Stress / Consolidation Stress | Shear Modulus | Shear Strain | Shear Stress | Shear induced -DVertical Stress | Vertical Stress | Shear Induced DVertical Strain | Shear Stress / Consolidation Stress | Vertical Stress / Consolidation Stress | Shear Modulus
[%] | [kPa] | [kPa] | [kPa] | [%] | [-] | [-] | [MPa] | [%] | [kPa] | [kPa] | [kPa] | [%] | [-] | [-] | [MPa]
[8 empty] | 0 | 0.06129285 | 0 | 83.06984 | 0 | 0.0007378472 | 1
[8 empty] | 0.08416921 | 10.99077 | 4.182336 | 78.8875 | 0 | 0.1323075 | 0.9496528 | 12.98512
[8 empty] | 0.1696468 | 14.1901 | 9.114607 | 73.95523 | 0 | 0.1708213 | 0.8902778 | 8.328369
[8 empty] | 0.2472743 | 16.12053 | 12.25857 | 70.81127 | 0.0003419739 | 0.19406 | 0.8524306 | 6.494503
[8 empty] | 0.3283908 | 17.24325 | 14.24878 | 68.82105 | 0 | 0.2075754 | 0.8284722 | 5.232169
[8 empty] | 0.4169211 | 18.33694 | 15.7775 | 67.29234 | -0.0006839477 | 0.2207412 | 0.8100694 | 4.383478
[8 empty] | 0.5002181 | 19.57499 | 16.75819 | 66.31165 | 0 | 0.235645 | 0.7982639 | 3.901038
[8 empty] | 0.5804623 | 20.29394 | 17.85425 | 65.21559 | 0.001025922 | 0.2442998 | 0.7850694 | 3.48561
[8 empty] | 0.6685565 | 20.83963 | 18.45996 | 64.60987 | 0.0003419739 | 0.2508688 | 0.7777778 | 3.107941
[8 empty] | 0.7496729 | 21.52974 | 18.71956 | 64.35028 | -0.0003419739 | 0.2591763 | 0.7746528 | 2.863708
[8 empty] | 0.8342782 | 22.56588 | 18.83493 | 64.23491 | 0 | 0.2716495 | 0.7732639 | 2.697491
[8 empty] | 0.9140863 | 23.05412 | 18.97915 | 64.09069 | -0.0003419739 | 0.277527 | 0.7715278 | 2.515389
[8 empty] | 1.000436 | 23.97486 | 19.00799 | 64.06184 | 0 | 0.2886109 | 0.7711806 | 2.390314
[8 empty] | 1.078936 | 24.43431 | 18.92146 | 64.14837 | 0.0003419739 | 0.2941417 | 0.7722222 | 2.258986
[8 empty] | 1.163977 | 25.15318 | 18.83493 | 64.23491 | 0 | 0.3027956 | 0.7732639 | 2.155703
[8 empty] | 1.245966 | 25.90099 | 18.48881 | 64.58103 | 0 | 0.3117978 | 0.7774306 | 2.073869
[8 empty] | 1.328827 | 26.44688 | 18.14268 | 64.92715 | -0.0003419739 | 0.3183693 | 0.7815972 | 1.98563
[8 empty] | 1.415177 | 26.90616 | 17.8254 | 65.24443 | 0 | 0.323898 | 0.7854167 | 1.896927
[8 empty] | 1.49891 | 27.79816 | 17.3639 | 65.70593 | 0.0003419739 | 0.334636 | 0.7909722 | 1.85047
[8 empty] | 1.582207 | 28.25753 | 16.87356 | 66.19628 | 0 | 0.3401659 | 0.796875 | 1.782083
[8 empty] | 1.666812 | 28.91878 | 16.38322 | 66.68662 | 0.0006839477 | 0.3481261 | 0.8027778 | 1.731298
[8 empty] | 1.750109 | 29.43585 | 15.97941 | 67.09043 | -0.0003419739 | 0.3543506 | 0.8076389 | 1.678441
[8 empty] | 1.836023 | 30.15477 | 15.08525 | 67.98459 | 0.0006839477 | 0.363005 | 0.8184028 | 1.639058
[8 empty] | 1.914959 | 30.90271 | 14.53722 | 68.53262 | -0.0003419739 | 0.3720088 | 0.825 | 1.610553
[8 empty] | 1.995203 | 31.62179 | 13.84497 | 69.22486 | -0.0006839477 | 0.3806651 | 0.8333333 | 1.581819
[8 empty] | 2.081116 | 32.16766 | 13.32579 | 69.74405 | -0.0003419739 | 0.3872364 | 0.8395833 | 1.542747
[8 empty] | 2.164413 | 32.97321 | 12.57585 | 70.49399 | 0 | 0.3969336 | 0.8486111 | 1.520593
[8 empty] | 2.246838 | 33.49034 | 11.97013 | 71.0997 | -0.0003419739 | 0.4031589 | 0.8559028 | 1.487826
[8 empty] | 2.33188 | 34.23817 | 11.36442 | 71.70542 | -0.0003419739 | 0.4121613 | 0.8631944 | 1.465636
[8 empty] | 2.415613 | 35.01488 | 10.35489 | 72.71495 | 0 | 0.4215114 | 0.8753472 | 1.446987
[8 empty] | 2.496729 | 35.53207 | 9.633794 | 73.43604 | -0.0003419739 | 0.4277374 | 0.8840278 | 1.42069
[8 empty] | 2.57959 | 36.1646 | 8.941545 | 74.12829 | 0 | 0.4353518 | 0.8923611 | 1.399576
[8 empty] | 2.666812 | 36.88356 | 8.105078 | 74.96476 | -0.0003419739 | 0.4440067 | 0.9024306 | 1.38076
[8 empty] | 2.747056 | 37.4008 | 7.528204 | 75.54163 | 0.0003419739 | 0.4502332 | 0.909375 | 1.359255
[8 empty] | 2.829481 | 38.26411 | 6.230238 | 76.8396 | -0.0003419739 | 0.4606258 | 0.925 | 1.35017
[8 empty] | 2.913214 | 38.89665 | 5.422614 | 77.64722 | 0 | 0.4682403 | 0.9347222 | 1.333076
[8 empty] | 2.998692 | 39.52915 | 4.643835 | 78.426 | 0 | 0.4758544 | 0.9440972 | 1.316169
[8 empty] | 3.079372 | 40.19062 | 4.182336 | 78.8875 | 0.0003419739 | 0.4838173 | 0.9496528 | 1.303166
[8 empty] | 3.166594 | 40.76541 | 3.288181 | 79.78166 | 0 | 0.4907366 | 0.9604167 | 1.285423
[8 empty] | 3.24771 | 41.45573 | 2.076746 | 80.99309 | 0 | 0.4990467 | 0.975 | 1.274573
[8 empty] | 3.330571 | 42.00179 | 1.038373 | 82.03146 | 0.0006839477 | 0.5056203 | 0.9875 | 1.259258
[8 empty] | 3.410816 | 42.98058 | -0.08653108 | 83.15637 | 0 | 0.517403 | 1.001042 | 1.258329
[8 empty] | 3.498474 | 43.46886 | -0.7210923 | 83.79093 | 0.0006839477 | 0.5232809 | 1.008681 | 1.240757
[8 empty] | 3.575665 | 43.95739 | -1.528716 | 84.59855 | 0.0003419739 | 0.5291619 | 1.018403 | 1.227635
[8 empty] | 3.664195 | 44.67642 | -2.394027 | 85.46386 | 0.0003419739 | 0.5378175 | 1.028819 | 1.217597
[8 empty] | 3.747928 | 45.25134 | -3.086275 | 86.15611 | 0 | 0.5447385 | 1.037153 | 1.205734
[8 empty] | 3.828609 | 45.73981 | -4.095804 | 87.16564 | 0.0003419739 | 0.5506188 | 1.049306 | 1.193084
[8 empty] | 3.913214 | 46.45895 | -4.816897 | 87.88673 | 0 | 0.5592758 | 1.057986 | 1.185666
[8 empty] | 3.996075 | 47.0916 | -5.653364 | 88.7232 | 0 | 0.5668917 | 1.068056 | 1.176913
[8 empty] | 4.078936 | 47.52236 | -6.518675 | 89.58851 | -0.0003419739 | 0.5720772 | 1.078472 | 1.163565
[8 empty] | 4.163977 | 48.21267 | -7.672422 | 90.74226 | 0 | 0.5803872 | 1.092361 | 1.156379
[8 empty] | 4.246402 | 48.93188 | -8.855014 | 91.92485 | 0.0003419739 | 0.5890451 | 1.106597 | 1.150871
[8 empty] | 4.330571 | 49.5357 | -10.15298 | 93.22282 | 0 | 0.5963139 | 1.122222 | 1.142445
[8 empty] | 4.413432 | 50.1107 | -11.2202 | 94.29003 | 0.0003419739 | 0.6032358 | 1.135069 | 1.134025
[8 empty] | 4.497165 | 50.71453 | -12.51816 | 95.588 | -0.0003419739 | 0.6105048 | 1.150694 | 1.126337
[8 empty] | 4.581771 | 51.17414 | -13.03735 | 96.10719 | -0.0003419739 | 0.6160376 | 1.156944 | 1.11557
[8 empty] | 4.668556 | 52.12405 | -14.30647 | 97.37631 | 0.0003419739 | 0.6274726 | 1.172222 | 1.115179
[8 empty] | 4.750545 | 52.78563 | -15.37369 | 98.44353 | -0.0003419739 | 0.6354368 | 1.185069 | 1.109859
[8 empty] | 4.831225 | 53.18766 | -16.18131 | 99.25115 | 0 | 0.6402764 | 1.194792 | 1.099646
[8 empty] | 4.912778 | 53.6762 | -16.98894 | 100.0588 | 0 | 0.6461576 | 1.204514 | 1.091336
[8 empty] | 4.998692 | 54.48194 | -17.56581 | 100.6356 | -0.0003419739 | 0.6558571 | 1.211458 | 1.088698
[8 empty] | 5.078064 | 54.68211 | -18.31575 | 101.3856 | -0.0006839477 | 0.6582667 | 1.220486 | 1.075623
[8 empty] | 5.160052 | 55.51679 | -19.75793 | 102.8278 | -0.0003419739 | 0.6683147 | 1.237847 | 1.074708
[8 empty] | 5.244658 | 56.29374 | -20.99821 | 104.068 | 0 | 0.6776676 | 1.252778 | 1.072185
[8 empty] | 5.332316 | 56.58028 | -21.37318 | 104.443 | 0 | 0.6811171 | 1.257292 | 1.059933
[8 empty] | 5.411688 | 57.27082 | -22.29618 | 105.366 | 0 | 0.6894298 | 1.268403 | 1.057148
[8 empty] | 5.498474 | 57.67278 | -22.90189 | 105.9717 | 0 | 0.6942686 | 1.275694 | 1.047772
[8 empty] | 5.580026 | 58.24791 | -23.91142 | 106.9813 | 0 | 0.7011921 | 1.287847 | 1.042766
[8 empty] | 5.662015 | 59.05379 | -25.20939 | 108.2792 | -0.0003419739 | 0.7108933 | 1.303472 | 1.041899
[8 empty] | 5.74662 | 59.5135 | -26.33429 | 109.4041 | 0 | 0.7164274 | 1.317014 | 1.03456
[8 empty] | 5.829481 | 60.31938 | -27.34382 | 110.4137 | 0 | 0.7261286 | 1.329167 | 1.033678
[8 empty] | 5.912778 | 60.51954 | -27.60341 | 110.6733 | 0 | 0.7285381 | 1.332292 | 1.022502
[8 empty] | 5.996511 | 60.95045 | -28.35335 | 111.4232 | 0 | 0.7337254 | 1.341319 | 1.01541
[8 empty] | 6.081116 | 61.52556 | -29.24751 | 112.3173 | 0 | 0.7406487 | 1.352083 | 1.01074
[8 empty] | 6.162233 | 62.36035 | -30.66085 | 113.7307 | 0 | 0.7506979 | 1.369097 | 1.010982
[8 empty] | 6.24553 | 62.99319 | -31.26656 | 114.3364 | 0 | 0.7583161 | 1.376389 | 1.007631
[8 empty] | 6.328827 | 63.30876 | -32.39147 | 115.4613 | 0 | 0.762115 | 1.389931 | 0.9993554
[8 empty] | 6.413432 | 63.88391 | -32.99719 | 116.067 | 0 | 0.7690386 | 1.397222 | 0.9951398
[8 empty] | 6.493676 | 64.31493 | -33.8625 | 116.9323 | 0 | 0.7742273 | 1.407639 | 0.9894801
[8 empty] | 6.57741 | 64.63052 | -34.84318 | 117.913 | 0.0006839477 | 0.7780263 | 1.419444 | 0.9816817
[8 empty] | 6.665068 | 65.40753 | -35.88155 | 118.9514 | 0 | 0.78738 | 1.431944 | 0.9804287
[8 empty] | 6.747492 | 66.04043 | -36.54496 | 119.6148 | 0 | 0.7949989 | 1.439931 | 0.977832
[8 empty] | 6.829917 | 66.47144 | -37.55449 | 120.6243 | 0 | 0.8001874 | 1.452083 | 0.9723419
[8 empty] | 6.912778 | 67.04666 | -38.33327 | 121.4031 | 0.0003419739 | 0.807112 | 1.461458 | 0.969008
[8 empty] | 6.995639 | 67.41999 | -38.99667 | 122.0665 | -0.0006839477 | 0.8116061 | 1.469444 | 0.962867
[8 empty] | 7.079372 | 67.85099 | -39.86198 | 122.9318 | 0.0003419739 | 0.8167946 | 1.479861 | 0.9575666
[8 empty] | 7.162669 | 68.39739 | -40.66961 | 123.7394 | 0 | 0.8233721 | 1.489583 | 0.9540591
[8 empty] | 7.246402 | 69.088 | -41.79451 | 124.8643 | -0.0003419739 | 0.8316857 | 1.503125 | 0.9525652
[8 empty] | 7.329263 | 69.28829 | -42.22717 | 125.297 | 0.0003419739 | 0.8340969 | 1.508333 | 0.9445288
[8 empty] | 7.41256 | 69.71933 | -42.89057 | 125.9604 | -0.0006839477 | 0.8392858 | 1.516319 | 0.9397299
[8 empty] | 7.497165 | 70.35226 | -44.01548 | 127.0853 | 0 | 0.846905 | 1.529861 | 0.9375673
[8 empty] | 7.578282 | 71.01411 | -44.47698 | 127.5468 | 0 | 0.8548724 | 1.535417 | 0.9362652
[8 empty] | 7.66027 | 71.30098 | -45.25576 | 128.3256 | 0.0003419739 | 0.8583258 | 1.544792 | 0.9299892
[8 empty] | 7.74662 | 71.84737 | -46.17875 | 129.2486 | 0 | 0.8649032 | 1.555903 | 0.9266761
[8 empty] | 7.829917 | 72.16307 | -46.84216 | 129.912 | 0.0003419739 | 0.8687037 | 1.563889 | 0.9208498
[8 empty] | 7.914522 | 72.65182 | -47.85169 | 130.9215 | 0.0003419739 | 0.8745873 | 1.576042 | 0.9171814
[8 empty] | 7.997819 | 73.28482 | -48.60162 | 131.6715 | -0.0006839477 | 0.8822073 | 1.585069 | 0.9155436
[8 empty] | 8.079372 | 73.91786 | -49.64 | 132.7098 | 0.0003419739 | 0.8898279 | 1.597569 | 0.9141375
[8 empty] | 8.162669 | 74.26244 | -50.36109 | 133.4309 | 0 | 0.8939759 | 1.60625 | 0.9090304
[8 empty] | 8.243785 | 74.80897 | -51.05334 | 134.1232 | 0 | 0.9005551 | 1.614583 | 0.9067154
[8 empty] | 8.328391 | 74.98047 | -51.6879 | 134.7577 | 0 | 0.9026197 | 1.622222 | 0.8995637
[8 empty] | 8.41256 | 75.72887 | -52.46668 | 135.5365 | 0.0003419739 | 0.9116289 | 1.631597 | 0.8994595
[8 empty] | 8.494985 | 76.13118 | -52.89933 | 135.9692 | 0 | 0.916472 | 1.636806 | 0.8954682
[8 empty] | 8.575665 | 76.47584 | -53.62043 | 136.6903 | 0.0003419739 | 0.920621 | 1.645486 | 0.8910626
[8 empty] | 8.66594 | 76.82033 | -54.48574 | 137.5556 | -0.0003419739 | 0.9247681 | 1.655903 | 0.8857555
[8 empty] | 8.744003 | 77.33812 | -55.20683 | 138.2767 | -0.0003419739 | 0.9310012 | 1.664583 | 0.8837694
[8 empty] | 8.828173 | 77.79811 | -55.89908 | 138.9689 | 0.0003419739 | 0.9365386 | 1.672917 | 0.8805539
[8 empty] | 8.911906 | 78.3735 | -56.59133 | 139.6612 | 0 | 0.9434652 | 1.68125 | 0.8787369
[8 empty] | 8.991278 | 78.60284 | -57.39895 | 140.4688 | 0.0003419739 | 0.946226 | 1.690972 | 0.8735305
[8 empty] | 9.076319 | 79.35128 | -58.52385 | 141.5937 | -0.0003419739 | 0.9552358 | 1.704514 | 0.8735919
[8 empty] | 9.161797 | 79.46516 | -59.0142 | 142.084 | 0.0006839477 | 0.9566067 | 1.710417 | 0.8666844
[8 empty] | 9.245966 | 79.86751 | -59.61991 | 142.6898 | 0.0003419739 | 0.9614501 | 1.717708 | 0.8631463
[8 empty] | 9.329699 | 80.64483 | -60.6006 | 143.6704 | 0 | 0.9708076 | 1.729514 | 0.8637314
[8 empty] | 9.412996 | 80.98952 | -61.17747 | 144.2473 | 0.0006839477 | 0.974957 | 1.736458 | 0.8597499
[8 empty] | 9.492368 | 81.2766 | -61.75435 | 144.8242 | 0 | 0.9784128 | 1.743403 | 0.8555853
[8 empty] | 9.579154 | 81.5924 | -62.41775 | 145.4876 | 0 | 0.9822145 | 1.751389 | 0.8511305
[8 empty] | 9.660706 | 82.34095 | -63.13884 | 146.2087 | 0 | 0.9912256 | 1.760069 | 0.851694
[8 empty] | 9.74444 | 82.62797 | -63.91762 | 146.9875 | 0 | 0.9946808 | 1.769444 | 0.8473209
[8 empty] | 9.8273 | 82.94386 | -64.55219 | 147.622 | -0.0003419739 | 0.9984834 | 1.777083 | 0.843391
[8 empty] | 9.914522 | 83.28852 | -65.18675 | 148.2566 | 0.0006839477 | 1.002633 | 1.784722 | 0.8394477
[8 empty] | 9.994331 | 83.77754 | -65.67709 | 148.7469 | 0 | 1.008519 | 1.790625 | 0.8376374
[8 empty] | 10.07937 | 84.23763 | -66.45587 | 149.5257 | 0 | 1.014058 | 1.8 | 0.8351348
[8 empty] | 10.16136 | 85.24581 | -67.9269 | 150.9967 | 0.0003419739 | 1.026195 | 1.817708 | 0.838318
[8 empty] | 10.24727 | 85.21556 | -68.21533 | 151.2852 | 0.0003419739 | 1.02583 | 1.821181 | 0.8309944
[8 empty] | 10.32795 | 85.64691 | -68.90758 | 151.9774 | 0 | 1.031023 | 1.829514 | 0.8286792
[8 empty] | 10.41125 | 86.07821 | -69.62868 | 152.6985 | 0 | 1.036215 | 1.838194 | 0.8261919
[8 empty] | 10.49498 | 86.68258 | -70.40746 | 153.4773 | 0 | 1.04349 | 1.847569 | 0.8253589
[8 empty] | 10.57523 | 86.91205 | -71.24392 | 154.3138 | 0 | 1.046253 | 1.857639 | 0.821266
[8 empty] | 10.66376 | 87.3433 | -71.90733 | 154.9772 | 0 | 1.051444 | 1.865625 | 0.8184919
[8 empty] | 10.74182 | 88.17853 | -72.88801 | 155.9579 | 0 | 1.061499 | 1.877431 | 0.8203192
[8 empty] | 10.82599 | 88.35026 | -73.34951 | 156.4193 | 0 | 1.063566 | 1.882986 | 0.8155278
[8 empty] | 10.90449 | 88.724 | -73.89754 | 156.9674 | 0.0003419739 | 1.068065 | 1.889583 | 0.8130843
[8 empty] | 10.99215 | 89.41489 | -75.13782 | 158.2077 | 0.0003419739 | 1.076382 | 1.904514 | 0.8128855
[8 empty] | 11.07501 | 89.6732 | -75.48395 | 158.5538 | 0.0003419739 | 1.079492 | 1.908681 | 0.809136
[8 empty] | 11.16136 | 89.98915 | -76.32041 | 159.3902 | -0.0006839477 | 1.083295 | 1.91875 | 0.8057069
[8 empty] | 11.24291 | 90.4494 | -76.89729 | 159.9671 | 0 | 1.088836 | 1.925694 | 0.8039563
[8 empty] | 11.32534 | 90.90965 | -77.61838 | 160.6882 | 0 | 1.094376 | 1.934375 | 0.802169
[8 empty] | 11.40776 | 91.16799 | -78.13757 | 161.2074 | 0.0003419739 | 1.097486 | 1.940625 | 0.7986378
[8 empty] | 11.4928 | 91.39747 | -78.80097 | 161.8708 | -0.0003419739 | 1.100249 | 1.948611 | 0.7947249
[8 empty] | 11.57654 | 92.08846 | -79.43553 | 162.5054 | 0 | 1.108567 | 1.95625 | 0.7949456
[8 empty] | 11.65853 | 92.31799 | -80.09894 | 163.1688 | 0 | 1.11133 | 1.964236 | 0.7913239
[8 empty] | 11.7427 | 93.009 | -80.84887 | 163.9187 | -0.0003419739 | 1.119648 | 1.973264 | 0.7915364
[8 empty] | 11.82556 | 93.29622 | -81.62765 | 164.6975 | 0.0003419739 | 1.123106 | 1.982639 | 0.788419
[8 empty] | 11.9106 | 93.87185 | -81.91609 | 164.9859 | 0.0003419739 | 1.130035 | 1.986111 | 0.7876226
[8 empty] | 11.99695 | 93.8706 | -82.57949 | 165.6493 | 0 | 1.13002 | 1.994097 | 0.7819432
[8 empty] | 12.07588 | 94.38865 | -83.64671 | 166.7165 | 0 | 1.136257 | 2.006944 | 0.7811218
[8 empty] | 12.1618 | 94.61817 | -83.81977 | 166.8896 | 0.0003419739 | 1.13902 | 2.009028 | 0.777491
[8 empty] | 12.24379 | 95.04966 | -84.6274 | 167.6972 | 0 | 1.144214 | 2.01875 | 0.7758088
[8 empty] | 12.32665 | 95.4523 | -85.20427 | 168.2741 | 0.0003419739 | 1.149061 | 2.025694 | 0.7738602
[8 empty] | 12.41082 | 95.9703 | -86.18496 | 169.2548 | 0 | 1.155297 | 2.0375 | 0.7727857
[8 empty] | 12.4915 | 96.22877 | -86.47339 | 169.5432 | 0.0003419739 | 1.158408 | 2.040972 | 0.7698636
[8 empty] | 12.5761 | 96.77563 | -87.62714 | 170.697 | 0.0003419739 | 1.164991 | 2.054861 | 0.7690327
[8 empty] | 12.66289 | 97.17824 | -87.97326 | 171.0431 | 0.0003419739 | 1.169838 | 2.059028 | 0.7669416
[8 empty] | 12.73921 | 97.17719 | -88.46361 | 171.5334 | -0.0003419739 | 1.169825 | 2.064931 | 0.7623387
[8 empty] | 12.82599 | 97.60867 | -88.86742 | 171.9373 | 0.0003419739 | 1.175019 | 2.069792 | 0.7605445
[8 empty] | 12.91321 | 97.95361 | -89.38661 | 172.4564 | 0 | 1.179172 | 2.076042 | 0.7580787
[8 empty] | 12.99608 | 98.50053 | -90.02117 | 173.091 | -0.0006839477 | 1.185756 | 2.083681 | 0.7574536
[8 empty] | 13.07283 | 98.47066 | -90.45382 | 173.5237 | -0.0003419739 | 1.185396 | 2.088889 | 0.7527778
[8 empty] | 13.16354 | 98.90212 | -91.00185 | 174.0717 | 0.0003419739 | 1.19059 | 2.095486 | 0.750868
[8 empty] | 13.24335 | 99.36256 | -91.86716 | 174.937 | 0.0003419739 | 1.196133 | 2.105903 | 0.7498199
[8 empty] | 13.32752 | 99.73643 | -92.06907 | 175.1389 | 0.0003419739 | 1.200634 | 2.108333 | 0.7478897
[8 empty] | 13.4082 | 99.8796 | -92.58826 | 175.6581 | 0 | 1.202357 | 2.114583 | 0.7444572
[8 empty] | 13.49717 | 99.9073 | -93.13629 | 176.2061 | 0 | 1.20269 | 2.121181 | 0.7397554
[8 empty] | 13.57567 | 100.8004 | -94.03044 | 177.1003 | 0.0003419739 | 1.213442 | 2.131944 | 0.7420569
[8 empty] | 13.66289 | 100.857 | -94.4631 | 177.5329 | 0 | 1.214123 | 2.137153 | 0.7377338
[8 empty] | 13.74357 | 101.3175 | -95.24188 | 178.3117 | -0.0003419739 | 1.219667 | 2.146528 | 0.7367535
[8 empty] | 13.8273 | 101.6626 | -95.55916 | 178.629 | 0 | 1.223821 | 2.150347 | 0.7347876
[8 empty] | 13.90973 | 101.8635 | -95.76106 | 178.8309 | 0 | 1.226239 | 2.152778 | 0.7318776
[8 empty] | 13.99477 | 102.2662 | -96.53984 | 179.6097 | 0.0003419739 | 1.231087 | 2.162153 | 0.7303082
[8 empty] | 14.07588 | 102.4383 | -96.91481 | 179.9846 | -0.0003419739 | 1.233159 | 2.166667 | 0.727322
[8 empty] | 14.16136 | 102.7834 | -97.57821 | 180.6481 | 0 | 1.237313 | 2.174653 | 0.7253687
[8 empty] | 14.24291 | 103.1862 | -98.15509 | 181.2249 | -0.0006839477 | 1.242162 | 2.181597 | 0.7240436
[8 empty] | 14.32752 | 103.5313 | -98.50121 | 181.5711 | 0.0003419739 | 1.246316 | 2.185764 | 0.7221767
[8 empty] | 14.40907 | 103.5303 | -98.76081 | 181.8306 | 0 | 1.246305 | 2.188889 | 0.7180826
[8 empty] | 14.49106 | 104.0485 | -99.74149 | 182.8113 | -0.0003419739 | 1.252543 | 2.200694 | 0.7175959
[8 empty] | 14.57523 | 104.4802 | -100.5203 | 183.5901 | -0.0003419739 | 1.257739 | 2.210069 | 0.7164135
[8 empty] | 14.65809 | 104.71 | -100.4626 | 183.5324 | 0 | 1.260506 | 2.209375 | 0.7139313
[8 empty] | 14.74575 | 104.9109 | -100.8376 | 183.9074 | 0 | 1.262924 | 2.213889 | 0.7110496
[8 empty] | 14.82294 | 105.285 | -101.2414 | 184.3112 | -0.0003419739 | 1.267427 | 2.21875 | 0.7098705
[8 empty] | 14.90711 | 105.2552 | -101.3279 | 184.3977 | 0.0003419739 | 1.267068 | 2.219792 | 0.7056624
[8 empty] | 14.99259 | 105.6868 | -102.424 | 185.4938 | 0.0003419739 | 1.272265 | 2.232986 | 0.7045186
[8 empty] | 15.07501 | 105.7148 | -102.8278 | 185.8976 | 0 | 1.272601 | 2.237847 | 0.7008517
[8 empty] | 15.15962 | 106.0311 | -103.0008 | 186.0707 | 0 | 1.276409 | 2.239931 | 0.699027
[8 empty] | 15.2416 | 106.0879 | -103.4046 | 186.4745 | 0 | 1.277093 | 2.244792 | 0.6956393
[8 empty] | 15.32359 | 106.7792 | -103.9815 | 187.0514 | 0.0006839477 | 1.285415 | 2.251736 | 0.696429
[8 empty] | 15.4082 | 106.7206 | -104.3853 | 187.4552 | 0.0006839477 | 1.28471 | 2.256597 | 0.6922246
[8 empty] | 15.49106 | 107.2966 | -104.8757 | 187.9455 | 0 | 1.291643 | 2.2625 | 0.6922401
[8 empty] | 15.57785 | 107.0649 | -104.9622 | 188.032 | 0.0003419739 | 1.288855 | 2.263542 | 0.6868963
[8 empty] | 15.65765 | 107.6121 | -105.6833 | 188.7531 | -0.0003419739 | 1.295442 | 2.272222 | 0.6868898
[8 empty] | 15.74575 | 107.6112 | -106.1448 | 189.2146 | 0 | 1.29543 | 2.277778 | 0.6830409
[8 empty] | 15.82686 | 108.1007 | -106.2313 | 189.3012 | 0 | 1.301323 | 2.278819 | 0.682633
[8 empty] | 15.9058 | 107.9268 | -106.0294 | 189.0993 | -0.0003419739 | 1.29923 | 2.276389 | 0.6781521
[8 empty] | 15.98997 | 108.3298 | -106.6351 | 189.705 | 0.0003419739 | 1.304081 | 2.283681 | 0.6771024
[8 empty] | 16.07588 | 108.3577 | -106.8659 | 189.9357 | 0.0003419739 | 1.304417 | 2.286458 | 0.6736578
[8 empty] | 16.16223 | 109.0491 | -107.8754 | 190.9453 | 0 | 1.31274 | 2.298611 | 0.6743364
[8 empty] | 16.24466 | 108.9329 | -108.135 | 191.2048 | 0.0006839477 | 1.311341 | 2.301736 | 0.6701996
[8 empty] | 16.32447 | 109.5955 | -108.1639 | 191.2337 | -0.0003419739 | 1.319318 | 2.302083 | 0.6709821
[8 empty] | 16.40689 | 109.2774 | -108.2215 | 191.2914 | -0.0003419739 | 1.315489 | 2.302778 | 0.6656725
[8 empty] | 16.49193 | 109.7958 | -108.5965 | 191.6663 | 0.0003419739 | 1.321729 | 2.307292 | 0.665383
[8 empty] | 16.5713 | 109.7662 | -109.433 | 192.5028 | 0.0003419739 | 1.321373 | 2.317361 | 0.6620174
[8 empty] | 16.65809 | 110.025 | -109.8368 | 192.9066 | 0.0003419739 | 1.324488 | 2.322222 | 0.6601218
[8 empty] | 16.74575 | 110.226 | -110.0964 | 193.1662 | -0.0003419739 | 1.326908 | 2.325347 | 0.657867
[8 empty] | 16.82119 | 110.3119 | -109.8368 | 192.9066 | -0.0003419739 | 1.327941 | 2.322222 | 0.6554266
[8 empty] | 16.90536 | 110.3111 | -110.356 | 193.4258 | 0.0003419739 | 1.327932 | 2.328472 | 0.6521587
[8 empty] | 16.9952 | 110.6275 | -110.7598 | 193.8296 | 0 | 1.331741 | 2.333333 | 0.6505733
[8 empty] | 17.07501 | 110.7422 | -111.0771 | 194.1469 | -0.0003419739 | 1.333122 | 2.337153 | 0.648204
[8 empty] | 17.15744 | 110.7703 | -111.0482 | 194.1181 | 0 | 1.33346 | 2.336806 | 0.6452538
[8 empty] | 17.24248 | 111.0003 | -111.1636 | 194.2334 | 0.0003419739 | 1.336229 | 2.338194 | 0.6434052
[8 empty] | 17.32621 | 111.2591 | -111.0194 | 194.0892 | 0.0003419739 | 1.339345 | 2.336458 | 0.6417898
[8 empty] | 17.40863 | 110.9988 | -111.4232 | 194.493 | 0.0003419739 | 1.336211 | 2.341319 | 0.6372558
[8 empty] | 17.4928 | 111.4884 | -112.1731 | 195.243 | 0 | 1.342105 | 2.350347 | 0.6369885
[8 empty] | 17.56956 | 111.632 | -112.4904 | 195.5602 | 0.0003419739 | 1.343833 | 2.354167 | 0.6350228
[8 empty] | 17.65591 | 111.5159 | -112.5481 | 195.6179 | 0 | 1.342436 | 2.354861 | 0.6312595
[8 empty] | 17.7427 | 112.0632 | -112.6635 | 195.7333 | 0 | 1.349024 | 2.35625 | 0.6312565
[8 empty] | 17.82294 | 111.8029 | -112.6058 | 195.6756 | 0 | 1.345891 | 2.355556 | 0.6269541
[8 empty] | 17.90667 | 112.4657 | -113.4999 | 196.5698 | -0.0003419739 | 1.353869 | 2.366319 | 0.6277234
[8 empty] | 17.9891 | 112.5515 | -113.673 | 196.7428 | 0 | 1.354902 | 2.368403 | 0.6253245
[8 empty] | 18.07545 | 112.4066 | -113.7884 | 196.8582 | 0.0003419739 | 1.353158 | 2.369792 | 0.6215355
[8 empty] | 18.15962 | 112.6944 | -114.3076 | 197.3774 | -0.0003419739 | 1.356622 | 2.376042 | 0.6202394
[8 empty] | 18.24073 | 113.1841 | -114.4229 | 197.4928 | 0 | 1.362517 | 2.377431 | 0.6201659
[8 empty] | 18.32577 | 112.9527 | -114.1922 | 197.262 | 0.0003419739 | 1.359732 | 2.374653 | 0.6160252
[8 empty] | 18.40951 | 113.0386 | -114.1345 | 197.2043 | 0 | 1.360766 | 2.373958 | 0.6136899
[8 empty] | 18.49019 | 113.0668 | -114.221 | 197.2909 | -0.0003419739 | 1.361105 | 2.375 | 0.6111648
[8 empty] | 18.57043 | 113.0662 | -114.4518 | 197.5216 | 0 | 1.361098 | 2.377778 | 0.6085206
[8 empty] | 18.65765 | 113.3251 | -114.8267 | 197.8966 | 0 | 1.364215 | 2.382292 | 0.6070638
[8 empty] | 18.74313 | 113.2668 | -114.9133 | 197.9831 | 0 | 1.363513 | 2.383333 | 0.6039842
[8 empty] | 18.82468 | 113.2662 | -115.5478 | 198.6177 | 0 | 1.363506 | 2.390972 | 0.6013644
[8 empty] | 18.90711 | 113.6118 | -116.2689 | 199.3388 | 0.0003419739 | 1.367666 | 2.399653 | 0.6005704
[8 empty] | 18.99259 | 113.9573 | -116.3266 | 199.3965 | 0.0003419739 | 1.371825 | 2.400347 | 0.5996867
[8 empty] | 19.07414 | 114.0144 | -116.3266 | 199.3965 | 0 | 1.372513 | 2.400347 | 0.5974222
[8 empty] | 19.15046 | 113.8697 | -116.6727 | 199.7426 | 0 | 1.37077 | 2.404514 | 0.5942855
[8 empty] | 19.24117 | 114.0133 | -116.9323 | 200.0022 | 0 | 1.372499 | 2.407639 | 0.5922301
[8 empty] | 19.32839 | 114.1569 | -117.2496 | 200.3195 | 0.0006839477 | 1.374228 | 2.411458 | 0.5903007
[8 empty] | 19.40733 | 114.5025 | -117.1919 | 200.2618 | 0 | 1.378389 | 2.410764 | 0.5896805
[8 empty] | 19.49455 | 114.7039 | -117.7111 | 200.781 | 0 | 1.380812 | 2.417014 | 0.588075
[8 empty] | 19.57436 | 114.9341 | -117.74 | 200.8098 | -0.0006839477 | 1.383584 | 2.417361 | 0.5868535
[8 empty] | 19.6594 | 114.9624 | -118.2303 | 201.3001 | 0 | 1.383925 | 2.423264 | 0.5844589
[8 empty] | 19.73746 | 115.0484 | -118.4034 | 201.4732 | 0 | 1.384961 | 2.425347 | 0.5825833
[8 empty] | 19.8273 | 115.3652 | -118.663 | 201.7328 | 0.0003419739 | 1.388773 | 2.428472 | 0.581541
[8 empty] | 19.90798 | 115.2205 | -118.9225 | 201.9924 | 0 | 1.387031 | 2.431597 | 0.5784573
[8 empty] | 19.98692 | 115.6238 | -119.211 | 202.2808 | 0 | 1.391887 | 2.435069 | 0.5781908
[8 empty] | 20.07501 | 115.681 | -119.759 | 202.8289 | 0.0006839477 | 1.392575 | 2.441667 | 0.5759383
[8 empty] | 20.15918 | 115.9112 | -120.1628 | 203.2327 | 0.0003419739 | 1.395347 | 2.446528 | 0.5746758
[8 empty] | 20.23899 | 115.7954 | -119.9609 | 203.0308 | -0.0006839477 | 1.393952 | 2.444097 | 0.5718374
[8 empty] | 20.32054 | 116.2564 | -120.7109 | 203.7807 | 0.0003419739 | 1.399502 | 2.453125 | 0.5718113
[8 empty] | 20.40602 | 116.5732 | -121.2589 | 204.3287 | 0 | 1.403316 | 2.459722 | 0.5709686
[8 empty] | 20.48932 | 116.8035 | -121.7492 | 204.8191 | 0 | 1.406088 | 2.465625 | 0.5697714
[8 empty] | 20.5713 | 116.5724 | -121.8646 | 204.9344 | 0 | 1.403305 | 2.467014 | 0.5663766
[8 empty] | 20.66114 | 117.1199 | -122.3261 | 205.3959 | 0 | 1.409897 | 2.472569 | 0.5665641
[8 empty] | 20.73921 | 117.5233 | -122.5857 | 205.6555 | -0.0003419739 | 1.414753 | 2.475694 | 0.5663767
[8 empty] | 20.82381 | 117.4364 | -122.8164 | 205.8863 | 0.0003419739 | 1.413706 | 2.478472 | 0.5636579
[8 empty] | 20.90929 | 117.6955 | -123.5087 | 206.5785 | 0 | 1.416826 | 2.486806 | 0.5625931
[8 empty] | 20.99128 | 117.7816 | -123.7106 | 206.7804 | 0 | 1.417863 | 2.489236 | 0.560806
[8 empty] | 21.0737 | 117.7236 | -123.9702 | 207.04 | -0.0006839477 | 1.417164 | 2.492361 | 0.5583369
[8 empty] | 21.15351 | 117.9828 | -124.4605 | 207.5304 | 0 | 1.420284 | 2.498264 | 0.5574558
[8 empty] | 21.24335 | 118.242 | -124.8932 | 207.963 | -0.0003419739 | 1.423404 | 2.503472 | 0.5563184
[8 empty] | 21.32665 | 118.2416 | -124.7778 | 207.8477 | 0.0003419739 | 1.4234 | 2.502083 | 0.5541438
[8 empty] | 21.40515 | 118.3566 | -125.0374 | 208.1072 | -0.0003419739 | 1.424784 | 2.505208 | 0.5526489
[8 empty] | 21.48626 | 116.6833 | -123.3933 | 206.4632 | -0.0003419739 | 1.404641 | 2.485417 | 0.5427748
[8 empty] | 21.57261 | 118.2982 | -125.1816 | 208.2515 | -0.0003419739 | 1.424081 | 2.506944 | 0.5480879
[8 empty] | 21.65504 | 118.3844 | -125.672 | 208.7418 | 0.0003419739 | 1.425119 | 2.512847 | 0.5463998
[8 empty] | 21.73921 | 118.5571 | -126.3065 | 209.3764 | -0.0006839477 | 1.427198 | 2.520486 | 0.5450787
[8 empty] | 21.82468 | 118.3837 | -126.1046 | 209.1745 | 0.0006839477 | 1.42511 | 2.518056 | 0.5421493
[8 empty] | 21.90188 | 118.5853 | -126.3642 | 209.4341 | 0 | 1.427537 | 2.521181 | 0.541159
[8 empty] | 21.98735 | 118.3542 | -126.1912 | 209.261 | 0.0006839477 | 1.424755 | 2.519097 | 0.5380043
[8 empty] | 22.07021 | 118.4404 | -126.0181 | 209.0879 | -0.0003419739 | 1.425793 | 2.517014 | 0.536375
[8 empty] | 22.15395 | 118.1517 | -126.3642 | 209.4341 | -0.0006839477 | 1.422317 | 2.521181 | 0.5330444
[8 empty] | 22.2416 | 118.4398 | -126.6238 | 209.6937 | 0 | 1.425786 | 2.524306 | 0.532239
[8 empty] | 22.3249 | 118.2953 | -126.6815 | 209.7513 | 0.0003419739 | 1.424046 | 2.525 | 0.5296058
[8 empty] | 22.40427 | 118.4392 | -126.9123 | 209.9821 | -0.0003419739 | 1.425779 | 2.527778 | 0.5283721
[8 empty] | 22.48844 | 118.1794 | -126.6815 | 209.7513 | 0.0003419739 | 1.422651 | 2.525 | 0.5252389
[8 empty] | 22.56869 | 118.4098 | -126.9988 | 210.0686 | 0.0003419739 | 1.425425 | 2.528819 | 0.5243927
[8 empty] | 22.65329 | 118.4961 | -127.2007 | 210.2705 | 0 | 1.426464 | 2.53125 | 0.522815
[8 empty] | 22.7379 | 118.467 | -127.143 | 210.2128 | 0.0003419739 | 1.426113 | 2.530556 | 0.5207417
[8 empty] | 22.82163 | 118.1783 | -127.2295 | 210.2994 | -0.0003419739 | 1.422638 | 2.531597 | 0.5175661
[8 empty] | 22.90406 | 118.6396 | -127.2584 | 210.3282 | 0 | 1.428191 | 2.531944 | 0.5177174
[8 empty] | 22.9891 | 118.5817 | -126.9988 | 210.0686 | -0.0003419739 | 1.427494 | 2.528819 | 0.5155503
[8 empty] | 23.07283 | 118.3218 | -126.3354 | 209.4052 | 0.0003419739 | 1.424366 | 2.520833 | 0.5125533
[8 empty] | 23.157 | 117.889 | -125.2682 | 208.338 | 0 | 1.419155 | 2.507986 | 0.508821
[8 empty] | 23.23986 | 117.8888 | -125.3258 | 208.3957 | 0.0003419739 | 1.419152 | 2.508681 | 0.5070059
[8 empty] | 23.3249 | 117.9462 | -125.845 | 208.9149 | 0 | 1.419844 | 2.514931 | 0.5054038
[8 empty] | 23.40471 | 118.1191 | -126.5661 | 209.636 | 0.0003419739 | 1.421925 | 2.523611 | 0.504419
[8 empty] | 23.4867 | 118.2631 | -126.5084 | 209.5783 | -0.0003419739 | 1.423659 | 2.522917 | 0.5032714
[8 empty] | 23.56782 | 117.9457 | -126.0758 | 209.1456 | 0.0003419739 | 1.419838 | 2.517708 | 0.5001923
[8 empty] | 23.65547 | 117.9455 | -126.4508 | 209.5206 | 0 | 1.419835 | 2.522222 | 0.498338
[8 empty] | 23.7379 | 118.1472 | -126.3931 | 209.4629 | 0 | 1.422264 | 2.521528 | 0.4974575
[8 empty] | 23.82294 | 118.1182 | -126.1046 | 209.1745 | 0.0003419739 | 1.421915 | 2.518056 | 0.4955599
[8 empty] | 23.90275 | 117.8585 | -126.1623 | 209.2322 | 0.0003419739 | 1.418788 | 2.51875 | 0.4928187
[8 empty] | 23.99389 | 118.0314 | -125.8739 | 208.9437 | 0 | 1.42087 | 2.515278 | 0.4916672
[8 empty] | 24.0737 | 117.9447 | -126.1623 | 209.2322 | 0 | 1.419826 | 2.51875 | 0.4896773
[8 empty] | 24.15526 | 118.2331 | -126.5373 | 209.6071 | 0.0003419739 | 1.423297 | 2.523264 | 0.4892176
[8 empty] | 24.23724 | 118.2329 | -126.1912 | 209.261 | 0 | 1.423296 | 2.519097 | 0.4875622
[8 empty] | 24.32098 | 118.1751 | -126.1912 | 209.261 | -0.0006839477 | 1.4226 | 2.519097 | 0.4856459
[8 empty] | 24.40863 | 117.9443 | -125.9604 | 209.0302 | 0 | 1.419821 | 2.516319 | 0.482956
[8 empty] | 24.48844 | 117.9442 | -126.0469 | 209.1168 | 0 | 1.419819 | 2.517361 | 0.4813817
[8 empty] | 24.57348 | 118.0595 | -125.9604 | 209.0302 | 0 | 1.421207 | 2.516319 | 0.4801849
[8 empty] | 24.6546 | 118.1459 | -126.0181 | 209.0879 | 0 | 1.422248 | 2.517014 | 0.4789557
[8 empty] | 24.7379 | 118.0016 | -125.845 | 208.9149 | 0.0003419739 | 1.420511 | 2.514931 | 0.4767596
[8 empty] | 24.82468 | 117.8862 | -125.7873 | 208.8572 | 0.0003419739 | 1.419121 | 2.514236 | 0.4746279
[8 empty] | 24.90449 | 117.5688 | -125.3547 | 208.4245 | 0 | 1.415301 | 2.509028 | 0.4718326
[8 empty] | 24.98648 | 117.6553 | -125.2393 | 208.3092 | -0.0003419739 | 1.416342 | 2.507639 | 0.4706305
[8 empty] | 25.06978 | 117.7129 | -125.2393 | 208.3092 | 0.0003419739 | 1.417036 | 2.507639 | 0.4692967
[8 empty] | 25.15264 | 118.0013 | -125.5854 | 208.6553 | 0 | 1.420508 | 2.511806 | 0.4688973
[8 empty] | 25.2355 | 117.684 | -125.297 | 208.3668 | 0 | 1.416688 | 2.508333 | 0.4661002
[8 empty] | 25.31923 | 117.8282 | -125.6143 | 208.6841 | 0 | 1.418423 | 2.512153 | 0.4651283
[8 empty] | 25.40166 | 118.2032 | -125.3258 | 208.3957 | 0 | 1.422937 | 2.508681 | 0.4650951
[8 empty] | 25.48975 | 117.9724 | -125.5854 | 208.6553 | -0.0003419739 | 1.420159 | 2.511806 | 0.4625824
[8 empty] | 25.56694 | 118.3474 | -125.9604 | 209.0302 | 0.0003419739 | 1.424673 | 2.516319 | 0.4626524
[8 empty] | 25.65416 | 118.0589 | -125.5278 | 208.5976 | -0.0006839477 | 1.421201 | 2.511111 | 0.4599551
[8 empty] | 25.73397 | 118.5204 | -125.845 | 208.9149 | 0.001025922 | 1.426757 | 2.514931 | 0.460322
[8 empty] | 25.82599 | 118.0301 | -125.3835 | 208.4534 | -0.0003419739 | 1.420854 | 2.509375 | 0.4567833
[8 empty] | 25.90449 | 117.8571 | -125.2393 | 208.3092 | 0.0003419739 | 1.418771 | 2.507639 | 0.4547311
[8 empty] | 25.98735 | 117.4533 | -124.7778 | 207.8477 | 0 | 1.41391 | 2.502083 | 0.4517274
[8 empty] | 26.07152 | 117.5976 | -124.8355 | 207.9053 | -0.0003419739 | 1.415647 | 2.502778 | 0.4508224
[8 empty] | 26.15395 | 117.6264 | -124.8643 | 207.9342 | 0 | 1.415995 | 2.503125 | 0.4495121
[8 empty] | 26.23812 | 117.5688 | -124.7778 | 207.8477 | -0.0003419739 | 1.415301 | 2.502083 | 0.4478505
[8 empty] | 26.32229 | 117.3093 | -124.2009 | 207.2708 | -0.0003419739 | 1.412177 | 2.495139 | 0.4454324
[8 empty] | 26.40384 | 117.742 | -124.2586 | 207.3285 | 0.0003419739 | 1.417386 | 2.495833 | 0.4456955
[8 empty] | 26.48583 | 117.8286 | -124.6048 | 207.6746 | 0 | 1.418428 | 2.5 | 0.4446428
[8 empty] | 26.57087 | 117.9152 | -124.7778 | 207.8477 | -0.0003419739 | 1.419471 | 2.502083 | 0.4435457
[8 empty] | 26.65111 | 117.973 | -124.8643 | 207.9342 | 0 | 1.420167 | 2.503125 | 0.442427
[8 empty] | 26.73354 | 117.7424 | -124.5471 | 207.6169 | 0 | 1.41739 | 2.499306 | 0.4402002
[8 empty] | 26.82032 | 118.4059 | -125.2682 | 208.338 | -0.0003419739 | 1.425378 | 2.507986 | 0.4412497
[8 empty] | 26.90973 | 118.1176 | -124.9509 | 208.0207 | 0.0003419739 | 1.421907 | 2.504167 | 0.4387123
[8 empty] | 26.98823 | 118.6657 | -125.4124 | 208.4822 | -0.001025922 | 1.428505 | 2.509722 | 0.4394673
[8 empty] | 27.06542 | 117.8871 | -124.7201 | 207.79 | -0.001367895 | 1.419132 | 2.501389 | 0.4353369
[8 empty] | 27.15656 | 118.1179 | -124.7778 | 207.8477 | 0 | 1.421911 | 2.502083 | 0.4347261
[8 empty] | 27.2355 | 118.2046 | -124.9509 | 208.0207 | 0 | 1.422955 | 2.504167 | 0.4337843
[8 empty] | 27.32098 | 118.0606 | -124.922 | 207.9919 | -0.0006839477 | 1.42122 | 2.503819 | 0.4318999
[8 empty] | 27.40253 | 117.83 | -125.0086 | 208.0784 | 0 | 1.418445 | 2.504861 | 0.429773
[8 empty] | 27.48626 | 118.2628 | -125.5278 | 208.5976 | -0.0006839477 | 1.423655 | 2.511111 | 0.4300384
[8 empty] | 27.56912 | 118.4072 | -125.2393 | 208.3092 | 0 | 1.425393 | 2.507639 | 0.4292697
[8 empty] | 27.65416 | 118.4362 | -125.4701 | 208.5399 | -0.0003419739 | 1.425743 | 2.510417 | 0.4280545
[8 empty] | 27.74051 | 118.7537 | -125.6143 | 208.6841 | 0 | 1.429564 | 2.512153 | 0.4278666
[8 empty] | 27.8225 | 118.3212 | -125.3258 | 208.3957 | 0 | 1.424358 | 2.508681 | 0.4250513
[8 empty] | 27.90493 | 118.4656 | -125.4412 | 208.5111 | 0.0003419739 | 1.426097 | 2.510069 | 0.4243134
[8 empty] | 27.98823 | 118.6101 | -125.7873 | 208.8572 | 0 | 1.427836 | 2.514236 | 0.4235666
[8 empty] | 28.07109 | 118.3795 | -125.5278 | 208.5976 | 0 | 1.42506 | 2.511111 | 0.4214951
[8 empty] | 28.15613 | 118.4663 | -125.6431 | 208.713 | 0.0006839477 | 1.426105 | 2.5125 | 0.4205301
[8 empty] | 28.23506 | 117.6589 | -124.8355 | 207.9053 | 0.0003419739 | 1.416385 | 2.502778 | 0.4164949
[8 empty] | 28.32403 | 116.7361 | -123.7106 | 206.7804 | -0.0003419739 | 1.405277 | 2.489236 | 0.4119289
[8 empty] | 28.40297 | 116.8518 | -123.0184 | 206.0882 | 0.0003419739 | 1.406669 | 2.480903 | 0.4111911
[8 empty] | 28.48844 | 116.7078 | -122.7588 | 205.8286 | 0 | 1.404936 | 2.477778 | 0.409452
[8 empty] | 28.56738 | 116.8523 | -122.2973 | 205.3671 | 0.0006839477 | 1.406675 | 2.472222 | 0.4088264
[8 empty] | 28.65286 | 116.5353 | -122.2973 | 205.3671 | -0.0003419739 | 1.402859 | 2.472222 | 0.4065004
[8 empty] | 28.73485 | 116.8817 | -122.528 | 205.5978 | 0 | 1.407029 | 2.475 | 0.406546
[8 empty] | 28.81553 | 117.1127 | -122.8741 | 205.944 | 0 | 1.40981 | 2.479167 | 0.4062095
[8 empty] | 28.90362 | 116.8822 | -122.5857 | 205.6555 | 0 | 1.407036 | 2.475694 | 0.4041741
[8 empty] | 28.98256 | 116.4499 | -122.4992 | 205.569 | 0 | 1.401831 | 2.474653 | 0.4015815
[8 empty] | 29.06891 | 116.5944 | -122.3261 | 205.3959 | -0.0003419739 | 1.403571 | 2.472569 | 0.4008858
[8 empty] | 29.15046 | 116.6812 | -122.5569 | 205.6267 | 0 | 1.404616 | 2.475347 | 0.4000622
[8 empty] | 29.23506 | 116.1335 | -122.1242 | 205.194 | 0.0003419739 | 1.398023 | 2.470139 | 0.397031
[8 empty] | 29.31967 | 116.4223 | -122.0665 | 205.1363 | -0.0003419739 | 1.401499 | 2.469444 | 0.3968702
[8 empty] | 29.39904 | 116.3938 | -122.0377 | 205.1075 | -0.0003419739 | 1.401156 | 2.469097 | 0.3957017
[8 empty] | 29.48452 | 116.5384 | -122.153 | 205.2229 | 0 | 1.402896 | 2.470486 | 0.3950448
[8 empty] | 29.56912 | 116.6541 | -121.98 | 205.0498 | 0.0003419739 | 1.404289 | 2.468403 | 0.3943059
[8 empty] | 29.65286 | 116.3949 | -121.4608 | 204.5306 | 0.0003419739 | 1.401169 | 2.462153 | 0.3923183
[8 empty] | 29.73877 | 116.4818 | -121.8358 | 204.9056 | -0.0003419739 | 1.402215 | 2.466667 | 0.3914771
[8 empty] | 29.81771 | 116.3667 | -122.0088 | 205.0787 | -0.0006839477 | 1.40083 | 2.46875 | 0.390055
[8 empty] | 29.89795 | 116.8863 | -122.2973 | 205.3671 | -0.0003419739 | 1.407085 | 2.472222 | 0.3907459
[8 empty] | 29.9843 | 116.8579 | -122.0377 | 205.1075 | -0.0003419739 | 1.406742 | 2.469097 | 0.3895257
[8 empty] | 30.07021 | 116.6275 | -121.9223 | 204.9921 | -0.0003419739 | 1.403969 | 2.467708 | 0.3876468