## General
ID | Test identification
Test identification | Location | NWZ-BH-5076
Test identification | Sample | 10-2
Test identification | Depth | 8.25 | [m]
Test identification | Test number | DSS91
Specimen Visual Description
Specimen Visual Description | Stiff high strength dark grey CLAY
Initial Specimen Conditions
Initial Specimen Conditions | Test start date | 12/06/2024
Initial Specimen Conditions | Type of sample | Undisturbed
Initial Specimen Conditions | Specimen orientation | Vertical
Initial Specimen Conditions | Diameter | 65.68 | [mm]
Initial Specimen Conditions | Length | 19.72 | [mm]
Initial Specimen Conditions | Water content | 26.51506 | [%]
Initial Specimen Conditions | Bulk density | 1.986729 | [Mg/m³]
Initial Specimen Conditions | Dry density | 1.57035 | [Mg/m³]
Initial Specimen Conditions | Void ratio | 0.7193617 | [-]
Initial Specimen Conditions | Degree of saturation | 99.51969 | [%]
Initial Specimen Conditions | Assumed particle density | 2.7 | [Mg/m³]
Initial Specimen Conditions | Torvane | 81 | [kPa]
Initial Specimen Conditions | Pocket penetrometer | 146 | [kPa]
Initial Specimen Conditions | Torvane 90° | - | [kPa]
Initial Specimen Conditions | Pocket penetrometer 90° | - | [kPa]
Consolidation - 1
Consolidation - 1 | svc | 260.0868 | [kPa]
Consolidation - 1 | Vertical strain | 4.546653 | [%]
Consolidation - 1 | Bulk density | 2.03373 | [Mg/m³]
Consolidation - 1 | Dry density | 1.645149 | [Mg/m³]
Consolidation - 1 | Void ratio | 0.6411883 | [-]
Consolidation - 1 | Water content | 23.61975 | [%]
Consolidation - 2
Consolidation - 2 | svc | 81.93384 | [kPa]
Consolidation - 2 | Vertical strain | 4.176978 | [%]
Consolidation - 2 | Bulk density | 2.029725 | [Mg/m³]
Consolidation - 2 | Dry density | 1.638777 | [Mg/m³]
Consolidation - 2 | Void ratio | 0.6475705 | [-]
Consolidation - 2 | Water content | 23.85612 | [%]
Stress Controlled Cyclic Loading - Constant Vertical Stress
Stress Controlled Cyclic Loading - Constant Vertical Stress | sv |  | [kPa]
Stress Controlled Cyclic Loading - Constant Vertical Stress | Reference stress |  | [kPa]
Stress Controlled Cyclic Loading - Constant Vertical Stress | Mean tav |  | [kPa]
Stress Controlled Cyclic Loading - Constant Vertical Stress | Mean tcy |  | [kPa]
Stress Controlled Cyclic Loading - Constant Vertical Stress | Frequency |  | [Hz]
Stress Controlled Cyclic Loading - Constant Vertical Stress | Number of cycles applied (N) |  | [-]
Stress Controlled Cyclic Loading - Constant Vertical Stress | Vertical strain |  | [%]
Stress Controlled Cyclic Loading - Constant Vertical Stress | Bulk density |  | [Mg/m³]
Stress Controlled Cyclic Loading - Constant Vertical Stress | Dry density |  | [Mg/m³]
Stress Controlled Cyclic Loading - Constant Vertical Stress | Void ratio |  | [-]
Stress Controlled Cyclic Loading - Constant Vertical Stress | Cycle | gav | gcy | G | l
Stress Controlled Cyclic Loading - Constant Vertical Stress | [-] | [%] | [%] | [MPa] | [%]
Stress Controlled Cyclic Loading - Constant Vertical Stress
Stress Controlled Cyclic Loading - Constant Vertical Stress
Stress Controlled Cyclic Loading - Constant Vertical Stress
Stress Controlled Cyclic Loading - Constant Vertical Stress
Stress Controlled Cyclic Loading - Constant Vertical Stress
Stress Controlled Cyclic Loading - Constant Vertical Stress
Stress Controlled Cyclic Loading - Constant Vertical Stress
Stress Controlled Cyclic Loading - Constant Vertical Stress
Stress Controlled Cyclic Loading - Constant Vertical Stress
Stress Controlled Cyclic Loading - Constant Vertical Stress
Stress Controlled Cyclic Loading - Constant Vertical Stress
Stress Controlled Cyclic Loading - Constant Vertical Stress
Stress Controlled Cyclic Loading - Constant Vertical Stress
Stress Controlled Cyclic Loading - Constant Vertical Stress
Stress Controlled Cyclic Loading - Constant Vertical Stress
Stress Controlled Cyclic Loading - Constant Vertical Stress
Stress Controlled Cyclic Loading - Constant Vertical Stress
Stress Controlled Cyclic Loading - Constant Vertical Stress
Stress Controlled Cyclic Loading - Constant Vertical Stress
Stress Controlled Cyclic Loading - Constant Vertical Stress
Stress Controlled Cyclic Loading - Constant Vertical Stress
Stress Controlled Cyclic Loading - Constant Vertical Stress
Stress Controlled Cyclic Loading - Constant Vertical Stress
Stress Controlled Cyclic Loading - Constant Vertical Stress
Stress Controlled Cyclic Loading - Constant Vertical Stress
Stress Controlled Cyclic Loading - Constant Vertical Stress
Stress Controlled Cyclic Loading - Constant Vertical Stress
Stress Controlled Cyclic Loading - Constant Vertical Stress
Stress Controlled Cyclic Loading - Constant Vertical Stress
Stress Controlled Cyclic Loading - Constant Vertical Stress
Consolidation - 3
Consolidation - 3 | svc |  | [kPa]
Consolidation - 3 | Vertical strain |  | [%]
Consolidation - 3 | Bulk density |  | [Mg/m³]
Consolidation - 3 | Dry density |  | [Mg/m³]
Consolidation - 3 | Void ratio |  | [-]
Consolidation - 3 | Water content |  | [%]
Shearing - Constant Vertical Stress
At peak shear stress
Shearing - Constant Vertical Stress - At peak shear stress | Shear stress |  | [kPa]
Shearing - Constant Vertical Stress - At peak shear stress | Shear strain |  | [%]
Shearing - Constant Vertical Stress - At peak shear stress | Vertical stress |  | [kPa]
Shearing - Constant Vertical Stress - At peak shear stress | Vertical strain |  | [%]
Shearing - Constant Vertical Stress - At peak shear stress | Bulk density |  | [Mg/m³]
Shearing - Constant Vertical Stress - At peak shear stress | Dry density |  | [Mg/m³]
Shearing - Constant Vertical Stress - At peak shear stress | Void ratio |  | [-]
Shearing - Constant Vertical Stress - At peak shear stress | Rate of strain |  | [%/hour]
At 15 % shear strain
Shearing - Constant Vertical Stress - At 15 % shear strain | Shear stress |  | [kPa]
Shearing - Constant Vertical Stress - At 15 % shear strain | Vertical stress |  | [kPa]
Shearing - Constant Vertical Stress - At 15 % shear strain | Vertical strain |  | [%]
Shearing - Constant Vertical Stress - At 15 % shear strain | Bulk density |  | [Mg/m³]
Shearing - Constant Vertical Stress - At 15 % shear strain | Dry density |  | [Mg/m³]
Shearing - Constant Vertical Stress - At 15 % shear strain | Void ratio |  | [-]
Shearing - Constant Volume
At peak shear stress
Shearing - Constant Volume - At peak shear stress | Shear stress | 86.5828 | [kPa]
Shearing - Constant Volume - At peak shear stress | Shear strain | 14.42958 | [%]
Shearing - Constant Volume - At peak shear stress | Shear induced -Dsv | -52.00555 | [kPa]
Shearing - Constant Volume - At peak shear stress | Vertical stress | 134.087 | [kPa]
Shearing - Constant Volume - At peak shear stress | Vertical strain | 0.001058391 | [%]
Shearing - Constant Volume - At peak shear stress | Rate of strain | 3.016097 | [%/hour]
At 15 % shear strain
Shearing - Constant Volume - At 15 % shear strain | Shear stress | 86.19246 | [kPa]
Shearing - Constant Volume - At 15 % shear strain | Shear induced -Dsv | -51.59234 | [kPa]
Shearing - Constant Volume - At 15 % shear strain | Vertical stress | 133.6738 | [kPa]
Shearing - Constant Volume - At 15 % shear strain | Vertical strain | 0.0005291957 | [%]
Final Specimen Conditions
Final Specimen Conditions | Water content | 23.8558 | [%]
Final Specimen Conditions | Bulk Density | 2.029731 | [Mg/m³]
Final Specimen Conditions | Dry density | 1.638785 | [Mg/m³]
Final Specimen Conditions | Void ratio | 0.6475618 | [-]

## Consolidation - 1
Consolidation - 1
Root Time | Vertical Strain | Vertical Consolidation Stress
[minutes0.5] | [%] | [kPa]
0 | 0 | 8.825006
0.4082483 | 0 | 8.943066
0.8164966 | 0.006592292 | 9.917064
1.224745 | 0.03397566 | 11.83554
1.632993 | 0.1029412 | 14.01966
2.041241 | 0.2089249 | 17.29583
2.44949 | 0.3554767 | 21.25085
2.857738 | 0.540568 | 25.82569
3.265986 | 0.8199797 | 31.22694
3.674235 | 1.126268 | 36.98238
4.082483 | 1.426471 | 43.53473
4.490731 | 1.72211 | 50.76592
4.898979 | 1.982759 | 58.64645
5.307228 | 2.205882 | 66.9697
5.715476 | 2.419878 | 76.53258
6.123724 | 2.61359 | 87.18752
6.531973 | 2.780933 | 98.13761
6.940221 | 2.933063 | 109.1467
7.348469 | 3.078093 | 121.8382
7.756718 | 3.225659 | 134.6773
8.164966 | 3.365112 | 148.4903
8.573214 | 3.49645 | 162.8346
8.981462 | 3.62931 | 177.5922
9.389711 | 3.759635 | 193.3237
9.797959 | 3.890467 | 209.8522
10.20621 | 4.016227 | 227.148
10.61446 | 4.147059 | 244.5619
11.0227 | 4.266227 | 260.0868
11.43095 | 4.313895 | 260.0868
11.8392 | 4.333671 | 259.8802
12.24745 | 4.358012 | 260.1458
12.6557 | 4.368661 | 260.0278
13.06395 | 4.37931 | 260.0868
13.47219 | 4.389452 | 260.0868
13.88044 | 4.39858 | 259.9392
14.28869 | 4.405172 | 260.0868
14.69694 | 4.410243 | 259.9392
15.10519 | 4.418357 | 260.0278
15.51344 | 4.422921 | 259.7326
15.92168 | 4.425963 | 259.7326
16.32993 | 4.432049 | 259.8802
16.73818 | 4.434584 | 259.6146
17.14643 | 4.437627 | 260.0278
17.55468 | 4.442698 | 260.1458
17.96292 | 4.448276 | 260.0278
18.37117 | 4.451318 | 259.9392
18.77942 | 4.456897 | 260.1458
19.18767 | 4.457911 | 260.1458
19.59592 | 4.461968 | 259.6146
20.00417 | 4.466024 | 260.0868
20.41241 | 4.467039 | 259.7326
20.82066 | 4.47211 | 260.1458
21.22891 | 4.473631 | 260.2344
21.63716 | 4.474138 | 260.2934
22.04541 | 4.480223 | 260.1458
22.45366 | 4.480223 | 260.0278
22.8619 | 4.485801 | 260.1458
23.27015 | 4.48783 | 260.2344
23.6784 | 4.489858 | 260.2344
24.08665 | 4.491886 | 260.0868
24.4949 | 4.491379 | 260.0868
24.90315 | 4.495436 | 260.2934
25.31139 | 4.494929 | 259.8802
25.71964 | 4.498986 | 260.4115
26.12789 | 4.504057 | 260.0278
26.53614 | 4.501521 | 260.2934
26.94439 | 4.503043 | 260.0868
27.35264 | 4.506085 | 260.1458
27.76088 | 4.505578 | 260.1458
28.16913 | 4.510142 | 260.0278
28.57738 | 4.511663 | 260.2344
28.98563 | 4.51217 | 259.8802
29.39388 | 4.513185 | 260.0868
29.80213 | 4.513185 | 260.0278
30.21037 | 4.514199 | 260.2344
30.61862 | 4.516227 | 259.9392
31.02687 | 4.518763 | 259.7326
31.43512 | 4.519777 | 259.6146
31.84337 | 4.520791 | 260.0278
32.25161 | 4.520791 | 260.0868
32.65986 | 4.522819 | 259.9392
33.06811 | 4.524341 | 260.0278
33.47636 | 4.527383 | 260.2344
33.88461 | 4.529412 | 260.0868
34.29286 | 4.529919 | 260.0278
34.7011 | 4.530933 | 259.9392
35.10935 | 4.533469 | 260.2344
35.5176 | 4.536004 | 260.0278
35.92585 | 4.537525 | 260.2934
36.3341 | 4.541075 | 260.0868
36.74235 | 4.543611 | 259.9392
37.15059 | 4.545639 | 260.0868
37.37356 | 4.546653 | 260.0868

## Consolidation - 2
Consolidation - 2
Root Time | Vertical Strain | Vertical Consolidation Stress
[minutes0.5] | [%] | [kPa]
37.37379 | 4.548174 | 260.0868
37.37602 | 4.54716 | 259.7326
37.38271 | 4.548174 | 258.8472
37.39385 | 4.547667 | 257.8437
37.40945 | 4.547667 | 256.2498
37.42949 | 4.54716 | 253.8001
37.45397 | 4.547667 | 250.9371
37.48288 | 4.544118 | 247.9266
37.51622 | 4.541582 | 244.2372
37.55396 | 4.538032 | 240.1346
37.5961 | 4.534483 | 235.3532
37.64262 | 4.530426 | 230.4242
37.6935 | 4.526876 | 224.5507
37.74873 | 4.520791 | 218.2639
37.80829 | 4.515213 | 211.7116
37.87215 | 4.502535 | 204.6575
37.9403 | 4.495436 | 197.0131
38.01272 | 4.486308 | 188.6603
38.08937 | 4.473631 | 179.9829
38.17023 | 4.456897 | 171.0398
38.25528 | 4.442698 | 161.3294
38.34449 | 4.424949 | 151.2943
38.43783 | 4.403651 | 140.3737
38.53527 | 4.381339 | 129.5712
38.63677 | 4.353955 | 117.7356
38.74231 | 4.323529 | 105.723
38.85186 | 4.289554 | 93.00199
38.96537 | 4.25355 | 81.72723
39.08282 | 4.242901 | 81.93384
39.20417 | 4.23783 | 82.14044
39.32938 | 4.233773 | 82.14044
39.45842 | 4.229209 | 82.08141
39.59124 | 4.227181 | 81.93384
39.72782 | 4.220081 | 82.14044
39.86812 | 4.220081 | 81.99287
40.01208 | 4.217546 | 82.14044
40.15968 | 4.214503 | 82.14044
40.31088 | 4.211968 | 82.14044
40.46562 | 4.212475 | 82.14044
40.62388 | 4.208925 | 81.99287
40.78562 | 4.207404 | 81.72723
40.95078 | 4.207404 | 81.93384
41.11934 | 4.201318 | 82.08141
41.29124 | 4.203347 | 82.19947
41.46645 | 4.201826 | 82.14044
41.64493 | 4.200811 | 81.87481
41.82663 | 4.19929 | 81.93384
42.01151 | 4.197769 | 82.34705
42.19953 | 4.196247 | 81.87481
42.39064 | 4.196755 | 82.08141
42.58482 | 4.194726 | 82.40608
42.78201 | 4.193712 | 81.93384
42.98217 | 4.193205 | 81.72723
43.18526 | 4.194219 | 81.99287
43.39124 | 4.190669 | 82.19947
43.60008 | 4.190669 | 82.14044
43.81172 | 4.189148 | 81.87481
44.02613 | 4.189148 | 82.08141
44.24327 | 4.188641 | 81.72723
44.46309 | 4.189148 | 81.87481
44.68557 | 4.18712 | 81.93384
44.91065 | 4.188134 | 82.19947
45.13831 | 4.188134 | 82.14044
45.36849 | 4.185091 | 81.78626
45.60117 | 4.185091 | 81.72723
45.8363 | 4.184584 | 81.93384
46.07385 | 4.184077 | 82.14044
46.31378 | 4.184077 | 82.28802
46.55606 | 4.185091 | 81.57966
46.80064 | 4.182556 | 81.99287
47.04749 | 4.182049 | 81.99287
47.29658 | 4.18357 | 81.93384
47.54787 | 4.182049 | 81.78626
47.80132 | 4.182556 | 81.6682
48.05691 | 4.181542 | 82.14044
48.31459 | 4.181542 | 82.14044
48.57434 | 4.184077 | 81.99287
48.83612 | 4.181542 | 82.08141
49.0999 | 4.181542 | 81.93384
49.36564 | 4.18357 | 81.87481
49.63332 | 4.183063 | 82.19947
49.90291 | 4.182049 | 82.34705
50.17436 | 4.182049 | 82.08141
50.44766 | 4.182049 | 82.08141
50.72278 | 4.182049 | 82.28802
50.99967 | 4.182049 | 82.14044
51.27833 | 4.181034 | 81.93384
51.5587 | 4.182049 | 81.87481
51.84078 | 4.181034 | 82.19947
52.12453 | 4.18002 | 81.99287
52.40992 | 4.18002 | 81.99287
52.69693 | 4.177992 | 81.93384
52.98553 | 4.18002 | 81.87481
53.2757 | 4.181034 | 82.28802
53.5674 | 4.181542 | 82.19947
53.86062 | 4.180527 | 82.34705
54.15533 | 4.179006 | 81.99287
54.45151 | 4.179513 | 81.6682
54.74912 | 4.179513 | 81.87481
55.04816 | 4.178499 | 82.08141
55.34859 | 4.177485 | 81.93384
55.6504 | 4.176978 | 82.14044
55.95355 | 4.174442 | 81.93384
56.23804 | 4.176978 | 81.93384

## Cyclic Preshear
Stress Controlled Cyclic Loading - Constant Vertical Stress
Number of Cycles | Shear Stress | Shear Strain | Shear induced -DVertical Stress | Shear induced -Δσv/σvc | Vertical stress | Vertical strain | Vertical stress / consolidation Stress | Shear Stress / Consolidation Stress | Number of Cycles | Shear modulus | Damping ratio
[-] | [kPa] | [%] | [kPa] | [-] | [kPa] | [%] | [-] | [-] | [-] | [MPa] | [%]

## Consolidation - 3
Consolidation - 3
Root Time | Vertical Strain | Vertical Consolidation Stress
[minutes0.5] | [%] | [kPa]

## Shearing
Shearing Stage - Constant Vertical Stress | [7 empty] | Shearing Stage - Constant Volume
Shear Strain | Shear Stress | Shear Induced -DVertical Stress | Vertical Stress | Shear Induced ΔVertical Strain | Shear Stress / Consolidation Stress | Vertical Stress / Consolidation Stress | Shear Modulus | Shear Strain | Shear Stress | Shear induced -DVertical Stress | Vertical Stress | Shear Induced DVertical Strain | Shear Stress / Consolidation Stress | Vertical Stress / Consolidation Stress | Shear Modulus
[%] | [kPa] | [kPa] | [kPa] | [%] | [-] | [-] | [MPa] | [%] | [kPa] | [kPa] | [kPa] | [%] | [-] | [-] | [MPa]
[8 empty] | 0 | -0.557097 | 0 | 82.08141 | 0 | -0.006787127 | 1
[8 empty] | 0.0492152 | 5.99412 | -3.895989 | 85.9774 | 0.001587587 | 0.07302652 | 1.047465 | 13.31137
[8 empty] | 0.0989596 | 11.06957 | -4.220655 | 86.30207 | 0.001587587 | 0.1348609 | 1.05142 | 11.74891
[8 empty] | 0.1449996 | 14.49227 | -6.877012 | 88.95842 | 0.0005291957 | 0.1765597 | 1.083783 | 10.3789
[8 empty] | 0.2032112 | 18.82965 | -7.703433 | 89.78485 | 0.001058391 | 0.2294022 | 1.093851 | 9.5402
[8 empty] | 0.2508388 | 22.31135 | -10.92058 | 93.00199 | 0 | 0.2718197 | 1.133046 | 9.11679
[8 empty] | 0.2984664 | 24.58292 | -10.71397 | 92.79538 | 0.001058391 | 0.2994944 | 1.130529 | 8.423066
[8 empty] | 0.3482108 | 26.91349 | -11.54039 | 93.6218 | 0.001058391 | 0.3278877 | 1.140597 | 7.889067
[8 empty] | 0.4011304 | 29.45058 | -12.27827 | 94.35968 | 0 | 0.3587972 | 1.149586 | 7.48078
[8 empty] | 0.4503456 | 31.13183 | -15.17075 | 97.25216 | 0 | 0.3792799 | 1.184826 | 7.036579
[8 empty] | 0.5053819 | 33.34421 | -17.05971 | 99.14112 | 0.001587587 | 0.4062334 | 1.207839 | 6.708057
[8 empty] | 0.5493052 | 34.52382 | -18.50595 | 100.5874 | 0.001058391 | 0.4206047 | 1.225458 | 6.386417
[8 empty] | 0.6043415 | 36.26397 | -20.01122 | 102.0926 | 0.001058391 | 0.4418049 | 1.243797 | 6.092759
[8 empty] | 0.6551443 | 37.62052 | -20.83764 | 102.9191 | 0.002116783 | 0.4583318 | 1.253866 | 5.82736
[8 empty] | 0.7064763 | 39.41979 | -21.78212 | 103.8635 | 0.001058391 | 0.4802523 | 1.265372 | 5.658631
[8 empty] | 0.7546331 | 40.09756 | -23.16933 | 105.2507 | 0.001058391 | 0.4885096 | 1.282273 | 5.38734
[8 empty] | 0.8022607 | 41.21806 | -24.17284 | 106.2543 | 0.0005291957 | 0.5021608 | 1.294498 | 5.20718
[8 empty] | 0.8498883 | 42.54518 | -25.88472 | 107.9661 | 0.002116783 | 0.518329 | 1.315354 | 5.071522
[8 empty] | 0.9012203 | 43.22288 | -25.20587 | 107.2873 | 0.0005291957 | 0.5265855 | 1.307084 | 4.857855
[8 empty] | 0.9525523 | 44.69749 | -26.65211 | 108.7335 | 0.0005291957 | 0.5445507 | 1.324703 | 4.750877
[8 empty] | 1.001768 | 45.16864 | -27.53756 | 109.619 | 0.0005291957 | 0.5502907 | 1.335491 | 4.564506
[8 empty] | 1.056275 | 46.34803 | -26.97677 | 109.0582 | 0.001587587 | 0.5646593 | 1.328659 | 4.440618
[8 empty] | 1.106019 | 47.17335 | -28.62962 | 110.711 | 0 | 0.5747142 | 1.348795 | 4.315518
[8 empty] | 1.153647 | 48.44144 | -28.27544 | 110.3568 | 0.001058391 | 0.5901634 | 1.34448 | 4.247274
[8 empty] | 1.203391 | 49.03065 | -29.72168 | 111.8031 | 0 | 0.5973417 | 1.3621 | 4.120667
[8 empty] | 1.254723 | 49.35418 | -30.81373 | 112.8951 | 0 | 0.6012833 | 1.375405 | 3.977872
[8 empty] | 1.303938 | 50.17952 | -30.04634 | 112.1278 | 0.0005291957 | 0.6113384 | 1.366055 | 3.891029
[8 empty] | 1.349978 | 50.70978 | -30.66616 | 112.7476 | 0.001587587 | 0.6177986 | 1.373607 | 3.797607
[8 empty] | 1.409777 | 52.03665 | -31.49258 | 113.574 | 0.0005291957 | 0.6339638 | 1.383675 | 3.730642
[8 empty] | 1.457934 | 51.76996 | -29.98731 | 112.0687 | 0.001058391 | 0.6307147 | 1.365336 | 3.589123
[8 empty] | 1.507149 | 52.30015 | -30.25295 | 112.3344 | 0.002116783 | 0.6371741 | 1.368572 | 3.507101
[8 empty] | 1.560069 | 53.30251 | -31.96482 | 114.0462 | 0 | 0.6493859 | 1.389428 | 3.452386
[8 empty] | 1.609813 | 53.56706 | -32.85027 | 114.9317 | 0.0005291957 | 0.6526089 | 1.400216 | 3.362139
[8 empty] | 1.657441 | 54.3039 | -33.73573 | 115.8171 | 0.001587587 | 0.6615859 | 1.411003 | 3.309982
[8 empty] | 1.707185 | 54.83409 | -32.79124 | 114.8727 | 0 | 0.6680452 | 1.399497 | 3.244591
[8 empty] | 1.757988 | 54.77396 | -33.73573 | 115.8171 | 0.001587587 | 0.6673126 | 1.411003 | 3.147408
[8 empty] | 1.802441 | 53.71046 | -33.35203 | 115.4334 | 0.001058391 | 0.6543559 | 1.406329 | 3.010782
[8 empty] | 1.860652 | 56.18847 | -35.03439 | 117.1158 | 0 | 0.6845456 | 1.426825 | 3.049767
[8 empty] | 1.909867 | 56.30547 | -35.03439 | 117.1158 | 0.001058391 | 0.685971 | 1.426825 | 2.977304
[8 empty] | 1.959612 | 57.45548 | -35.03439 | 117.1158 | 0.001587587 | 0.6999817 | 1.426825 | 2.960412
[8 empty] | 2.010944 | 57.57244 | -35.4476 | 117.529 | 0.001058391 | 0.7014065 | 1.431859 | 2.890659
[8 empty] | 2.056984 | 58.30933 | -36.6282 | 118.7096 | 0.0005291957 | 0.7103841 | 1.446242 | 2.861784
[8 empty] | 2.113079 | 59.10503 | -38.66474 | 120.7462 | 0.0005291957 | 0.7200782 | 1.471054 | 2.82347
[8 empty] | 2.162823 | 59.19252 | -37.83832 | 119.9197 | 0 | 0.721144 | 1.460985 | 2.762575
[8 empty] | 2.212038 | 59.98837 | -38.1925 | 120.2739 | 0.001058391 | 0.7308399 | 1.4653 | 2.73709
[8 empty] | 2.26337 | 60.04631 | -37.04141 | 119.1228 | 0.001587587 | 0.7315458 | 1.451277 | 2.677574
[8 empty] | 2.30941 | 60.37 | -38.51717 | 120.5986 | 0.0005291957 | 0.7354893 | 1.469256 | 2.63821
[8 empty] | 2.363917 | 61.25429 | -38.81232 | 120.8937 | 0.001058391 | 0.7462626 | 1.472851 | 2.614786
[8 empty] | 2.410487 | 61.25331 | -37.30705 | 119.3885 | 0.0005291957 | 0.7462506 | 1.454513 | 2.564229
[8 empty] | 2.463406 | 61.90152 | -40.84886 | 122.9303 | 0.001587587 | 0.7541478 | 1.497663 | 2.535457
[8 empty] | 2.511034 | 62.25469 | -38.66474 | 120.7462 | 0 | 0.7584506 | 1.471054 | 2.501432
[8 empty] | 2.563953 | 62.31261 | -40.17001 | 122.2514 | 0 | 0.7591561 | 1.489392 | 2.452061
[8 empty] | 2.615285 | 62.90183 | -35.74275 | 117.8242 | 0.0005291957 | 0.7663346 | 1.435455 | 2.426463
[8 empty] | 2.662913 | 63.16646 | -40.7308 | 122.8122 | 0.0005291957 | 0.7695587 | 1.496224 | 2.393002
[8 empty] | 2.712657 | 63.99184 | -41.11449 | 123.1959 | 0 | 0.7796143 | 1.500899 | 2.379546
[8 empty] | 2.761873 | 63.84324 | -40.43565 | 122.5171 | 0.0005291957 | 0.7778038 | 1.492629 | 2.331763
[8 empty] | 2.814792 | 64.58001 | -40.78983 | 122.8712 | -0.001058391 | 0.7867799 | 1.496944 | 2.3141
[8 empty] | 2.860832 | 64.57905 | -41.94092 | 124.0223 | 0.001058391 | 0.7867682 | 1.510967 | 2.276825
[8 empty] | 2.917456 | 65.52235 | -43.91843 | 125.9998 | 0.001058391 | 0.7982605 | 1.535059 | 2.264968
[8 empty] | 2.961379 | 65.43289 | -42.70831 | 124.7897 | 0 | 0.7971707 | 1.520316 | 2.228353
[8 empty] | 3.012711 | 65.72698 | -42.76734 | 124.8487 | 0 | 0.8007535 | 1.521036 | 2.200147
[8 empty] | 3.067218 | 66.25712 | -41.40964 | 123.4911 | 0.001587587 | 0.8072123 | 1.504495 | 2.178333
[8 empty] | 3.116963 | 66.72833 | -42.91491 | 124.9963 | -0.0005291957 | 0.8129531 | 1.522834 | 2.158686
[8 empty] | 3.16459 | 66.90444 | -45.01048 | 127.0919 | 0 | 0.8150986 | 1.548364 | 2.131762
[8 empty] | 3.214335 | 67.31663 | -45.15806 | 127.2395 | 0 | 0.8201203 | 1.550162 | 2.111595
[8 empty] | 3.267254 | 67.37457 | -44.68582 | 126.7672 | 0.001587587 | 0.8208262 | 1.544408 | 2.079167
[8 empty] | 3.314882 | 67.72777 | -44.62679 | 126.7082 | 0.001587587 | 0.8251293 | 1.543689 | 2.059949
[8 empty] | 3.366214 | 68.31702 | -44.80388 | 126.8853 | 0.001587587 | 0.8323081 | 1.545847 | 2.046041
[8 empty] | 3.415958 | 68.1094 | -43.71182 | 125.7932 | 0 | 0.8297786 | 1.532542 | 2.010168
[8 empty] | 3.466761 | 67.9903 | -44.95145 | 127.0329 | 0 | 0.8283277 | 1.547645 | 1.977275
[8 empty] | 3.521798 | 68.9927 | -45.51224 | 127.5937 | 0.001058391 | 0.8405398 | 1.554477 | 1.974838
[8 empty] | 3.562546 | 68.90332 | -45.09903 | 127.1804 | 0.002116783 | 0.839451 | 1.549443 | 1.949741
[8 empty] | 3.61864 | 69.37442 | -43.8594 | 125.9408 | 0.001058391 | 0.8451904 | 1.53434 | 1.932536
[8 empty] | 3.666797 | 69.37345 | -45.51224 | 127.5937 | 0.001058391 | 0.8451785 | 1.554477 | 1.907129
[8 empty] | 3.721304 | 70.11022 | -46.86993 | 128.9513 | 0.001587587 | 0.8541547 | 1.571018 | 1.898993
[8 empty] | 3.764169 | 69.90275 | -44.33164 | 126.413 | 0.0005291957 | 0.8516271 | 1.540093 | 1.871857
[8 empty] | 3.820264 | 70.10823 | -43.44618 | 125.5276 | 0 | 0.8541304 | 1.529306 | 1.84975
[8 empty] | 3.867892 | 70.57951 | -46.86993 | 128.9513 | 0.001058391 | 0.859872 | 1.571018 | 1.839157
[8 empty] | 3.920811 | 70.84408 | -49.31968 | 131.4011 | 0.001587587 | 0.8630953 | 1.600863 | 1.821082
[8 empty] | 3.968968 | 71.84663 | -46.66333 | 128.7447 | 0 | 0.8753094 | 1.568501 | 1.824246
[8 empty] | 4.018183 | 71.10777 | -46.6043 | 128.6857 | 0.0005291957 | 0.8663078 | 1.567781 | 1.783514
[8 empty] | 4.06634 | 71.37244 | -48.31617 | 130.3976 | 0.001058391 | 0.8695324 | 1.588637 | 1.768901
[8 empty] | 4.124022 | 71.78451 | -47.28314 | 129.3646 | 0.0005291957 | 0.8745525 | 1.576052 | 1.754152
[8 empty] | 4.172179 | 71.51791 | -49.46726 | 131.5487 | 0.002116783 | 0.8713046 | 1.602661 | 1.727515
[8 empty] | 4.219807 | 71.36939 | -50.76592 | 132.8473 | 0 | 0.8694952 | 1.618483 | 1.704497
[8 empty] | 4.271139 | 70.57147 | -43.59376 | 125.6752 | 0.0005291957 | 0.859774 | 1.531104 | 1.66533
[8 empty] | 4.321942 | 72.04622 | -49.52629 | 131.6077 | 0.0005291957 | 0.8777409 | 1.60338 | 1.679877
[8 empty] | 4.373273 | 71.98617 | -47.48975 | 129.5712 | 0.001058391 | 0.8770094 | 1.578569 | 1.658786
[8 empty] | 4.417726 | 73.04784 | -48.78841 | 130.8698 | -0.0005291957 | 0.8899438 | 1.594391 | 1.666127
[8 empty] | 4.470646 | 73.16486 | -50.50029 | 132.5817 | 0 | 0.8913694 | 1.615246 | 1.649023
[8 empty] | 4.523565 | 73.42946 | -50.50029 | 132.5817 | 0.001058391 | 0.894593 | 1.615246 | 1.635581
[8 empty] | 4.578072 | 73.42839 | -49.67386 | 131.7553 | 0 | 0.89458 | 1.605178 | 1.616084
[8 empty] | 4.626229 | 73.36842 | -50.35271 | 132.4341 | 0.0005291957 | 0.8938493 | 1.613448 | 1.597965
[8 empty] | 4.675444 | 72.89522 | -47.48975 | 129.5712 | 0 | 0.8880843 | 1.578569 | 1.571023
[8 empty] | 4.726776 | 73.2484 | -50.14611 | 132.2275 | 0.002116783 | 0.8923871 | 1.610931 | 1.561434
[8 empty] | 4.774404 | 73.95583 | -49.46726 | 131.5487 | 0.0005291957 | 0.9010058 | 1.602661 | 1.560675
[8 empty] | 4.824148 | 73.68923 | -48.78841 | 130.8698 | 0.0005291957 | 0.8977578 | 1.594391 | 1.539056
[8 empty] | 4.877068 | 74.57366 | -50.97253 | 133.0539 | 0.001058391 | 0.9085328 | 1.621 | 1.54049
[8 empty] | 4.9284 | 74.36606 | -50.70689 | 132.7883 | 0 | 0.9060037 | 1.617763 | 1.520233
[8 empty] | 4.976027 | 75.25059 | -50.76592 | 132.8473 | 0.0005291957 | 0.91678 | 1.618483 | 1.523458
[8 empty] | 5.028947 | 75.42667 | -52.80246 | 134.8839 | 0.0005291957 | 0.918925 | 1.643294 | 1.510928
[8 empty] | 5.078162 | 75.16008 | -50.55932 | 132.6407 | 0.001058391 | 0.9156773 | 1.615965 | 1.491035
[8 empty] | 5.126319 | 75.30674 | -50.08708 | 132.1685 | 0.001587587 | 0.9174639 | 1.610212 | 1.479889
[8 empty] | 5.172359 | 75.30585 | -49.61483 | 131.6962 | 0.001587587 | 0.9174532 | 1.604459 | 1.466699
[8 empty] | 5.223691 | 75.68857 | -51.29719 | 133.3786 | 0.001058391 | 0.9221158 | 1.624955 | 1.459613
[8 empty] | 5.279786 | 76.30732 | -49.79192 | 131.8733 | 0 | 0.929654 | 1.606616 | 1.455824
[8 empty] | 5.324238 | 75.83423 | -53.36325 | 135.4447 | 0.0005291957 | 0.9238903947 | 1.650126 | 1.434784
[8 empty] | 5.380333 | 76.63007 | -52.4778 | 134.5592 | 0.0005291957 | 0.9335862 | 1.639338 | 1.434617
[8 empty] | 5.42849 | 76.42255 | -51.03156 | 133.113 | 0.001058391 | 0.9310579 | 1.621719 | 1.418067
[8 empty] | 5.476117 | 75.77232 | -52.80246 | 134.8839 | 0.001587587 | 0.9231361 | 1.643294 | 1.39386
[8 empty] | 5.529037 | 76.03695 | -50.35271 | 132.4341 | 0 | 0.9263602 | 1.613448 | 1.385305
[8 empty] | 5.576665 | 75.88848 | -51.09059 | 133.172 | 0 | 0.9245514 | 1.622438 | 1.370812
[8 empty] | 5.631701 | 76.09405 | -50.9135 | 132.9949 | 0 | 0.9270558 | 1.62028 | 1.361066
[8 empty] | 5.677741 | 75.82755 | -49.31968 | 131.4011 | 0.0005291957 | 0.9238091 | 1.600863 | 1.345335
[8 empty] | 5.730661 | 76.15123 | -50.55932 | 132.6407 | 0 | 0.9277524 | 1.615965 | 1.33856
[8 empty] | 5.781993 | 76.09124 | -49.31968 | 131.4011 | 0.0005291957 | 0.9270215 | 1.600863 | 1.325639
[8 empty] | 5.82962 | 76.62162 | -51.44477 | 133.5262 | 0.0005291957 | 0.9334832 | 1.626753 | 1.323906
[8 empty] | 5.88254 | 76.23694 | -48.99502 | 131.0764 | 0.001058391 | 0.9287966 | 1.596908 | 1.305457
[8 empty] | 5.92858 | 75.94093 | -49.61483 | 131.6962 | 0.001587587 | 0.9251904 | 1.604459 | 1.290326
[8 empty] | 5.981499 | 76.2351 | -51.09059 | 133.172 | 0.001058391 | 0.9287742 | 1.622438 | 1.283829
[8 empty] | 6.032831 | 76.02754 | -49.67386 | 131.7553 | 0.0005291957 | 0.9262456 | 1.605178 | 1.269464
[8 empty] | 6.082047 | 77.23675 | -50.55932 | 132.6407 | 0.001058391 | 0.9409774 | 1.615965 | 1.279074
[8 empty] | 6.133378 | 76.94066 | -50.35271 | 132.4341 | 0.0005291957 | 0.93737 | 1.613448 | 1.263541
[8 empty] | 6.181006 | 76.55608 | -49.46726 | 131.5487 | 0.001058391 | 0.9326848 | 1.602661 | 1.247583
[8 empty] | 6.232338 | 77.02738 | -48.31617 | 130.3976 | 0.001058391 | 0.9384266 | 1.588637 | 1.24487
[8 empty] | 6.282082 | 76.81986 | -48.3752 | 130.4566 | 0.001058391 | 0.9358984 | 1.589356 | 1.231709
[8 empty] | 6.331298 | 76.40575 | -47.60781 | 129.6892 | 0.001587587 | 0.9308533 | 1.580007 | 1.215594
[8 empty] | 6.384217 | 76.67042 | -48.90647 | 130.9879 | 0 | 0.9340778 | 1.595829 | 1.209663
[8 empty] | 6.435549 | 76.93512 | -49.46726 | 131.5487 | 0 | 0.9373026 | 1.602661 | 1.204128
[8 empty] | 6.483177 | 76.49153 | -47.81441 | 129.8958 | 0.001058391 | 0.9318983 | 1.582524 | 1.188439
[8 empty] | 6.531334 | 76.87435 | -48.02102 | 130.1024 | 0.001058391 | 0.9365623 | 1.585041 | 1.185538
[8 empty] | 6.580549 | 76.40122 | -46.72236 | 128.8038 | 0 | 0.9307981 | 1.56922 | 1.169482
[8 empty] | 6.633468 | 76.6659 | -47.48975 | 129.5712 | 0.0005291957 | 0.9340227 | 1.578569 | 1.164142
[8 empty] | 6.683213 | 77.13725 | -46.72236 | 128.8038 | 0.001587587 | 0.9397651 | 1.56922 | 1.16253
[8 empty] | 6.736132 | 76.81163 | -47.48975 | 129.5712 | 0.001058391 | 0.9357981 | 1.578569 | 1.148563
[8 empty] | 6.787464 | 76.81071 | -48.1686 | 130.25 | 0.0005291957 | 0.9357869 | 1.586839 | 1.139863
[8 empty] | 6.838267 | 77.48864 | -48.99502 | 131.0764 | 0.002116783 | 0.9440462 | 1.596908 | 1.141309
[8 empty] | 6.884307 | 77.13364 | -47.96199 | 130.0434 | 0.001058391 | 0.9397211 | 1.584322 | 1.128519
[8 empty] | 6.935639 | 77.33933 | -48.99502 | 131.0764 | 0.002116783 | 0.9422271 | 1.596908 | 1.123133
[8 empty] | 6.986971 | 77.33841 | -47.81441 | 129.8958 | 0.001587587 | 0.9422159 | 1.582524 | 1.114868
[8 empty] | 7.031424 | 77.21956 | -46.86993 | 128.9513 | 0.001058391 | 0.940768 | 1.571018 | 1.10613
[8 empty] | 7.084343 | 77.80893 | -49.79192 | 131.8733 | 0.002116783 | 0.9479482 | 1.606616 | 1.106186
[8 empty] | 7.131971 | 77.74905 | -48.43423 | 130.5156 | 0.0005291957 | 0.9472188 | 1.590076 | 1.097959
[8 empty] | 7.186478 | 77.48246 | -46.72236 | 128.8038 | 0.001058391 | 0.9439708 | 1.56922 | 1.085922
[8 empty] | 7.234635 | 77.59967 | -45.98448 | 128.0659 | 0.0005291957 | 0.9453988 | 1.56023 | 1.080314
[8 empty] | 7.289142 | 77.80531 | -45.6303 | 127.7117 | 0.001058391 | 0.9479042 | 1.555915 | 1.075057
[8 empty] | 7.33677 | 77.86351 | -48.1686 | 130.25 | 0.001587587 | 0.9486132 | 1.586839 | 1.068871
[8 empty] | 7.389689 | 77.86258 | -47.75538 | 129.8368 | 0.001587587 | 0.9486019 | 1.581805 | 1.061204
[8 empty] | 7.435729 | 77.86178 | -47.75538 | 129.8368 | 0.0005291957 | 0.9485921 | 1.581805 | 1.054623
[8 empty] | 7.487061 | 78.06749 | -48.84744 | 130.9289 | 0.001058391 | 0.9510983 | 1.59511 | 1.050139
[8 empty] | 7.538393 | 78.33223 | -46.92896 | 129.0104 | 0 | 0.9543236 | 1.571737 | 1.046501
[8 empty] | 7.5929 | 78.53789 | -48.58181 | 130.6632 | 0.0005291957 | 0.9568292 | 1.591873 | 1.041697
[8 empty] | 7.635765 | 78.38957 | -46.86993 | 128.9513 | 0.0005291957 | 0.9550222 | 1.571018 | 1.033906
[8 empty] | 7.690272 | 78.47718 | -47.4012 | 129.4826 | 0.0005291957 | 0.9560895 | 1.57749 | 1.027717
[8 empty] | 7.743192 | 79.27317 | -49.61483 | 131.6962 | 0 | 0.9657871 | 1.604459 | 1.030974
[8 empty] | 7.789232 | 78.38693 | -48.22763 | 130.309 | 0 | 0.95499 | 1.587558 | 1.013502
[8 empty] | 7.83686 | 78.85835 | -47.22411 | 129.3055 | 0.0005291957 | 0.9607333 | 1.575333 | 1.013358
[8 empty] | 7.893483 | 78.73932 | -46.45672 | 128.5381 | 0.001587587 | 0.9592832 | 1.565983 | 1.004581
[8 empty] | 7.939524 | 78.85659 | -46.72236 | 128.8038 | 0.001587587 | 0.9607119 | 1.56922 | 1.000232
[8 empty] | 7.990855 | 78.59008 | -45.77787 | 127.8593 | 0.0005291957 | 0.957465 | 1.557713 | 0.9904719
[8 empty] | 8.04695 | 78.85476 | -46.86993 | 128.9513 | 0.001058391 | 0.9606896 | 1.571018 | 0.9868566
[8 empty] | 8.09299 | 79.06058 | -47.48975 | 129.5712 | 0.0005291957 | 0.9631972 | 1.578569 | 0.9837857
[8 empty] | 8.137443 | 79.0008 | -49.11308 | 131.1945 | 0.0005291957 | 0.9624688 | 1.598346 | 0.9776769
[8 empty] | 8.188775 | 79.3246 | -47.90296 | 129.9844 | 0.001058391 | 0.9664136 | 1.583603 | 0.9755024
[8 empty] | 8.243282 | 79.32368 | -46.72236 | 128.8038 | 0.0005291957 | 0.9664024 | 1.56922 | 0.9690409
[8 empty] | 8.293026 | 79.6475 | -47.28314 | 129.3646 | 0.0005291957 | 0.9703476 | 1.576052 | 0.9671331
[8 empty] | 8.343829 | 79.79423 | -49.20162 | 131.283 | 0.0005291957 | 0.9721352 | 1.599425 | 0.963003
[8 empty] | 8.395161 | 79.64579 | -48.22763 | 130.309 | 0 | 0.9703268 | 1.587558 | 0.9553466
[8 empty] | 8.441201 | 79.91066 | -46.45672 | 128.5381 | 0.0005291957 | 0.9735536 | 1.565983 | 0.9532737
[8 empty] | 8.497825 | 80.05729 | -48.02102 | 130.1024 | 0.001058391 | 0.97534 | 1.585041 | 0.9486473
[8 empty] | 8.540161 | 79.46628 | -45.09903 | 127.1804 | 0.001058391 | 0.9681398 | 1.549443 | 0.9370243
[8 empty] | 8.58673 | 79.6426 | -46.8109 | 128.8923 | 0.0005291957 | 0.9702878 | 1.570298 | 0.9339958
[8 empty] | 8.646 | 80.11385 | -47.96199 | 130.0434 | 0 | 0.9760292 | 1.584322 | 0.9330436
[8 empty] | 8.698919 | 80.52619 | -48.3752 | 130.4566 | 0.001587587 | 0.9810527 | 1.589356 | 0.9321076
[8 empty] | 8.748664 | 79.84652 | -46.86993 | 128.9513 | 0.001587587 | 0.9727723 | 1.571018 | 0.9190389
[8 empty] | 8.793116 | 79.72773 | -47.28314 | 129.3646 | 0.001058391 | 0.971325 | 1.576052 | 0.9130418
[8 empty] | 8.847623 | 80.46471 | -48.43423 | 130.5156 | 0.001587587 | 0.9803037 | 1.590076 | 0.9157466
[8 empty] | 8.902131 | 80.78848 | -48.78841 | 130.8698 | 0.001058391 | 0.9842482 | 1.594391 | 0.9137766
[8 empty] | 8.948171 | 80.37452 | -48.78841 | 130.8698 | 0.0005291957 | 0.9792049 | 1.594391 | 0.9044488
[8 empty] | 8.994211 | 80.46231 | -45.51224 | 127.5937 | 0.0005291957 | 0.9802745 | 1.554477 | 0.9007951
[8 empty] | 9.045543 | 80.37293 | -47.81441 | 129.8958 | 0.0005291957 | 0.9791856 | 1.582524 | 0.8946951
[8 empty] | 9.096875 | 80.10646 | -48.02102 | 130.1024 | 0.002116783 | 0.9759392 | 1.585041 | 0.8867173
[8 empty] | 9.148207 | 80.25321 | -48.78841 | 130.8698 | 0.001058391 | 0.9777269 | 1.594391 | 0.8833459
[8 empty] | 9.197422 | 81.52156 | -47.22411 | 129.3055 | 0 | 0.9931793 | 1.575333 | 0.8924094
[8 empty] | 9.247166 | 81.31415 | -48.22763 | 130.309 | 0.001587587 | 0.9906524 | 1.587558 | 0.8853658
[8 empty] | 9.300086 | 80.98863 | -49.79192 | 131.8733 | 0.001587587 | 0.9866867 | 1.606616 | 0.8768277
[8 empty] | 9.347713 | 81.0469 | -47.60781 | 129.6892 | 0.0005291957 | 0.9873965 | 1.580007 | 0.8729835
[8 empty] | 9.402221 | 81.90196 | -48.3752 | 130.4566 | 0.001058391 | 0.9978138 | 1.589356 | 0.8770169
[8 empty] | 9.451965 | 81.31087 | -49.11308 | 131.1945 | 0.001587587 | 0.9906124 | 1.598346 | 0.8661476
[8 empty] | 9.498005 | 81.2511 | -48.10957 | 130.191 | 0 | 0.9898843 | 1.58612 | 0.8613198
[8 empty] | 9.552512 | 82.31278 | -51.03156 | 133.113 | 0 | 1.002819 | 1.621719 | 0.8675192
[8 empty] | 9.603844 | 81.72166 | -48.90647 | 130.9879 | 0.0005291957 | 0.9956172 | 1.595829 | 0.8567273
[8 empty] | 9.651472 | 81.72091 | -49.52629 | 131.6077 | 0.001587587 | 0.995608 | 1.60338 | 0.8524918
[8 empty] | 9.698041 | 81.7792 | -51.23816 | 133.3196 | 0 | 0.9963182 | 1.624236 | 0.8489993
[8 empty] | 9.754136 | 82.10298 | -49.26065 | 131.3421 | 0 | 1.000263 | 1.600144 | 0.8474362
[8 empty] | 9.80388 | 82.24978 | -49.67386 | 131.7553 | 0.0005291957 | 1.002051 | 1.605178 | 0.8446337
[8 empty] | 9.853095 | 81.89482 | -50.08708 | 132.1685 | -0.0005291957 | 0.9977268 | 1.610212 | 0.8368124
[8 empty] | 9.897548 | 81.89413 | -49.67386 | 131.7553 | 0 | 0.9977183 | 1.605178 | 0.833047
[8 empty] | 9.952055 | 82.09988 | -49.52629 | 131.6077 | 0.001058391 | 1.000225 | 1.60338 | 0.8305519
[8 empty] | 10.00656 | 82.63031 | -50.20514 | 132.2865 | 0 | 1.006687 | 1.61165 | 0.8313285
[8 empty] | 10.04943 | 82.1574 | -50.35271 | 132.4341 | 0.0005291957 | 1.000926 | 1.613448 | 0.8230767
[8 empty] | 10.10552 | 82.83538 | -49.99853 | 132.0799 | 0.001058391 | 1.009186 | 1.609133 | 0.8252169
[8 empty] | 10.15209 | 82.45096 | -50.29368 | 132.3751 | 0.001058391 | 1.004502 | 1.612729 | 0.8176449
[8 empty] | 10.20819 | 83.247 | -51.23816 | 133.3196 | 0.001058391 | 1.0142 | 1.624236 | 0.82095
[8 empty] | 10.25423 | 82.44939 | -49.88047 | 131.9619 | 0.0005291957 | 1.004483 | 1.607695 | 0.8094856
[8 empty] | 10.31085 | 83.09785 | -51.38574 | 133.4672 | 0.0005291957 | 1.012383 | 1.626034 | 0.8113293
[8 empty] | 10.35001 | 82.56598 | -50.61835 | 132.6998 | 0.0005291957 | 1.005903 | 1.616685 | 0.8031207
[8 empty] | 10.40769 | 83.09637 | -51.59234 | 133.6738 | 0.0005291957 | 1.012365 | 1.628551 | 0.8037657
[8 empty] | 10.45426 | 83.09566 | -50.08708 | 132.1685 | 0.001058391 | 1.012357 | 1.610212 | 0.8001785
[8 empty] | 10.50506 | 82.88828 | -51.17913 | 133.2605 | 0.0005291957 | 1.00983 | 1.623517 | 0.7943347
[8 empty] | 10.5564 | 82.71041 | -49.31968 | 131.4011 | 0.0005291957 | 1.007663 | 1.600863 | 0.7887872
[8 empty] | 10.60402 | 83.03436 | -50.97253 | 133.0539 | 0 | 1.01161 | 1.621 | 0.7882994
[8 empty] | 10.66065 | 83.56477 | -50.35271 | 132.4341 | 0.001058391 | 1.018072 | 1.613448 | 0.7890878
[8 empty] | 10.70669 | 82.76717 | -49.73289 | 131.8143 | 0 | 1.008355 | 1.605897 | 0.7782451
[8 empty] | 10.75961 | 83.23862 | -49.61483 | 131.6962 | 0.0005291957 | 1.014098 | 1.604459 | 0.778799
[8 empty] | 10.80724 | 82.70664 | -52.12362 | 134.205 | 0.001058391 | 1.007617 | 1.635023 | 0.7704443
[8 empty] | 10.85857 | 83.70938 | -50.9135 | 132.9949 | 0 | 1.019834 | 1.62028 | 0.7760368
[8 empty] | 10.90619 | 83.23643 | -49.61483 | 131.6962 | 0 | 1.014072 | 1.604459 | 0.7683113
[8 empty] | 10.95594 | 83.76696 | -50.41174 | 132.4932 | 0.0005291957 | 1.020535 | 1.614168 | 0.7696653
[8 empty] | 11.00357 | 83.35304 | -49.11308 | 131.1945 | 0.0005291957 | 1.015492 | 1.598346 | 0.7625722
[8 empty] | 11.05807 | 83.70642 | -50.9135 | 132.9949 | 0.0005291957 | 1.019797 | 1.62028 | 0.762009
[8 empty] | 11.11099 | 83.76467 | -52.4778 | 134.5592 | 0.001058391 | 1.020507 | 1.639338 | 0.7589039
[8 empty] | 11.15545 | 83.70498 | -52.59586 | 134.6773 | 0.0005291957 | 1.01978 | 1.640777 | 0.7553448
[8 empty] | 11.20837 | 84.41257 | -52.74343 | 134.8248 | 0 | 1.028401 | 1.642575 | 0.7580915
[8 empty] | 11.26129 | 83.88052 | -51.17913 | 133.2605 | 0 | 1.021919 | 1.623517 | 0.7498045
[8 empty] | 11.3142 | 84.08635 | -50.97253 | 133.0539 | 0.001058391 | 1.024426 | 1.621 | 0.7481167
[8 empty] | 11.36024 | 84.02665 | -50.9135 | 132.9949 | 0.001058391 | 1.023699 | 1.62028 | 0.7445592
[8 empty] | 11.41687 | 84.49807 | -52.21216 | 134.2936 | 0.0005291957 | 1.029442 | 1.636102 | 0.7449956
[8 empty] | 11.46132 | 84.02519 | -51.85798 | 133.9394 | 0.0005291957 | 1.023681 | 1.631787 | 0.7379802
[8 empty] | 11.51424 | 84.23103 | -50.9135 | 132.9949 | 0 | 1.026189 | 1.62028 | 0.7363762
[8 empty] | 11.56028 | 84.02376 | -52.21216 | 134.2936 | 0.001058391 | 1.023664 | 1.636102 | 0.7316505
[8 empty] | 11.61479 | 84.40667 | -51.85798 | 133.9394 | 0.0005291957 | 1.028329 | 1.631787 | 0.7315137
[8 empty] | 11.66242 | 84.2289 | -52.95004 | 135.0314 | 0 | 1.026163 | 1.645092 | 0.727002
[8 empty] | 11.71216 | 83.874 | -49.9395 | 132.0209 | 0 | 1.021839 | 1.608414 | 0.7208841
[8 empty] | 11.76349 | 84.22745 | -51.09059 | 133.172 | 0.0005291957 | 1.026145 | 1.622438 | 0.720743
[8 empty] | 11.81482 | 84.13818 | -53.42228 | 135.5037 | 0.001058391 | 1.025058 | 1.650845 | 0.716856
[8 empty] | 11.86933 | 85.08188 | -51.7104 | 133.7918 | 0 | 1.036555 | 1.629989 | 0.7215148
[8 empty] | 11.91378 | 84.40241 | -52.21216 | 134.2936 | 0.0005291957 | 1.028277 | 1.636102 | 0.7131194
[8 empty] | 11.95771 | 84.40179 | -51.44477 | 133.5262 | 0.0005291957 | 1.028269 | 1.626753 | 0.7104948
[8 empty] | 12.01274 | 84.69616 | -49.99853 | 132.0799 | 0 | 1.031856 | 1.609133 | 0.7096902
[8 empty] | 12.06037 | 84.54792 | -49.9395 | 132.0209 | 0.0005291957 | 1.03005 | 1.608414 | 0.7056584
[8 empty] | 12.11488 | 85.0194 | -51.65137 | 133.7328 | 0.0005291957 | 1.035794 | 1.62927 | 0.7063752
[8 empty] | 12.16621 | 84.22177 | -49.46726 | 131.5487 | 0 | 1.026076 | 1.602661 | 0.6968388
[8 empty] | 12.21595 | 84.54574 | -50.97253 | 133.0539 | 0.0005291957 | 1.030023 | 1.621 | 0.6966532
[8 empty] | 12.26358 | 84.39751 | -49.88047 | 131.9619 | 0.001058391 | 1.028217 | 1.607695 | 0.6927389
[8 empty] | 12.31491 | 85.13467 | -51.17913 | 133.2605 | 0.001058391 | 1.037198 | 1.623517 | 0.6958373
[8 empty] | 12.36413 | 84.54369 | -51.38574 | 133.4672 | 0.0005291957 | 1.029998 | 1.626034 | 0.6882878
[8 empty] | 12.41864 | 84.48391 | -49.99853 | 132.0799 | 0 | 1.02927 | 1.609133 | 0.6847854
[8 empty] | 12.46838 | 84.33565 | -52.4778 | 134.5592 | 0.001587587 | 1.027463 | 1.639338 | 0.6808642
[8 empty] | 12.51442 | 84.80726 | -52.12362 | 134.205 | 0.001058391 | 1.033209 | 1.635023 | 0.6821279
[8 empty] | 12.56205 | 84.74758 | -52.21216 | 134.2936 | 0.0005291957 | 1.032482 | 1.636102 | 0.6790666
[8 empty] | 12.61497 | 83.94995 | -50.41174 | 132.4932 | 0.001587587 | 1.022764 | 1.614168 | 0.669895
[8 empty] | 12.6663 | 83.74264 | -50.76592 | 132.8473 | 0.001058391 | 1.020239 | 1.618483 | 0.6655435
[8 empty] | 12.71763 | 83.86001 | -48.69987 | 130.7813 | 0.001058391 | 1.021669 | 1.593312 | 0.6637801
[8 empty] | 12.77055 | 84.59717 | -49.52629 | 131.6077 | 0.001058391 | 1.03065 | 1.60338 | 0.6668018
[8 empty] | 12.81818 | 84.47847 | -48.64084 | 130.7222 | 0.001587587 | 1.029203 | 1.592593 | 0.6633982
[8 empty] | 12.86951 | 85.27468 | -48.58181 | 130.6632 | 0.0005291957 | 1.038904 | 1.591873 | 0.6669389
[8 empty] | 12.91555 | 84.59522 | -49.52629 | 131.6077 | 0.001058391 | 1.030626 | 1.60338 | 0.6593007
[8 empty] | 12.96847 | 85.06675 | -49.11308 | 131.1945 | 0.001058391 | 1.03637 | 1.598346 | 0.6602463
[8 empty] | 13.0198 | 84.47576 | -49.79192 | 131.8733 | 0.0005291957 | 1.02917 | 1.606616 | 0.6531041
[8 empty] | 13.07113 | 84.74072 | -51.09059 | 133.172 | 0.0005291957 | 1.032398 | 1.622438 | 0.6525663
[8 empty] | 13.11876 | 84.94669 | -51.38574 | 133.4672 | 0.001587587 | 1.034908 | 1.626034 | 0.6517672
[8 empty] | 13.17486 | 85.12304 | -51.09059 | 133.172 | 0.001058391 | 1.037056 | 1.622438 | 0.6503307
[8 empty] | 13.21931 | 84.85682 | -51.29719 | 133.3786 | 0 | 1.033813 | 1.624955 | 0.6461299
[8 empty] | 13.26747 | 84.73812 | -50.55932 | 132.6407 | 0 | 1.032367 | 1.615965 | 0.6428901
[8 empty] | 13.32197 | 85.53431 | -51.7104 | 133.7918 | 0 | 1.042067 | 1.629989 | 0.6462362
[8 empty] | 13.37119 | 84.94337 | -50.55932 | 132.6407 | 0.0005291957 | 1.034867 | 1.615965 | 0.639438
[8 empty] | 13.42093 | 85.26739 | -52.21216 | 134.2936 | 0.0005291957 | 1.038815 | 1.636102 | 0.6394822
[8 empty] | 13.47068 | 85.06013 | -50.41174 | 132.4932 | 0.0005291957 | 1.03629 | 1.614168 | 0.6355822
[8 empty] | 13.52518 | 85.38409 | -50.61835 | 132.6998 | 0.001058391 | 1.040237 | 1.616685 | 0.635416
[8 empty] | 13.57652 | 85.47197 | -50.9135 | 132.9949 | 0.001587587 | 1.041307 | 1.62028 | 0.6336609
[8 empty] | 13.62256 | 85.38283 | -48.64084 | 130.7222 | 0.001587587 | 1.040221 | 1.592593 | 0.6308649
[8 empty] | 13.67018 | 85.47077 | -49.67386 | 131.7553 | 0.0005291957 | 1.041293 | 1.605178 | 0.6293102
[8 empty] | 13.72152 | 85.11593 | -52.6844 | 134.7658 | 0.001058391 | 1.03697 | 1.641855 | 0.62437
[8 empty] | 13.76914 | 85.58756 | -49.9395 | 132.0209 | 0.0005291957 | 1.042716 | 1.608414 | 0.6256356
[8 empty] | 13.82365 | 85.52784 | -52.00555 | 134.087 | 0.001058391 | 1.041988 | 1.633585 | 0.6227366
[8 empty] | 13.87657 | 85.9994 | -51.59234 | 133.6738 | 0.001058391 | 1.047733 | 1.628551 | 0.62376
[8 empty] | 13.92473 | 85.73316 | -50.29368 | 132.3751 | 0 | 1.044489 | 1.612729 | 0.6196908
[8 empty] | 13.97923 | 85.46683 | -48.78841 | 130.8698 | 0.001587587 | 1.041245 | 1.594391 | 0.6153694
[8 empty] | 14.02157 | 85.2597 | -51.38574 | 133.4672 | 0.0005291957 | 1.038721 | 1.626034 | 0.6120341
[8 empty] | 14.07819 | 85.93783 | -50.08708 | 132.1685 | 0.0005291957 | 1.046983 | 1.610212 | 0.6143894
[8 empty] | 14.12423 | 85.19938 | -50.76592 | 132.8473 | 0.0005291957 | 1.037986 | 1.618483 | 0.6071584
[8 empty] | 14.17557 | 85.25777 | -47.96199 | 130.0434 | 0.001058391 | 1.038698 | 1.584322 | 0.6053717
[8 empty] | 14.22319 | 85.25717 | -49.40823 | 131.4896 | 0 | 1.03869 | 1.601942 | 0.6033404
[8 empty] | 14.27611 | 85.52215 | -50.70689 | 132.7883 | 0.0005291957 | 1.041919 | 1.617763 | 0.60296
[8 empty] | 14.33062 | 86.11178 | -49.88047 | 131.9619 | 0.0005291957 | 1.049102 | 1.607695 | 0.604781
[8 empty] | 14.37878 | 86.19973 | -52.33022 | 134.4116 | 0.0005291957 | 1.050174 | 1.63754 | 0.6033672
[8 empty] | 14.42958 | 86.5828 | -52.00555 | 134.087 | 0.001058391 | 1.054841 | 1.633585 | 0.6038977
[8 empty] | 14.47932 | 85.51965 | -50.61835 | 132.6998 | 0 | 1.041888 | 1.616685 | 0.5944804
[8 empty] | 14.53066 | 86.2569 | -50.50029 | 132.5817 | 0.0005291957 | 1.05087 | 1.615246 | 0.5974541
[8 empty] | 14.5767 | 85.45943 | -51.23816 | 133.3196 | 0.001058391 | 1.041154 | 1.624236 | 0.5900962
[8 empty] | 14.62803 | 85.57687 | -51.09059 | 133.172 | 0.001587587 | 1.042585 | 1.622438 | 0.5888283
[8 empty] | 14.67883 | 85.6648 | -51.29719 | 133.3786 | 0 | 1.043656 | 1.624955 | 0.5873894
[8 empty] | 14.72858 | 85.45759 | -49.31968 | 131.4011 | 0 | 1.041132 | 1.600863 | 0.5839987
[8 empty] | 14.7815 | 85.92919 | -50.82495 | 132.9064 | 0.002116783 | 1.046878 | 1.619202 | 0.5850984
[8 empty] | 14.82595 | 85.78108 | -48.84744 | 130.9289 | 0.0005291957 | 1.045073 | 1.59511 | 0.5823451
[8 empty] | 14.87728 | 86.37077 | -49.67386 | 131.7553 | 0.001058391 | 1.052257 | 1.605178 | 0.5842995
[8 empty] | 14.9302 | 86.10451 | -51.85798 | 133.9394 | 0.001058391 | 1.049013 | 1.631787 | 0.5804451
[8 empty] | 14.97941 | 86.19246 | -51.59234 | 133.6738 | 0.001587587 | 1.050085 | 1.628551 | 0.5791252
[8 empty] | 15.03075 | 86.10331 | -53.00907 | 135.0905 | 0.0005291957 | 1.048999 | 1.645811 | 0.5765543
[8 empty] | 15.08208 | 85.98464 | -51.65137 | 133.7328 | 0.001058391 | 1.047553 | 1.62927 | 0.5738051
[8 empty] | 15.12812 | 85.9841 | -51.79895 | 133.8804 | 0.001058391 | 1.047547 | 1.631068 | 0.5720553
[8 empty] | 15.17733 | 85.83595 | -52.27119 | 134.3526 | 0.001058391 | 1.045742 | 1.636821 | 0.5692241
[8 empty] | 15.22708 | 85.92391 | -52.38925 | 134.4707 | 0.0005291957 | 1.046813 | 1.63826 | 0.5679422
[8 empty] | 15.28317 | 86.36598 | -52.38925 | 134.4707 | 0.0005291957 | 1.052199 | 1.63826 | 0.5687502
[8 empty] | 15.33292 | 86.09977 | -50.35271 | 132.4341 | 0.0005291957 | 1.048956 | 1.613448 | 0.5651688
[8 empty] | 15.37896 | 85.56796 | -51.09059 | 133.172 | 0.0005291957 | 1.042477 | 1.622438 | 0.5600189
[8 empty] | 15.43717 | 86.5708 | -50.9135 | 132.9949 | 0.0005291957 | 1.054694 | 1.62028 | 0.5644034
[8 empty] | 15.4848 | 86.18656 | -50.14611 | 132.2275 | 0.001587587 | 1.050013 | 1.610931 | 0.560186
[8 empty] | 15.52925 | 85.83187 | -49.26065 | 131.3421 | 0.0005291957 | 1.045692 | 1.600144 | 0.5562984
[8 empty] | 15.58217 | 85.77223 | -49.9395 | 132.0209 | 0 | 1.044965 | 1.608414 | 0.5540264
[8 empty] | 15.63668 | 85.65355 | -50.41174 | 132.4932 | 0.0005291957 | 1.043519 | 1.614168 | 0.5513362
[8 empty] | 15.6843 | 85.50543 | -48.49326 | 130.5747 | 0.0005291957 | 1.041715 | 1.590795 | 0.5487176
[8 empty] | 15.73087 | 85.56393 | -49.79192 | 131.8733 | 0.001058391 | 1.042428 | 1.606616 | 0.5474651
[8 empty] | 15.78855 | 86.44874 | -52.4778 | 134.5592 | 0.0005291957 | 1.053207 | 1.639338 | 0.551069
[8 empty] | 15.83142 | 85.76941 | -52.4778 | 134.5592 | 0.0005291957 | 1.044931 | 1.639338 | 0.5452859
[8 empty] | 15.88593 | 86.44764 | -51.03156 | 133.113 | 0.001058391 | 1.053194 | 1.621719 | 0.5476844
[8 empty] | 15.93885 | 85.91578 | -49.61483 | 131.6962 | 0.001587587 | 1.046714 | 1.604459 | 0.5425291
[8 empty] | 15.98647 | 85.70864 | -49.73289 | 131.8143 | 0.0005291957 | 1.044191 | 1.605897 | 0.5396171
[8 empty] | 16.03622 | 85.50148 | -52.12362 | 134.205 | 0.001058391 | 1.041667 | 1.635023 | 0.5366513
[8 empty] | 16.08385 | 85.9732 | -52.00555 | 134.087 | 0.0005291957 | 1.047414 | 1.633585 | 0.537995
[8 empty] | 16.13677 | 86.17922 | -50.14611 | 132.2275 | 0.002116783 | 1.049924 | 1.610931 | 0.5375074
[8 empty] | 16.1881 | 86.09011 | -52.06459 | 134.146 | 0.001058391 | 1.048838 | 1.634304 | 0.5352526
[8 empty] | 16.23572 | 85.70589 | -48.78841 | 130.8698 | 0.001058391 | 1.044157 | 1.594391 | 0.5313159
[8 empty] | 16.28706 | 86.08903 | -50.61835 | 132.6998 | 0 | 1.048825 | 1.616685 | 0.5319937
[8 empty] | 16.33998 | 85.82281 | -49.11308 | 131.1945 | 0.0005291957 | 1.045582 | 1.598346 | 0.5286416
[8 empty] | 16.3876 | 85.8223 | -50.55932 | 132.6407 | 0.001587587 | 1.045575 | 1.615965 | 0.527102
[8 empty] | 16.44052 | 86.17591 | -50.14611 | 132.2275 | 0.001058391 | 1.049883 | 1.610931 | 0.5275562
[8 empty] | 16.49027 | 85.96876 | -52.80246 | 134.8839 | 0.001058391 | 1.04736 | 1.643294 | 0.5247086
[8 empty] | 16.54001 | 86.08629 | -51.59234 | 133.6738 | 0.0005291957 | 1.048792 | 1.628551 | 0.5238411
[8 empty] | 16.58923 | 86.02673 | -49.26065 | 131.3421 | 0 | 1.048066 | 1.600144 | 0.521928
[8 empty] | 16.64056 | 86.29182 | -49.61483 | 131.6962 | 0 | 1.051296 | 1.604459 | 0.521911
[8 empty] | 16.69189 | 86.43885 | -50.50029 | 132.5817 | 0.001587587 | 1.053087 | 1.615246 | 0.5211869
[8 empty] | 16.73423 | 85.49392 | -46.10254 | 128.184 | 0.0005291957 | 1.041575 | 1.561668 | 0.5142216
[8 empty] | 16.78926 | 85.75898 | -49.26065 | 131.3421 | 0.0005291957 | 1.044804 | 1.600144 | 0.5141147
[8 empty] | 16.84218 | 85.64036 | -48.84744 | 130.9289 | 0.0005291957 | 1.043359 | 1.59511 | 0.511795
[8 empty] | 16.8914 | 85.43324 | -49.46726 | 131.5487 | 0.001587587 | 1.040835 | 1.602661 | 0.5090777
[8 empty] | 16.93585 | 85.4918 | -51.91701 | 133.9984 | 0.001058391 | 1.041549 | 1.632506 | 0.5080873
[8 empty] | 16.98877 | 85.75689 | -49.99853 | 132.0799 | 0.0005291957 | 1.044778 | 1.609133 | 0.5080649
[8 empty] | 17.04169 | 85.4907 | -51.85798 | 133.9394 | 0.001058391 | 1.041536 | 1.631787 | 0.5049253
[8 empty] | 17.08932 | 85.63779 | -52.27119 | 134.3526 | 0.0005291957 | 1.043327 | 1.636821 | 0.5043787
[8 empty] | 17.13747 | 85.63729 | -51.03156 | 133.113 | 0 | 1.043321 | 1.621719 | 0.5029585
[8 empty] | 17.19039 | 85.22354 | -49.46726 | 131.5487 | 0.0005291957 | 1.038281 | 1.602661 | 0.4990033
[8 empty] | 17.2449 | 86.55116 | -49.73289 | 131.8143 | 0 | 1.054455 | 1.605897 | 0.5051247
[8 empty] | 17.28935 | 85.42913 | -48.58181 | 130.6632 | 0.001058391 | 1.040785 | 1.591873 | 0.4973363
[8 empty] | 17.34386 | 85.48761 | -51.03156 | 133.113 | 0.0005291957 | 1.041498 | 1.621719 | 0.4961105
[8 empty] | 17.39149 | 85.28052 | -49.61483 | 131.6962 | 0.0005291957 | 1.038975 | 1.604459 | 0.4935611
[8 empty] | 17.44123 | 84.95536 | -47.07654 | 129.158 | 0.0005291957 | 1.035013 | 1.573535 | 0.4902891
[8 empty] | 17.48886 | 85.07294 | -48.69987 | 130.7813 | 0.0005291957 | 1.036446 | 1.593312 | 0.4896262
[8 empty] | 17.54337 | 86.22348 | -50.50029 | 132.5817 | 0 | 1.050463 | 1.615246 | 0.4946632
[8 empty] | 17.59629 | 85.21944 | -50.41174 | 132.4932 | 0.0005291957 | 1.038231 | 1.614168 | 0.4874695
[8 empty] | 17.64444 | 84.8943 | -48.69987 | 130.7813 | 0.0005291957 | 1.034269 | 1.593312 | 0.4842963
[8 empty] | 17.69895 | 85.63164 | -50.97253 | 133.0539 | 0 | 1.043253 | 1.621 | 0.4869709
[8 empty] | 17.75028 | 85.9558 | -50.70689 | 132.7883 | 0.0005291957 | 1.047202 | 1.617763 | 0.4873888
[8 empty] | 17.79791 | 85.48309 | -50.82495 | 132.9064 | 0.001587587 | 1.041443 | 1.619202 | 0.4834286
[8 empty] | 17.84395 | 85.33507 | -50.50029 | 132.5817 | 0 | 1.039639 | 1.615246 | 0.4813517
[8 empty] | 17.90216 | 86.16092 | -49.73289 | 131.8143 | 0.0005291957 | 1.049701 | 1.605897 | 0.4843997
[8 empty] | 17.94661 | 85.33407 | -48.43423 | 130.5156 | 0.001058391 | 1.039627 | 1.590076 | 0.4785926
[8 empty] | 17.99424 | 84.94991 | -51.85798 | 133.9394 | 0.001058391 | 1.034947 | 1.631787 | 0.4751909
[8 empty] | 18.04716 | 85.3331 | -50.70689 | 132.7883 | 0 | 1.039615 | 1.617763 | 0.4759208
[8 empty] | 18.09638 | 85.06699 | -47.48975 | 129.5712 | 0.001058391 | 1.036373 | 1.578569 | 0.473156
[8 empty] | 18.14771 | 84.41717 | -49.61483 | 131.6962 | 0.0005291957 | 1.028457 | 1.604459 | 0.4682369
[8 empty] | 18.19745 | 85.15457 | -49.73289 | 131.8143 | 0.001587587 | 1.03744 | 1.605897 | 0.4710091
[8 empty] | 18.25037 | 85.53777 | -48.22763 | 130.309 | 0.0005291957 | 1.042109 | 1.587558 | 0.471743
[8 empty] | 18.30171 | 85.27165 | -48.58181 | 130.6632 | 0.001058391 | 1.038867 | 1.591873 | 0.4689658
[8 empty] | 18.34933 | 85.15314 | -48.22763 | 130.309 | 0 | 1.037423 | 1.587558 | 0.4671027
[8 empty] | 18.40066 | 85.00508 | -48.58181 | 130.6632 | 0 | 1.035619 | 1.591873 | 0.4649951
[8 empty] | 18.44988 | 85.5359 | -49.20162 | 131.283 | 0.001058391 | 1.042086 | 1.599425 | 0.4666317
[8 empty] | 18.49962 | 85.15174 | -49.26065 | 131.3421 | 0.001058391 | 1.037406 | 1.600144 | 0.4633004
[8 empty] | 18.54884 | 85.15128 | -48.31617 | 130.3976 | 0.0005291957 | 1.0374 | 1.588637 | 0.4620687
[8 empty] | 18.597 | 85.06229 | -48.58181 | 130.6632 | 0.001058391 | 1.036316 | 1.591873 | 0.4603937
[8 empty] | 18.6478 | 85.15037 | -48.49326 | 130.5747 | 0.001058391 | 1.037389 | 1.590795 | 0.4596117
[8 empty] | 18.69596 | 84.94333 | -50.14611 | 132.2275 | 0.001058391 | 1.034867 | 1.610931 | 0.4573204
[8 empty] | 18.75205 | 84.88379 | -49.79192 | 131.8733 | 0.001058391 | 1.034141 | 1.606616 | 0.4556349
[8 empty] | 18.80021 | 85.06044 | -49.88047 | 131.9619 | 0 | 1.036294 | 1.607695 | 0.4554074
[8 empty] | 18.84942 | 85.14854 | -51.17913 | 133.2605 | 0 | 1.037367 | 1.623517 | 0.4546857
[8 empty] | 18.90393 | 85.32514 | -50.97253 | 133.0539 | 0.001058391 | 1.039518 | 1.621 | 0.4543089
[8 empty] | 18.95367 | 85.5313 | -51.03156 | 133.113 | 0.001058391 | 1.04203 | 1.621719 | 0.4542043
[8 empty] | 19.00501 | 84.99957 | -49.67386 | 131.7553 | 0.0005291957 | 1.035552 | 1.605178 | 0.4501796
[8 empty] | 19.05263 | 84.79255 | -48.49326 | 130.5747 | 0 | 1.03303 | 1.590795 | 0.4479677
[8 empty] | 19.10714 | 85.47091 | -48.58181 | 130.6632 | 0.0005291957 | 1.041294 | 1.591873 | 0.4502401
[8 empty] | 19.15001 | 84.73266 | -48.49326 | 130.5747 | 0.0005291957 | 1.0323 | 1.590795 | 0.4453772
[8 empty] | 19.20769 | 85.05682 | -50.76592 | 132.8473 | 0.0005291957 | 1.036249 | 1.618483 | 0.4457273
[8 empty] | 19.25743 | 85.52862 | -48.3752 | 130.4566 | 0 | 1.041997 | 1.589356 | 0.4470259
[8 empty] | 19.30188 | 84.6723 | -49.46726 | 131.5487 | 0.0005291957 | 1.031565 | 1.602661 | 0.44156
[8 empty] | 19.3548 | 85.61632 | -49.67386 | 131.7553 | 0 | 1.043066 | 1.605178 | 0.4452301
[8 empty] | 19.40772 | 84.93702 | -49.11308 | 131.1945 | 0.001058391 | 1.03479 | 1.598346 | 0.4405159
[8 empty] | 19.45535 | 85.14322 | -48.64084 | 130.7222 | 0.0005291957 | 1.037302 | 1.592593 | 0.4404974
[8 empty] | 19.50668 | 84.61151 | -49.26065 | 131.3421 | 0.0005291957 | 1.030824 | 1.600144 | 0.4366124
[8 empty] | 19.55643 | 85.40799 | -49.26065 | 131.3421 | 0.0005291957 | 1.040528 | 1.600144 | 0.4395746
[8 empty] | 19.60564 | 84.8763 | -49.31968 | 131.4011 | 0 | 1.03405 | 1.600863 | 0.4357592
[8 empty] | 19.65698 | 84.99393 | -49.31968 | 131.4011 | 0 | 1.035483 | 1.600863 | 0.4352197
[8 empty] | 19.70619 | 84.72788 | -49.46726 | 131.5487 | 0 | 1.032242 | 1.602661 | 0.4327827
[8 empty] | 19.75593 | 84.93407 | -49.31968 | 131.4011 | 0 | 1.034754 | 1.600863 | 0.4327366
[8 empty] | 19.80568 | 84.66802 | -48.99502 | 131.0764 | 0.001058391 | 1.031513 | 1.596908 | 0.4303065
[8 empty] | 19.86177 | 85.1398 | -51.5038 | 133.5852 | 0.001058391 | 1.03726 | 1.627472 | 0.4314665
[8 empty] | 19.9094 | 85.13941 | -50.9135 | 132.9949 | 0.001058391 | 1.037256 | 1.62028 | 0.4304323
[8 empty] | 19.95756 | 84.51919 | -49.31968 | 131.4011 | 0.001058391 | 1.0297 | 1.600863 | 0.4262861
[8 empty] | 20.00836 | 85.31569 | -47.90296 | 129.9844 | 0.0005291957 | 1.039403 | 1.583603 | 0.4291845
[8 empty] | 20.06128 | 84.66592 | -48.43423 | 130.5156 | 0 | 1.031487 | 1.590076 | 0.4248135
[8 empty] | 20.10944 | 85.04923 | -48.64084 | 130.7222 | 0 | 1.036157 | 1.592593 | 0.4257022
[8 empty] | 20.15865 | 84.3995 | -48.22763 | 130.309 | 0.0005291957 | 1.028241 | 1.587558 | 0.4214399
[8 empty] | 20.20998 | 84.72376 | -48.43423 | 130.5156 | -0.0005291957 | 1.032192 | 1.590076 | 0.4219739
[8 empty] | 20.2629 | 84.92994 | -46.66333 | 128.7447 | 0.0005291957 | 1.034704 | 1.568501 | 0.4218894
[8 empty] | 20.31053 | 83.92605 | -47.48975 | 129.5712 | 0 | 1.022473 | 1.578569 | 0.4159573
[8 empty] | 20.35657 | 84.04374 | -47.69635 | 129.7778 | 0 | 1.023907 | 1.581086 | 0.4155947
[8 empty] | 20.4079 | 84.30898 | -48.43423 | 130.5156 | 0 | 1.027138 | 1.590076 | 0.415849
[8 empty] | 20.46082 | 84.30856 | -49.73289 | 131.8143 | 0 | 1.027133 | 1.605897 | 0.4147715
[8 empty] | 20.51374 | 84.78039 | -49.26065 | 131.3421 | 0 | 1.032882 | 1.600144 | 0.4160015
[8 empty] | 20.56508 | 84.51436 | -48.99502 | 131.0764 | 0.0005291957 | 1.029641 | 1.596908 | 0.4136695
[8 empty] | 20.61482 | 84.51397 | -48.78841 | 130.8698 | -0.0005291957 | 1.029636 | 1.594391 | 0.4126695
[8 empty] | 20.66086 | 84.45459 | -48.90647 | 130.9879 | 0.001058391 | 1.028912 | 1.595829 | 0.4114625
[8 empty] | 20.71166 | 84.30662 | -48.78841 | 130.8698 | 0 | 1.02711 | 1.594391 | 0.4097388
[8 empty] | 20.76458 | 84.18816 | -48.78841 | 130.8698 | 0.001058391 | 1.025667 | 1.594391 | 0.4081241
[8 empty] | 20.81433 | 83.98118 | -48.58181 | 130.6632 | 0 | 1.023145 | 1.591873 | 0.4061543
[8 empty] | 20.86407 | 84.03983 | -48.3752 | 130.4566 | 0.0005291957 | 1.023859 | 1.589356 | 0.405467
[8 empty] | 20.9117 | 84.24608 | -48.64084 | 130.7222 | 0 | 1.026372 | 1.592593 | 0.4055298
[8 empty] | 20.96621 | 84.45228 | -48.69987 | 130.7813 | 0.0005291957 | 1.028884 | 1.593312 | 0.405459
[8 empty] | 21.01225 | 84.30436 | -48.43423 | 130.5156 | 0.001058391 | 1.027082 | 1.590076 | 0.4038667
[8 empty] | 21.06675 | 83.86123 | -47.54878 | 129.6302 | 0.001058391 | 1.021684 | 1.579288 | 0.4007183
[8 empty] | 21.11279 | 84.51023 | -47.48975 | 129.5712 | 0.0005291957 | 1.02959 | 1.578569 | 0.4029184
[8 empty] | 21.16942 | 84.03757 | -47.13557 | 129.217 | 0.001058391 | 1.023832 | 1.574254 | 0.3996079
[8 empty] | 21.22075 | 84.0372 | -47.48975 | 129.5712 | 0.001587587 | 1.023827 | 1.578569 | 0.3986395
[8 empty] | 21.2652 | 83.44657 | -47.22411 | 129.3055 | 0.0005291957 | 1.016632 | 1.575333 | 0.3950288
[8 empty] | 21.316 | 83.97748 | -47.54878 | 129.6302 | 0 | 1.0231 | 1.579288 | 0.396578
[8 empty] | 21.36046 | 83.50492 | -46.72236 | 128.8038 | 0.0005291957 | 1.017343 | 1.56922 | 0.3935404
[8 empty] | 21.41338 | 83.77018 | -46.86993 | 128.9513 | 0.0005291957 | 1.020574 | 1.571018 | 0.3938065
[8 empty] | 21.46471 | 83.44515 | -46.72236 | 128.8038 | 0 | 1.016614 | 1.56922 | 0.3913505
[8 empty] | 21.51763 | 83.38574 | -46.30915 | 128.3906 | 0.001058391 | 1.015891 | 1.564186 | 0.390112
[8 empty] | 21.56526 | 83.65105 | -46.8109 | 128.8923 | 0.001058391 | 1.019123 | 1.570298 | 0.3904806
[8 empty] | 21.61817 | 83.5031 | -46.66333 | 128.7447 | 0.001058391 | 1.01732 | 1.568501 | 0.3888404
[8 empty] | 21.66951 | 83.50274 | -46.72236 | 128.8038 | 0.001058391 | 1.017316 | 1.56922 | 0.3879177
[8 empty] | 21.71555 | 83.59097 | -46.72236 | 128.8038 | 0 | 1.018391 | 1.56922 | 0.3875015
[8 empty] | 21.76847 | 83.50206 | -46.72236 | 128.8038 | 0 | 1.017308 | 1.56922 | 0.386151
[8 empty] | 21.82139 | 83.5017 | -46.25012 | 128.3315 | 0.0005291957 | 1.017303 | 1.563466 | 0.3852129
[8 empty] | 21.86266 | 82.97015 | -45.57127 | 127.6527 | 0.0005291957 | 1.010828 | 1.555196 | 0.3820543
[8 empty] | 21.92246 | 83.38296 | -46.86993 | 128.9513 | 0.0005291957 | 1.015857 | 1.571018 | 0.3828952
[8 empty] | 21.9648 | 82.96946 | -46.30915 | 128.3906 | 0.001058391 | 1.010819 | 1.564186 | 0.3802746
[8 empty] | 22.02301 | 83.70695 | -45.6303 | 127.7117 | 0.0005291957 | 1.019804 | 1.555915 | 0.3826182
[8 empty] | 22.06905 | 83.58858 | -49.11308 | 131.1945 | 0.0005291957 | 1.018362 | 1.598346 | 0.3812837
[8 empty] | 22.12038 | 83.76533 | -48.31617 | 130.3976 | 0.001058391 | 1.020515 | 1.588637 | 0.3811979
[8 empty] | 22.1733 | 83.38129 | -47.90296 | 129.9844 | 0.0005291957 | 1.015836 | 1.583603 | 0.3785561
[8 empty] | 22.21775 | 83.02682 | -47.54878 | 129.6302 | 0.001587587 | 1.011518 | 1.579288 | 0.3762033
[8 empty] | 22.27067 | 83.11502 | -46.8109 | 128.8923 | 0.0005291957 | 1.012592 | 1.570298 | 0.3757054
[8 empty] | 22.3183 | 83.11471 | -46.6043 | 128.6857 | 0.001058391 | 1.012589 | 1.567781 | 0.3749022
[8 empty] | 22.36963 | 82.96681 | -46.66333 | 128.7447 | 0 | 1.010787 | 1.568501 | 0.3733808
[8 empty] | 22.42044 | 82.64182 | -46.39769 | 128.4791 | 0.0005291957 | 1.006827 | 1.565264 | 0.3710852
[8 empty] | 22.47335 | 83.8516 | -46.45672 | 128.5381 | 0.0005291957 | 1.021566 | 1.565983 | 0.3755945
[8 empty] | 22.52469 | 82.49358 | -46.30915 | 128.3906 | 0.0005291957 | 1.005021 | 1.564186 | 0.3687096
[8 empty] | 22.57073 | 82.9065 | -46.10254 | 128.184 | 0.001058391 | 1.010052 | 1.561668 | 0.3697869
[8 empty] | 22.62206 | 82.49297 | -45.83691 | 127.9183 | 0.001587587 | 1.005014 | 1.558432 | 0.3671199
[8 empty] | 22.6718 | 82.58121 | -44.47921 | 126.5606 | 0.0005291957 | 1.006089 | 1.541891 | 0.3667035
[8 empty] | 22.72472 | 83.02361 | -44.53824 | 126.6197 | 0.0005291957 | 1.011479 | 1.542611 | 0.3677964
[8 empty] | 22.77553 | 82.58057 | -44.42018 | 126.5016 | 0.0005291957 | 1.006081 | 1.541172 | 0.3650307
[8 empty] | 22.81998 | 82.63933 | -44.89242 | 126.9738 | 0.001058391 | 1.006797 | 1.546926 | 0.3645772
[8 empty] | 22.8766 | 82.49141 | -44.42018 | 126.5016 | 0.001058391 | 1.004995 | 1.541172 | 0.3630282
[8 empty] | 22.92793 | 83.11092 | -45.42369 | 127.5051 | 0.0005291957 | 1.012543 | 1.553398 | 0.3649174
[8 empty] | 22.96868 | 82.31377 | -45.92545 | 128.0069 | 0 | 1.002831 | 1.559511 | 0.3607994
[8 empty] | 23.02689 | 82.57906 | -45.51224 | 127.5937 | 0.001058391 | 1.006063 | 1.554477 | 0.3610394
[8 empty] | 23.07452 | 82.10654 | -45.36466 | 127.4461 | 0.0005291957 | 1.000306 | 1.552679 | 0.3582464
[8 empty] | 23.12585 | 83.10975 | -45.51224 | 127.5937 | 0 | 1.012528 | 1.554477 | 0.3617892
[8 empty] | 23.17348 | 82.16499 | -45.57127 | 127.6527 | 0 | 1.001018 | 1.555196 | 0.3569688
[8 empty] | 23.22799 | 82.43031 | -46.30915 | 128.3906 | 0 | 1.004251 | 1.564186 | 0.3572733
[8 empty] | 23.27614 | 82.1644 | -47.13557 | 129.217 | 0 | 1.001011 | 1.574254 | 0.3553917
[8 empty] | 23.32906 | 82.01652 | -44.62679 | 126.7082 | 0 | 0.9992094 | 1.543689 | 0.3539517
[8 empty] | 23.3714 | 82.01628 | -44.68582 | 126.7672 | 0.001058391 | 0.9992065 | 1.544408 | 0.3533095
[8 empty] | 23.42591 | 81.69131 | -44.89242 | 126.9738 | 0.001058391 | 0.9952473 | 1.546926 | 0.3511002
[8 empty] | 23.47724 | 81.69102 | -43.44618 | 125.5276 | 0.0005291957 | 0.9952438 | 1.529306 | 0.3503313
[8 empty] | 23.52698 | 81.74977 | -44.12503 | 126.2064 | 0.001587587 | 0.9959596 | 1.537576 | 0.3498403
[8 empty] | 23.57461 | 81.95611 | -44.12503 | 126.2064 | 0.001058391 | 0.9984735 | 1.537576 | 0.3500088
[8 empty] | 23.63124 | 82.16241 | -43.44618 | 125.5276 | 0.001058391 | 1.000987 | 1.529306 | 0.3500431
[8 empty] | 23.67516 | 82.10314 | -44.47921 | 126.5606 | 0.001058391 | 1.000265 | 1.541891 | 0.3491433
[8 empty] | 23.73178 | 81.89622 | -44.42018 | 126.5016 | 0.001058391 | 0.9977439 | 1.541172 | 0.3474384
[8 empty] | 23.77782 | 81.57131 | -43.03297 | 125.1144 | 0 | 0.9937854 | 1.524272 | 0.3453992
[8 empty] | 23.83392 | 81.89568 | -44.33164 | 126.413 | 0.001058391 | 0.9977372 | 1.540093 | 0.3459472
[8 empty] | 23.88207 | 81.74785 | -44.42018 | 126.5016 | 0.001058391 | 0.9959362 | 1.541172 | 0.3446306
[8 empty] | 23.9297 | 81.42293 | -43.91843 | 125.9998 | 0 | 0.9919777 | 1.535059 | 0.3425869
[8 empty] | 23.97733 | 81.36365 | -43.65279 | 125.7342 | 0.0005291957 | 0.9912555 | 1.531823 | 0.3416592
[8 empty] | 24.03025 | 81.62901 | -43.80037 | 125.8818 | 0 | 0.9944884 | 1.533621 | 0.3420111
[8 empty] | 24.08158 | 81.36311 | -43.59376 | 125.6752 | 0.001058391 | 0.9912489 | 1.531104 | 0.3401779
[8 empty] | 24.12921 | 81.30384 | -44.74485 | 126.8263 | 0.0005291957 | 0.9905268 | 1.545128 | 0.3392607
[8 empty] | 24.18213 | 81.3626 | -43.91843 | 125.9998 | 0.0005291957 | 0.9912427 | 1.535059 | 0.3387613
[8 empty] | 24.23187 | 81.42138 | -43.18055 | 125.262 | 0.0005291957 | 0.9919588 | 1.52607 | 0.3383085
[8 empty] | 24.2832 | 81.21451 | -43.23958 | 125.321 | 0 | 0.9894386 | 1.526789 | 0.3367414
[8 empty] | 24.32924 | 80.68301 | -43.12152 | 125.2029 | 0.0005291957 | 0.9829633 | 1.525351 | 0.3339196
[8 empty] | 24.38216 | 81.15499 | -43.03297 | 125.1144 | 0 | 0.9887134 | 1.524272 | 0.3351306
[8 empty] | 24.43138 | 81.00718 | -43.8594 | 125.9408 | 0.001058391 | 0.9869126 | 1.53434 | 0.3338505
[8 empty] | 24.4843 | 80.88886 | -42.97394 | 125.0554 | 0.001058391 | 0.9854711 | 1.523553 | 0.3326457
[8 empty] | 24.53722 | 81.30182 | -43.03297 | 125.1144 | 0.001058391 | 0.9905022 | 1.524272 | 0.3336112
[8 empty] | 24.58379 | 81.00644 | -41.61625 | 123.6977 | 0.001058391 | 0.9869036 | 1.507012 | 0.3317778
[8 empty] | 24.62983 | 80.5635 | -42.2951 | 124.3765 | 0.001058391 | 0.9815072 | 1.515282 | 0.3293592
[8 empty] | 24.67904 | 80.41569 | -43.18055 | 125.262 | 0.0005291957 | 0.9797065 | 1.52607 | 0.3281034
[8 empty] | 24.73567 | 80.47445 | -43.18055 | 125.262 | 0 | 0.9804224 | 1.52607 | 0.3275899
[8 empty] | 24.78329 | 80.73987 | -43.44618 | 125.5276 | 0.001058391 | 0.983656 | 1.529306 | 0.3280313
[8 empty] | 24.83621 | 80.41496 | -42.61976 | 124.7012 | 0.0005291957 | 0.9796976 | 1.519238 | 0.3260242
[8 empty] | 24.88596 | 80.41473 | -43.44618 | 125.5276 | 0.001058391 | 0.9796948 | 1.529306 | 0.3253716
[8 empty] | 24.93517 | 80.56209 | -43.32812 | 125.4095 | 0.0005291957 | 0.98149 | 1.527868 | 0.3253203
[8 empty] | 24.9828 | 80.73896 | -43.18055 | 125.262 | 0.001587587 | 0.9836449 | 1.52607 | 0.3254081
[8 empty] | 25.03784 | 81.15193 | -42.76734 | 124.8487 | 0 | 0.9886761 | 1.521036 | 0.3263422
[8 empty] | 25.08864 | 80.41383 | -42.70831 | 124.7897 | 0.001587587 | 0.9796838 | 1.520316 | 0.3227394
[8 empty] | 25.13309 | 80.56121 | -41.5277 | 123.6091 | 0.0005291957 | 0.9814793 | 1.505933 | 0.322755
[8 empty] | 25.1876 | 80.62 | -44.00697 | 126.0884 | 0.001058391 | 0.9821956 | 1.536138 | 0.3222899
[8 empty] | 25.23893 | 80.29512 | -42.76734 | 124.8487 | 0.0005291957 | 0.9782375 | 1.521036 | 0.3203472
[8 empty] | 25.29026 | 80.8852 | -43.65279 | 125.7342 | 0.001058391 | 0.9854265 | 1.531823 | 0.3220302
[8 empty] | 25.33789 | 80.20615 | -40.84886 | 122.9303 | 0.001587587 | 0.9771536 | 1.497663 | 0.3187449
[8 empty] | 25.38764 | 80.29449 | -40.17001 | 122.2514 | 0 | 0.9782298 | 1.489392 | 0.3184683
[8 empty] | 25.43685 | 80.08768 | -41.82286 | 123.9043 | 0.0005291957 | 0.9757103 | 1.509529 | 0.3170391
[8 empty] | 25.48818 | 80.41213 | -41.11449 | 123.1959 | 0 | 0.9796631 | 1.500899 | 0.3176736
[8 empty] | 25.53793 | 80.14629 | -40.22904 | 122.3105 | 0 | 0.9764244 | 1.490111 | 0.3160139
[8 empty] | 25.58714 | 80.3527 | -41.94092 | 124.0223 | 0.0005291957 | 0.978939 | 1.510967 | 0.3162127
[8 empty] | 25.63847 | 79.82122 | -41.20304 | 123.2845 | 0.0005291957 | 0.972464 | 1.501978 | 0.3135066
[8 empty] | 25.69298 | 80.61791 | -41.82286 | 123.9043 | 0.001587587 | 0.9821701 | 1.509529 | 0.3159423
[8 empty] | 25.74114 | 80.20451 | -43.23958 | 125.321 | 0.0005291957 | 0.9771337 | 1.526789 | 0.3137453
[8 empty] | 25.79194 | 80.20431 | -44.12503 | 126.2064 | 0.0005291957 | 0.9771313 | 1.537576 | 0.3131265
[8 empty] | 25.84169 | 79.82043 | -41.61625 | 123.6977 | 0.0005291957 | 0.9724544 | 1.507012 | 0.3110382
[8 empty] | 25.89143 | 79.87927 | -41.67528 | 123.7567 | 0.001058391 | 0.9731712 | 1.507731 | 0.3106679
[8 empty] | 25.94065 | 80.20375 | -42.91491 | 124.9963 | 0.0005291957 | 0.9771244 | 1.522834 | 0.3113294
[8 empty] | 25.99198 | 80.14452 | -42.91491 | 124.9963 | 0.0005291957 | 0.9764028 | 1.522834 | 0.3104867
[8 empty] | 26.03802 | 79.87872 | -41.61625 | 123.6977 | 0.0005291957 | 0.9731645 | 1.507012 | 0.3089168
[8 empty] | 26.08935 | 79.46532 | -41.82286 | 123.9043 | 0.001058391 | 0.9681281 | 1.509529 | 0.3067245
[8 empty] | 26.14386 | 80.29154 | -39.13698 | 121.2184 | 0 | 0.978194 | 1.476807 | 0.3092453
[8 empty] | 26.18672 | 79.46497 | -44.21358 | 126.295 | 0.0005291957 | 0.9681238 | 1.538655 | 0.3055826
[8 empty] | 26.24282 | 79.55331 | -41.82286 | 123.9043 | 0.001058391 | 0.9692001 | 1.509529 | 0.3052661
[8 empty] | 26.29415 | 79.46459 | -41.05546 | 123.1369 | 0.0005291957 | 0.9681191 | 1.50018 | 0.3043327
[8 empty] | 26.34707 | 80.29082 | -42.35413 | 124.4355 | 0 | 0.9781852 | 1.516001 | 0.3068574
[8 empty] | 26.3894 | 79.40523 | -39.90438 | 121.9858 | 0.001587587 | 0.9673959 | 1.486156 | 0.3030092
[8 empty] | 26.43915 | 79.34603 | -43.32812 | 125.4095 | 0.0005291957 | 0.9666747 | 1.527868 | 0.3022152
[8 empty] | 26.49365 | 79.40487 | -43.12152 | 125.2029 | 0.0005291957 | 0.9673916 | 1.525351 | 0.3018155
[8 empty] | 26.54181 | 79.19811 | -42.41316 | 124.4946 | 0.001058391 | 0.9648726 | 1.516721 | 0.3004889
[8 empty] | 26.59261 | 79.19794 | -38.51717 | 120.5986 | 0.001587587 | 0.9648706 | 1.469256 | 0.2999142
[8 empty] | 26.64077 | 79.19778 | -39.90438 | 121.9858 | 0.001058391 | 0.9648686 | 1.486156 | 0.2993715
[8 empty] | 26.69528 | 79.66985 | -41.20304 | 123.2845 | 0.001058391 | 0.9706198 | 1.501978 | 0.3005286
[8 empty] | 26.74449 | 79.19745 | -43.18055 | 125.262 | 0.001058391 | 0.9648646 | 1.52607 | 0.2982092
[8 empty] | 26.79953 | 79.72855 | -41.67528 | 123.7567 | 0.001587587 | 0.971335 | 1.507731 | 0.2995785
[8 empty] | 26.84875 | 79.40373 | -40.7308 | 122.8122 | 0.0005291957 | 0.9673777 | 1.496224 | 0.2978196
[8 empty] | 26.90166 | 79.19696 | -41.3211 | 123.4025 | 0.001058391 | 0.9648586 | 1.503416 | 0.2964651
[8 empty] | 26.9477 | 79.13779 | -39.49116 | 121.5726 | 0.001058391 | 0.9641378 | 1.481122 | 0.295739
[8 empty] | 27.00062 | 79.40327 | -42.76734 | 124.8487 | 0.001058391 | 0.9673721 | 1.521036 | 0.2961426
[8 empty] | 27.05037 | 78.93088 | -41.67528 | 123.7567 | 0.001058391 | 0.961617 | 1.507731 | 0.2938517
[8 empty] | 27.09641 | 79.07832 | -40.90789 | 122.9893 | 0.0005291957 | 0.9634132 | 1.498382 | 0.2938966
[8 empty] | 27.14404 | 79.07818 | -41.73431 | 123.8157 | 0.001587587 | 0.9634115 | 1.50845 | 0.2933804
[8 empty] | 27.20225 | 79.19607 | -39.22553 | 121.3069 | 0 | 0.9648479 | 1.477886 | 0.293186
[8 empty] | 27.25146 | 78.9303 | -40.43565 | 122.5171 | 0.001587587 | 0.9616099 | 1.492629 | 0.2916812
[8 empty] | 27.30121 | 78.72356 | -40.58322 | 122.6646 | 0.0005291957 | 0.9590912 | 1.494426 | 0.2903925
[8 empty] | 27.35254 | 78.81196 | -36.83481 | 118.9162 | 0.001058391 | 0.9601682 | 1.448759 | 0.2901707
[8 empty] | 27.39858 | 79.07747 | -44.33164 | 126.413 | 0.0005291957 | 0.9634029 | 1.540093 | 0.2906522
[8 empty] | 27.44991 | 79.54958 | -42.82637 | 124.9078 | 0.0005291957 | 0.9691546 | 1.521755 | 0.2918285
[8 empty] | 27.49754 | 79.28382 | -42.97394 | 125.0554 | 0.001587587 | 0.9659168 | 1.523553 | 0.2903566
[8 empty] | 27.54887 | 78.54581 | -40.17001 | 122.2514 | 0.001587587 | 0.9569256 | 1.489392 | 0.2871366
[8 empty] | 27.60497 | 79.34257 | -39.63874 | 121.7202 | 0 | 0.9666326 | 1.48292 | 0.2894395
[8 empty] | 27.64624 | 78.81119 | -40.99643 | 123.0778 | 0.0005291957 | 0.9601589 | 1.499461 | 0.2870853
[8 empty] | 27.70393 | 79.13572 | -38.51717 | 120.5986 | 0.001058391 | 0.9641125 | 1.469256 | 0.2876589
[8 empty] | 27.74997 | 78.81094 | -40.64225 | 122.7237 | 0.0005291957 | 0.9601557 | 1.495146 | 0.2860113
[8 empty] | 27.8013 | 79.28306 | -40.31759 | 122.399 | 0.001587587 | 0.9659076 | 1.49119 | 0.2871814
[8 empty] | 27.85263 | 78.98778 | -40.22904 | 122.3105 | 0 | 0.9623103 | 1.490111 | 0.285592
[8 empty] | 27.90237 | 79.13524 | -42.97394 | 125.0554 | 0.0005291957 | 0.9641068 | 1.523553 | 0.2856113
[8 empty] | 27.95159 | 78.54483 | -44.066 | 126.1474 | 0.001587587 | 0.9569137 | 1.536857 | 0.2829962
[8 empty] | 27.99922 | 78.39715 | -36.4216 | 118.503 | 0.001058391 | 0.9551145 | 1.443725 | 0.2819873
[8 empty] | 28.05214 | 78.9283 | -40.22904 | 122.3105 | 0 | 0.9615856 | 1.490111 | 0.2833488
[8 empty] | 28.09818 | 78.39693 | -41.5277 | 123.6091 | 0.001058391 | 0.9551118 | 1.505933 | 0.2809934
[8 empty] | 28.15798 | 79.34128 | -39.7568 | 121.8382 | 0.001058391 | 0.9666169 | 1.484358 | 0.2837504
[8 empty] | 28.20613 | 78.54427 | -39.55019 | 121.6316 | 0 | 0.956907 | 1.481841 | 0.2804403
[8 empty] | 28.25694 | 78.66223 | -43.32812 | 125.4095 | 0.0005291957 | 0.958344 | 1.527868 | 0.2803536
[8 empty] | 28.29821 | 78.39651 | -42.76734 | 124.8487 | 0.0005291957 | 0.9551067 | 1.521036 | 0.2790056
[8 empty] | 28.35431 | 78.80961 | -42.82637 | 124.9078 | 0.001587587 | 0.9601395 | 1.521755 | 0.2799106
[8 empty] | 28.40405 | 78.66194 | -39.07795 | 121.1594 | 0 | 0.9583404 | 1.476088 | 0.2789005
[8 empty] | 28.45168 | 78.1896 | -41.40964 | 123.4911 | 0 | 0.952586 | 1.504495 | 0.2767735
[8 empty] | 28.5046 | 78.66174 | -42.20655 | 124.288 | 0 | 0.9583381 | 1.514204 | 0.277916
[8 empty] | 28.55276 | 78.13038 | -38.66474 | 120.7462 | 0 | 0.9518645 | 1.471054 | 0.2755863
[8 empty] | 28.60885 | 78.86816 | -40.84886 | 122.9303 | 0.001058391 | 0.9608529 | 1.497663 | 0.2776248
[8 empty] | 28.65648 | 78.60244 | -39.63874 | 121.7202 | 0.001058391 | 0.9576156 | 1.48292 | 0.2762361
[8 empty] | 28.70622 | 78.13011 | -39.13698 | 121.2184 | 0.0005291957 | 0.9518612 | 1.476807 | 0.274112
[8 empty] | 28.75385 | 77.53973 | -38.13347 | 120.2149 | 0.001058391 | 0.9446686 | 1.464581 | 0.2716048
[8 empty] | 28.80518 | 77.92334 | -37.9859 | 120.0673 | 0.0005291957 | 0.9493421 | 1.462783 | 0.2724525
[8 empty] | 28.8581 | 78.12986 | -38.81232 | 120.8937 | 0.001587587 | 0.9518581 | 1.472851 | 0.2726685
[8 empty] | 28.90785 | 77.86414 | -39.7568 | 121.8382 | 0.001587587 | 0.9486209 | 1.484358 | 0.2712801
[8 empty] | 28.95177 | 77.80505 | -37.9859 | 120.0673 | 0.0005291957 | 0.9479009 | 1.462783 | 0.2706644
[8 empty] | 29.00681 | 77.71642 | -37.57269 | 119.6541 | 0.001587587 | 0.9468212 | 1.457749 | 0.2698453
[8 empty] | 29.05973 | 78.12955 | -40.90789 | 122.9893 | 0.001058391 | 0.9518544 | 1.498382 | 0.2707756
[8 empty] | 29.11264 | 78.33608 | -42.41316 | 124.4946 | 0.0005291957 | 0.9543705 | 1.516721 | 0.2709928
[8 empty] | 29.15657 | 78.71971 | -40.11098 | 122.1924 | 0.0005291957 | 0.9590443 | 1.488673 | 0.2719004
[8 empty] | 29.20314 | 77.71614 | -40.02244 | 122.1038 | 0.001587587 | 0.9468178 | 1.487594 | 0.2680302
[8 empty] | 29.25606 | 77.92267 | -38.81232 | 120.8937 | 0 | 0.949334 | 1.472851 | 0.2682514
[8 empty] | 29.30686 | 77.92261 | -41.61625 | 123.6977 | 0.001058391 | 0.9493332 | 1.507012 | 0.2677861
[8 empty] | 29.36348 | 78.80799 | -40.84886 | 122.9303 | 0.001058391 | 0.9601198 | 1.497663 | 0.270285
[8 empty] | 29.41111 | 78.07005 | -42.2951 | 124.3765 | 0 | 0.9511295 | 1.515282 | 0.2673383
[8 empty] | 29.46244 | 78.06999 | -39.81583 | 121.8972 | 0 | 0.9511288 | 1.485077 | 0.2668723
[8 empty] | 29.51377 | 78.12897 | -40.22904 | 122.3105 | 0.0005291957 | 0.9518472 | 1.490111 | 0.2666079
[8 empty] | 29.5614 | 78.01085 | -38.39911 | 120.4805 | 0.001058391 | 0.9504083 | 1.467817 | 0.2657788
[8 empty] | 29.61115 | 77.80419 | -39.07795 | 121.1594 | 0.0005291957 | 0.9478905 | 1.476088 | 0.2646344
[8 empty] | 29.66195 | 78.12881 | -39.34359 | 121.425 | 0.001058391 | 0.9518453 | 1.479324 | 0.2652756
[8 empty] | 29.71487 | 78.601 | -40.58322 | 122.6646 | 0.0005291957 | 0.957598 | 1.494426 | 0.2663922
[8 empty] | 29.75932 | 77.44987 | -39.07795 | 121.1594 | 0.0005291957 | 0.9435738 | 1.476088 | 0.2621261
[8 empty] | 29.81383 | 77.65642 | -38.60571 | 120.6871 | 0.0005291957 | 0.9460902 | 1.470334 | 0.2623397
[8 empty] | 29.86675 | 78.01056 | -41.11449 | 123.1959 | 0.001587587 | 0.9504047 | 1.500899 | 0.2630606
[8 empty] | 29.9112 | 78.45324 | -40.22904 | 122.3105 | 0.0005291957 | 0.9557979 | 1.490111 | 0.2641497
[8 empty] | 29.96095 | 77.59727 | -38.13347 | 120.2149 | 0.0005291957 | 0.9453695 | 1.464581 | 0.2608541
[8 empty] | 30.01016 | 77.44965 | -39.55019 | 121.6316 | 0.0005291957 | 0.9435712 | 1.481841 | 0.2599345