## General
ID | Test identification
Test identification | Location | NWZ-BH-5076
Test identification | Sample | 13-3
Test identification | Depth | 11.35 | [m]
Test identification | Test number | DSS92
Specimen Visual Description
Specimen Visual Description | Stiff high strength dark olive grey CLAY
Initial Specimen Conditions
Initial Specimen Conditions | Test start date | 24/06/2024
Initial Specimen Conditions | Type of sample | Undisturbed
Initial Specimen Conditions | Specimen orientation | Vertical
Initial Specimen Conditions | Diameter | 65.61 | [mm]
Initial Specimen Conditions | Length | 19.67 | [mm]
Initial Specimen Conditions | Water content | 25.88905 | [%]
Initial Specimen Conditions | Bulk density | 1.966559 | [Mg/m³]
Initial Specimen Conditions | Dry density | 1.562137 | [Mg/m³]
Initial Specimen Conditions | Void ratio | 0.7284017 | [-]
Initial Specimen Conditions | Degree of saturation | 95.96411 | [%]
Initial Specimen Conditions | Assumed particle density | 2.7 | [Mg/m³]
Initial Specimen Conditions | Torvane | 94 | [kPa]
Initial Specimen Conditions | Pocket penetrometer | 150 | [kPa]
Initial Specimen Conditions | Torvane 90° | - | [kPa]
Initial Specimen Conditions | Pocket penetrometer 90° | - | [kPa]
Consolidation - 1
Consolidation - 1 | svc | 359.7878 | [kPa]
Consolidation - 1 | Vertical strain | 4.388917 | [%]
Consolidation - 1 | Bulk density | 2.010928 | [Mg/m³]
Consolidation - 1 | Dry density | 1.633845 | [Mg/m³]
Consolidation - 1 | Void ratio | 0.6525436 | [-]
Consolidation - 1 | Water content | 23.07949 | [%]
Consolidation - 2
Consolidation - 2 | svc | 113.0179 | [kPa]
Consolidation - 2 | Vertical strain | 4.123538 | [%]
Consolidation - 2 | Bulk density | 2.00813 | [Mg/m³]
Consolidation - 2 | Dry density | 1.629323 | [Mg/m³]
Consolidation - 2 | Void ratio | 0.6571304 | [-]
Consolidation - 2 | Water content | 23.24937 | [%]
Stress Controlled Cyclic Loading - Constant Vertical Stress
Stress Controlled Cyclic Loading - Constant Vertical Stress | sv |  | [kPa]
Stress Controlled Cyclic Loading - Constant Vertical Stress | Reference stress |  | [kPa]
Stress Controlled Cyclic Loading - Constant Vertical Stress | Mean tav |  | [kPa]
Stress Controlled Cyclic Loading - Constant Vertical Stress | Mean tcy |  | [kPa]
Stress Controlled Cyclic Loading - Constant Vertical Stress | Frequency |  | [Hz]
Stress Controlled Cyclic Loading - Constant Vertical Stress | Number of cycles applied (N) |  | [-]
Stress Controlled Cyclic Loading - Constant Vertical Stress | Vertical strain |  | [%]
Stress Controlled Cyclic Loading - Constant Vertical Stress | Bulk density |  | [Mg/m³]
Stress Controlled Cyclic Loading - Constant Vertical Stress | Dry density |  | [Mg/m³]
Stress Controlled Cyclic Loading - Constant Vertical Stress | Void ratio |  | [-]
Stress Controlled Cyclic Loading - Constant Vertical Stress | Cycle | gav | gcy | G | l
Stress Controlled Cyclic Loading - Constant Vertical Stress | [-] | [%] | [%] | [MPa] | [%]
Stress Controlled Cyclic Loading - Constant Vertical Stress
Stress Controlled Cyclic Loading - Constant Vertical Stress
Stress Controlled Cyclic Loading - Constant Vertical Stress
Stress Controlled Cyclic Loading - Constant Vertical Stress
Stress Controlled Cyclic Loading - Constant Vertical Stress
Stress Controlled Cyclic Loading - Constant Vertical Stress
Stress Controlled Cyclic Loading - Constant Vertical Stress
Stress Controlled Cyclic Loading - Constant Vertical Stress
Stress Controlled Cyclic Loading - Constant Vertical Stress
Stress Controlled Cyclic Loading - Constant Vertical Stress
Stress Controlled Cyclic Loading - Constant Vertical Stress
Stress Controlled Cyclic Loading - Constant Vertical Stress
Stress Controlled Cyclic Loading - Constant Vertical Stress
Stress Controlled Cyclic Loading - Constant Vertical Stress
Stress Controlled Cyclic Loading - Constant Vertical Stress
Stress Controlled Cyclic Loading - Constant Vertical Stress
Stress Controlled Cyclic Loading - Constant Vertical Stress
Stress Controlled Cyclic Loading - Constant Vertical Stress
Stress Controlled Cyclic Loading - Constant Vertical Stress
Stress Controlled Cyclic Loading - Constant Vertical Stress
Stress Controlled Cyclic Loading - Constant Vertical Stress
Stress Controlled Cyclic Loading - Constant Vertical Stress
Stress Controlled Cyclic Loading - Constant Vertical Stress
Stress Controlled Cyclic Loading - Constant Vertical Stress
Stress Controlled Cyclic Loading - Constant Vertical Stress
Stress Controlled Cyclic Loading - Constant Vertical Stress
Stress Controlled Cyclic Loading - Constant Vertical Stress
Stress Controlled Cyclic Loading - Constant Vertical Stress
Stress Controlled Cyclic Loading - Constant Vertical Stress
Stress Controlled Cyclic Loading - Constant Vertical Stress
Consolidation - 3
Consolidation - 3 | svc |  | [kPa]
Consolidation - 3 | Vertical strain |  | [%]
Consolidation - 3 | Bulk density |  | [Mg/m³]
Consolidation - 3 | Dry density |  | [Mg/m³]
Consolidation - 3 | Void ratio |  | [-]
Consolidation - 3 | Water content |  | [%]
Shearing - Constant Vertical Stress
At peak shear stress
Shearing - Constant Vertical Stress - At peak shear stress | Shear stress |  | [kPa]
Shearing - Constant Vertical Stress - At peak shear stress | Shear strain |  | [%]
Shearing - Constant Vertical Stress - At peak shear stress | Vertical stress |  | [kPa]
Shearing - Constant Vertical Stress - At peak shear stress | Vertical strain |  | [%]
Shearing - Constant Vertical Stress - At peak shear stress | Bulk density |  | [Mg/m³]
Shearing - Constant Vertical Stress - At peak shear stress | Dry density |  | [Mg/m³]
Shearing - Constant Vertical Stress - At peak shear stress | Void ratio |  | [-]
Shearing - Constant Vertical Stress - At peak shear stress | Rate of strain |  | [%/hour]
At 15 % shear strain
Shearing - Constant Vertical Stress - At 15 % shear strain | Shear stress |  | [kPa]
Shearing - Constant Vertical Stress - At 15 % shear strain | Vertical stress |  | [kPa]
Shearing - Constant Vertical Stress - At 15 % shear strain | Vertical strain |  | [%]
Shearing - Constant Vertical Stress - At 15 % shear strain | Bulk density |  | [Mg/m³]
Shearing - Constant Vertical Stress - At 15 % shear strain | Dry density |  | [Mg/m³]
Shearing - Constant Vertical Stress - At 15 % shear strain | Void ratio |  | [-]
Shearing - Constant Volume
At peak shear stress
Shearing - Constant Volume - At peak shear stress | Shear stress | 206.2965 | [kPa]
Shearing - Constant Volume - At peak shear stress | Shear strain | 19.83626 | [%]
Shearing - Constant Volume - At peak shear stress | Shear induced -Dsv | -130.1731 | [kPa]
Shearing - Constant Volume - At peak shear stress | Vertical stress | 243.7234 | [kPa]
Shearing - Constant Volume - At peak shear stress | Vertical strain | -0.001060507 | [%]
Shearing - Constant Volume - At peak shear stress | Rate of strain | 2.99063 | [%/hour]
At 15 % shear strain
Shearing - Constant Volume - At 15 % shear strain | Shear stress | 202.6486 | [kPa]
Shearing - Constant Volume - At 15 % shear strain | Shear induced -Dsv | -123.3998 | [kPa]
Shearing - Constant Volume - At 15 % shear strain | Vertical stress | 236.95 | [kPa]
Shearing - Constant Volume - At 15 % shear strain | Vertical strain | -0.001590761 | [%]
Final Specimen Conditions
Final Specimen Conditions | Water content | 23.25035 | [%]
Final Specimen Conditions | Bulk Density | 2.008114 | [Mg/m³]
Final Specimen Conditions | Dry density | 1.629297 | [Mg/m³]
Final Specimen Conditions | Void ratio | 0.6571568 | [-]

## Consolidation - 1
Consolidation - 1
Root Time | Vertical Strain | Vertical Consolidation Stress
[minutes0.5] | [%] | [kPa]
0 | 0 | 9.050894
0.4281744 | 0.006100661 | 9.169206
0.83666 | 0.06964921 | 10.73684
1.23153 | 0.2109812 | 13.13267
1.638088 | 0.4250127 | 16.59331
2.04532 | 0.6476868 | 20.79339
2.452889 | 0.7946111 | 26.50196
2.863564 | 0.9079817 | 32.77252
3.268537 | 1.018302 | 39.69379
3.676502 | 1.128114 | 48.53764
4.084524 | 1.243518 | 57.55895
4.492586 | 1.367056 | 67.76339
4.90068 | 1.491103 | 79.0918
5.310367 | 1.615658 | 91.18923
5.716934 | 1.737672 | 104.2332
6.125085 | 1.860702 | 118.4306
6.533248 | 1.98424 | 133.6634
6.941422 | 2.117946 | 149.6947
7.349603 | 2.262328 | 166.7612
7.757792 | 2.416878 | 184.8334
8.165986 | 2.580071 | 203.8522
8.574186 | 2.745806 | 223.5512
8.983318 | 2.910524 | 244.8178
9.391486 | 3.0788 | 266.9126
9.79966 | 3.247585 | 289.8061
10.20784 | 3.41332 | 313.5277
10.61524 | 3.575496 | 338.7874
11.02346 | 3.725979 | 359.9357
11.43168 | 3.790544 | 360.054
11.84061 | 3.822572 | 360.1132
12.24813 | 3.8485 | 360.054
12.65636 | 3.869853 | 359.9949
13.06522 | 3.885104 | 360.1132
13.47343 | 3.902389 | 360.2019
13.88104 | 3.918149 | 360.054
14.28927 | 3.933401 | 359.9949
14.69751 | 3.947636 | 359.9357
15.10574 | 3.961362 | 359.847
15.51397 | 3.974581 | 359.9949
15.92221 | 3.987799 | 360.054
16.33044 | 3.994916 | 359.847
16.73868 | 4.006101 | 360.1132
17.14691 | 4.014235 | 360.2019
17.55563 | 4.023386 | 359.9949
17.96339 | 4.028978 | 360.1132
18.37208 | 4.040163 | 359.9357
18.77987 | 4.048805 | 359.9949
19.1881 | 4.057448 | 360.054
19.59634 | 4.066599 | 359.847
20.00458 | 4.077275 | 359.9357
20.41282 | 4.087443 | 359.9949
20.82106 | 4.097102 | 359.9949
21.2293 | 4.108795 | 360.054
21.63754 | 4.122013 | 359.847
22.04579 | 4.134723 | 360.054
22.45403 | 4.144382 | 360.1132
22.86227 | 4.150991 | 360.054
23.27051 | 4.159634 | 359.9949
23.67875 | 4.171327 | 359.9949
24.087 | 4.181495 | 359.9949
24.49524 | 4.18912 | 360.2019
24.90348 | 4.204372 | 360.1132
25.31205 | 4.209456 | 359.9357
25.71997 | 4.21759 | 359.9357
26.12821 | 4.2303 | 360.054
26.53645 | 4.234367 | 359.9949
26.9447 | 4.245552 | 360.1132
27.35294 | 4.253686 | 359.9949
27.76118 | 4.260295 | 359.847
28.16943 | 4.269954 | 359.9949
28.57767 | 4.279105 | 360.2019
28.98592 | 4.289781 | 359.9949
29.39416 | 4.29639 | 359.9949
29.8024 | 4.302491 | 360.054
30.21065 | 4.30605 | 360.1132
30.61889 | 4.315709 | 360.054
31.02714 | 4.327402 | 360.054
31.43538 | 4.333503 | 359.9357
31.84363 | 4.341129 | 360.1132
32.25213 | 4.341637 | 360.1132
32.66012 | 4.355872 | 360.054
33.06836 | 4.363498 | 360.054
33.47661 | 4.366548 | 359.9949
33.88485 | 4.373157 | 359.9949
34.2931 | 4.381291 | 360.054
34.70134 | 4.385358 | 359.9949
34.79128 | 4.388917 | 359.7878

## Consolidation - 2
Consolidation - 2
Root Time | Vertical Strain | Vertical Consolidation Stress
[minutes0.5] | [%] | [kPa]
34.792 | 4.388917 | 360.054
34.7944 | 4.389426 | 359.9357
34.80158 | 4.390951 | 358.8413
34.81355 | 4.390442 | 357.1258
34.8303 | 4.388917 | 354.8187
34.85183 | 4.386884 | 351.7722
34.87812 | 4.382816 | 347.9566
34.90917 | 4.3818 | 343.4016
34.94496 | 4.3818 | 338.1662
34.98571 | 4.377224 | 332.2802
35.0307 | 4.371124 | 325.9505
35.08062 | 4.370107 | 318.556
35.13522 | 4.365023 | 310.8657
35.19446 | 4.358414 | 302.2289
35.25833 | 4.350788 | 293.0005
35.32704 | 4.341637 | 282.944
35.39986 | 4.336045 | 272.4733
35.47746 | 4.326385 | 261.1153
35.55981 | 4.320793 | 249.0475
35.64618 | 4.311642 | 236.2697
35.73724 | 4.302999 | 223.0188
35.83271 | 4.288256 | 208.7325
35.93258 | 4.269954 | 194.2097
36.03702 | 4.24911 | 178.5629
36.14531 | 4.226741 | 162.5316
36.2581 | 4.20183 | 145.6721
36.37513 | 4.172852 | 128.2802
36.49635 | 4.13879 | 113.1953
36.62171 | 4.130656 | 113.1953
36.75119 | 4.125064 | 113.1362
36.88473 | 4.121505 | 113.1362
37.02229 | 4.117438 | 113.077
37.16383 | 4.116421 | 112.9291
37.30952 | 4.115913 | 113.0179
37.45887 | 4.111845 | 112.9291
37.61183 | 4.111337 | 113.0179
37.76881 | 4.111845 | 113.0179
37.92954 | 4.109304 | 112.87
38.09396 | 4.108287 | 113.077
38.26204 | 4.108795 | 113.077
38.43371 | 4.106253 | 113.0179
38.60915 | 4.109812 | 113.077
38.78767 | 4.113371 | 113.0179
38.96986 | 4.11032 | 113.1362
39.15567 | 4.10727 | 113.2841
39.34442 | 4.106762 | 112.87
39.53669 | 4.108287 | 113.1362
39.73223 | 4.109304 | 113.077
39.93098 | 4.106253 | 113.0179
40.1329 | 4.10727 | 112.9291
40.33795 | 4.106762 | 113.3432
40.54606 | 4.106253 | 112.9291
40.75741 | 4.104728 | 113.2841
40.97133 | 4.106253 | 113.0179
41.18839 | 4.105236 | 112.9291
41.40833 | 4.103203 | 113.1362
41.63112 | 4.102694 | 113.0179
41.8567 | 4.102694 | 113.5503
42.08523 | 4.094052 | 112.8108
42.31607 | 4.092527 | 112.8108
42.54977 | 4.091002 | 113.077
42.7861 | 4.092018 | 113.077
43.02499 | 4.090493 | 113.077
43.26642 | 4.091002 | 113.0179
43.51034 | 4.091002 | 113.0179
43.75671 | 4.08846 | 113.1953
44.00549 | 4.08846 | 112.8108
44.25683 | 4.087443 | 112.6629
44.51011 | 4.089476 | 113.1362
44.76587 | 4.089985 | 112.9291
45.02388 | 4.090493 | 113.0179
45.2841 | 4.091002 | 112.87
45.5465 | 4.093543 | 113.1362
45.81102 | 4.097611 | 112.87
46.07765 | 4.094052 | 112.9291
46.34634 | 4.096085 | 112.9291
46.61706 | 4.100153 | 113.1953
46.88994 | 4.098627 | 113.077
47.16443 | 4.101678 | 113.077
47.44119 | 4.102186 | 113.077
47.71949 | 4.100661 | 113.077
47.99983 | 4.105236 | 113.0179
48.28198 | 4.106762 | 113.077
48.56611 | 4.101678 | 113.0179
48.85165 | 4.109812 | 113.1362
49.13926 | 4.105745 | 113.077
49.42823 | 4.113371 | 113.077
49.71904 | 4.110829 | 113.0179
50.0115 | 4.113879 | 113.077
50.30573 | 4.109304 | 113.1362
50.60122 | 4.112862 | 113.1953
50.89843 | 4.115404 | 113.0179
51.19717 | 4.114387 | 113.1362
51.49741 | 4.113371 | 113.1362
51.79913 | 4.116929 | 112.9291
52.1023 | 4.119471 | 113.0179
52.4069 | 4.11998 | 113.077
52.71306 | 4.119471 | 112.87
53.02044 | 4.118963 | 113.2841
53.32917 | 4.124047 | 112.87
53.63907 | 4.126589 | 112.9291
53.95044 | 4.121505 | 113.0179
54.26309 | 4.120488 | 112.87
54.57701 | 4.120996 | 112.87
54.89217 | 4.129131 | 113.077
55.17306 | 4.123538 | 113.0179

## Cyclic Preshear
Stress Controlled Cyclic Loading - Constant Vertical Stress
Number of Cycles | Shear Stress | Shear Strain | Shear induced -DVertical Stress | Shear induced -Δσv/σvc | Vertical stress | Vertical strain | Vertical stress / consolidation Stress | Shear Stress / Consolidation Stress | Number of Cycles | Shear modulus | Damping ratio
[-] | [kPa] | [%] | [kPa] | [-] | [kPa] | [%] | [-] | [-] | [-] | [MPa] | [%]

## Consolidation - 3
Consolidation - 3
Root Time | Vertical Strain | Vertical Consolidation Stress
[minutes0.5] | [%] | [kPa]

## Shearing
Shearing Stage - Constant Vertical Stress | [7 empty] | Shearing Stage - Constant Volume
Shear Strain | Shear Stress | Shear Induced -DVertical Stress | Vertical Stress | Shear Induced ΔVertical Strain | Shear Stress / Consolidation Stress | Vertical Stress / Consolidation Stress | Shear Modulus | Shear Strain | Shear Stress | Shear induced -DVertical Stress | Vertical Stress | Shear Induced DVertical Strain | Shear Stress / Consolidation Stress | Vertical Stress / Consolidation Stress | Shear Modulus
[%] | [kPa] | [kPa] | [kPa] | [%] | [-] | [-] | [MPa] | [%] | [kPa] | [kPa] | [kPa] | [%] | [-] | [-] | [MPa]
[8 empty] | 0 | 0.03327534 | 0 | 113.5503 | 0 | 0.0002930451 | 1
[8 empty] | 0.05461612 | 14.34782 | 1.508482 | 112.0418 | -0.001060507 | 0.1263565 | 0.9867153 | 26.20937
[8 empty] | 0.1007482 | 26.50335 | 0.05915617 | 113.4911 | -0.001590761 | 0.2334063 | 0.999479 | 26.2735
[8 empty] | 0.150592 | 36.61792 | -1.685951 | 115.2362 | -0.001590761 | 0.322482 | 1.014848 | 24.29388
[8 empty] | 0.1983149 | 45.31278 | -4.555025 | 118.1053 | -0.002121014 | 0.3990548 | 1.040115 | 22.83213
[8 empty] | 0.2481587 | 53.09068 | -8.48891 | 122.0392 | -0.001590761 | 0.4675523 | 1.074759 | 21.38044
[8 empty] | 0.2974723 | 59.77421 | -10.85516 | 124.4054 | -0.001590761 | 0.5264119 | 1.095598 | 20.08286
[8 empty] | 0.3489069 | 66.10275 | -16.77077 | 130.321 | -0.001590761 | 0.5821453 | 1.147695 | 18.93613
[8 empty] | 0.4003415 | 72.04678 | -20.58635 | 134.1366 | -0.001590761 | 0.6344924 | 1.181297 | 17.98802
[8 empty] | 0.4480643 | 77.34017 | -22.47934 | 136.0296 | -0.001590761 | 0.6811096 | 1.197968 | 17.25353
[8 empty] | 0.4994989 | 81.92361 | -26.08787 | 139.6381 | -0.001060507 | 0.7214744 | 1.229747 | 16.3945
[8 empty] | 0.5472217 | 86.35925 | -30.28796 | 143.8382 | -0.001590761 | 0.7605376 | 1.266736 | 15.77532
[8 empty] | 0.5986563 | 90.17366 | -32.41758 | 145.9678 | -0.001590761 | 0.7941299 | 1.285491 | 15.05712
[8 empty] | 0.6485002 | 94.13601 | -36.61767 | 150.1679 | -0.001590761 | 0.829025 | 1.32248 | 14.51083
[8 empty] | 0.6978138 | 97.27018 | -37.29796 | 150.8482 | -0.001590761 | 0.8566266 | 1.328471 | 13.93451
[8 empty] | 0.7492484 | 101.2029 | -42.17835 | 155.7286 | -0.001590761 | 0.8912609 | 1.371451 | 13.50282
[8 empty] | 0.798562 | 103.9821 | -43.27274 | 156.823 | -0.001060507 | 0.9157367 | 1.381089 | 13.01701
[8 empty] | 0.8452243 | 106.584 | -44.30797 | 157.8582 | -0.002121014 | 0.9386501 | 1.390206 | 12.6062
[8 empty] | 0.8982496 | 108.8011 | -45.04742 | 158.5977 | -0.001590761 | 0.958176 | 1.396718 | 12.10887
[8 empty] | 0.9507447 | 111.462 | -47.70945 | 161.2597 | -0.001060507 | 0.9816093 | 1.420162 | 11.72015
[8 empty] | 0.9989978 | 113.1173 | -49.45456 | 163.0048 | -0.001590761 | 0.996187 | 1.43553 | 11.31975
[8 empty] | 1.046721 | 115.0388 | -49.86865 | 163.4189 | -0.001590761 | 1.013109 | 1.439177 | 10.98722
[8 empty] | 1.098155 | 116.9898 | -52.11658 | 165.6669 | -0.001060507 | 1.030291 | 1.458974 | 10.65028
[8 empty] | 1.147999 | 118.6747 | -52.05743 | 165.6077 | -0.001590761 | 1.045129 | 1.458453 | 10.33463
[8 empty] | 1.198903 | 119.7679 | -53.74338 | 167.2936 | -0.001590761 | 1.054757 | 1.4733 | 9.987015
[8 empty] | 1.247157 | 121.0683 | -54.06874 | 167.619 | -0.001590761 | 1.066209 | 1.476166 | 9.70488
[8 empty] | 1.294879 | 121.5109 | -54.63072 | 168.181 | -0.001590761 | 1.070107 | 1.481115 | 9.381388
[8 empty] | 1.343132 | 122.4268 | -54.89692 | 168.4472 | -0.001590761 | 1.078173 | 1.483459 | 9.112543
[8 empty] | 1.395628 | 122.8102 | -54.68988 | 168.2401 | -0.001590761 | 1.081549 | 1.481636 | 8.797253
[8 empty] | 1.445471 | 123.6668 | -54.27578 | 167.8261 | -0.001590761 | 1.089093 | 1.477989 | 8.553165
[8 empty] | 1.495315 | 124.7601 | -54.63072 | 168.181 | -0.001060507 | 1.098722 | 1.481115 | 8.341175
[8 empty] | 1.54622 | 125.7647 | -55.04481 | 168.5951 | -0.001590761 | 1.107568 | 1.484762 | 8.131536
[8 empty] | 1.594473 | 126.4439 | -56.78992 | 170.3402 | -0.001060507 | 1.11355 | 1.50013 | 7.928053
[8 empty] | 1.645377 | 127.3006 | -56.52372 | 170.074 | -0.001590761 | 1.121094 | 1.497786 | 7.734841
[8 empty] | 1.695221 | 127.6544 | -56.73077 | 170.281 | -0.001590761 | 1.124211 | 1.499609 | 7.528291
[8 empty] | 1.741353 | 128.8365 | -56.40541 | 169.9557 | -0.002121014 | 1.134621 | 1.496744 | 7.396736
[8 empty] | 1.792787 | 129.6932 | -57.55895 | 171.1092 | -0.0005302536 | 1.142166 | 1.506903 | 7.232309
[8 empty] | 1.845813 | 130.8752 | -58.2984 | 171.8487 | -0.001060507 | 1.152575 | 1.513415 | 7.088579
[8 empty] | 1.895126 | 131.6136 | -58.50545 | 172.0557 | -0.001590761 | 1.159078 | 1.515238 | 6.943088
[8 empty] | 1.94497 | 132.7956 | -59.03786 | 172.5881 | -0.001590761 | 1.169487 | 1.519927 | 6.825932
[8 empty] | 1.994814 | 133.3861 | -59.18575 | 172.736 | -0.001590761 | 1.174688 | 1.521229 | 6.684975
[8 empty] | 2.044128 | 134.3315 | -61.1379 | 174.6882 | -0.001590761 | 1.183014 | 1.538421 | 6.569955
[8 empty] | 2.093972 | 134.9516 | -59.98436 | 173.5346 | -0.001590761 | 1.188475 | 1.528263 | 6.443179
[8 empty] | 2.144876 | 135.9266 | -61.07874 | 174.629 | -0.0005302536 | 1.197061 | 1.5379 | 6.33572
[8 empty] | 2.189947 | 136.5468 | -61.55199 | 175.1023 | -0.001590761 | 1.202523 | 1.542068 | 6.233643
[8 empty] | 2.242443 | 137.9654 | -62.43934 | 175.9896 | -0.001590761 | 1.215016 | 1.549883 | 6.150977
[8 empty] | 2.289105 | 138.763 | -63.65204 | 177.2023 | -0.001060507 | 1.222041 | 1.560563 | 6.060437
[8 empty] | 2.343721 | 139.945 | -64.48022 | 178.0305 | -0.001060507 | 1.23245 | 1.567856 | 5.96964
[8 empty] | 2.396216 | 140.6833 | -64.62811 | 178.1784 | -0.001060507 | 1.238952 | 1.569159 | 5.869673
[8 empty] | 2.442878 | 141.2147 | -65.10136 | 178.6516 | -0.001590761 | 1.243632 | 1.573326 | 5.779308
[8 empty] | 2.493783 | 142.3376 | -65.48588 | 179.0361 | -0.001590761 | 1.253521 | 1.576713 | 5.706366
[8 empty] | 2.543627 | 143.2535 | -66.78731 | 180.3376 | -0.001590761 | 1.261587 | 1.588174 | 5.630552
[8 empty] | 2.59347 | 143.8736 | -67.26056 | 180.8108 | -0.001590761 | 1.267048 | 1.592342 | 5.546249
[8 empty] | 2.641193 | 144.7895 | -68.08875 | 181.639 | -0.002121014 | 1.275114 | 1.599635 | 5.480713
[8 empty] | 2.691037 | 145.2913 | -68.08875 | 181.639 | -0.001590761 | 1.279533 | 1.599635 | 5.397845
[8 empty] | 2.741941 | 146.2071 | -70.455 | 184.0053 | -0.001060507 | 1.287598 | 1.620474 | 5.331035
[8 empty] | 2.790195 | 146.8864 | -68.88736 | 182.4376 | -0.001590761 | 1.293581 | 1.606668 | 5.263187
[8 empty] | 2.84322 | 147.329 | -69.65639 | 183.2067 | -0.001590761 | 1.297478 | 1.613441 | 5.180595
[8 empty] | 2.892533 | 148.7477 | -70.60289 | 184.1532 | -0.001590761 | 1.309972 | 1.621777 | 5.141321
[8 empty] | 2.943968 | 149.2495 | -70.80993 | 184.3602 | -0.001590761 | 1.314391 | 1.6236 | 5.06854
[8 empty] | 2.991691 | 150.1062 | -72.43673 | 185.987 | -0.001590761 | 1.321937 | 1.637927 | 5.016326
[8 empty] | 3.043126 | 150.401 | -70.86909 | 184.4194 | -0.0005302536 | 1.324532 | 1.624121 | 4.941225
[8 empty] | 3.089258 | 150.9028 | -72.55504 | 186.1053 | -0.001590761 | 1.328952 | 1.638968 | 4.883683
[8 empty] | 3.140692 | 151.2567 | -72.22968 | 185.7799 | -0.0005302536 | 1.332068 | 1.636103 | 4.814972
[8 empty] | 3.190536 | 152.143 | -72.55504 | 186.1053 | -0.001590761 | 1.339874 | 1.638968 | 4.76753
[8 empty] | 3.24144 | 153.0589 | -73.64943 | 187.1997 | -0.001060507 | 1.34794 | 1.648606 | 4.720914
[8 empty] | 3.288103 | 153.9157 | -74.47762 | 188.0279 | -0.001060507 | 1.355485 | 1.6559 | 4.679976
[8 empty] | 3.340598 | 154.3583 | -74.68466 | 188.2349 | -0.001060507 | 1.359383 | 1.657723 | 4.619683
[8 empty] | 3.392032 | 155.2742 | -76.5185 | 190.0688 | -0.001590761 | 1.367449 | 1.673873 | 4.576633
[8 empty] | 3.440285 | 155.8352 | -76.69597 | 190.2462 | -0.001060507 | 1.372389 | 1.675436 | 4.528749
[8 empty] | 3.49119 | 156.5144 | -77.25796 | 190.8082 | -0.001060507 | 1.378371 | 1.680386 | 4.482172
[8 empty] | 3.539443 | 156.8684 | -78.73686 | 192.2871 | -0.001590761 | 1.381488 | 1.69341 | 4.431067
[8 empty] | 3.588757 | 157.5477 | -78.6777 | 192.228 | -0.001590761 | 1.387471 | 1.692889 | 4.389108
[8 empty] | 3.640191 | 158.1678 | -78.82559 | 192.3759 | -0.001590761 | 1.392932 | 1.694191 | 4.344126
[8 empty] | 3.689505 | 158.8471 | -79.0918 | 192.6421 | -0.001590761 | 1.398914 | 1.696536 | 4.304474
[8 empty] | 3.74253 | 159.4671 | -79.89041 | 193.4407 | -0.001590761 | 1.404375 | 1.703569 | 4.260055
[8 empty] | 3.790783 | 159.8802 | -80.71859 | 194.2689 | -0.001590761 | 1.408013 | 1.710862 | 4.216727
[8 empty] | 3.838506 | 160.1455 | -80.65944 | 194.2097 | -0.001590761 | 1.410349 | 1.710341 | 4.171212
[8 empty] | 3.886759 | 160.7657 | -79.97914 | 193.5294 | -0.001590761 | 1.415811 | 1.70435 | 4.135383
[8 empty] | 3.936073 | 161.0605 | -80.77775 | 194.328 | -0.001590761 | 1.418407 | 1.711383 | 4.091062
[8 empty] | 3.989098 | 162.2425 | -82.13834 | 195.6886 | -0.001590761 | 1.428817 | 1.723365 | 4.066314
[8 empty] | 4.040533 | 162.2415 | -83.08484 | 196.6351 | -0.001590761 | 1.428808 | 1.731701 | 4.014525
[8 empty] | 4.085074 | 163.0392 | -81.45804 | 195.0083 | -0.001590761 | 1.435833 | 1.717374 | 3.990281
[8 empty] | 4.136508 | 162.8607 | -81.87214 | 195.4224 | -0.001590761 | 1.434261 | 1.721021 | 3.93635
[8 empty] | 4.185822 | 163.3921 | -82.02003 | 195.5703 | -0.001590761 | 1.438941 | 1.722324 | 3.902671
[8 empty] | 4.234075 | 164.1306 | -82.13834 | 195.6886 | -0.001590761 | 1.445445 | 1.723365 | 3.875636
[8 empty] | 4.28498 | 164.3367 | -83.55809 | 197.1084 | -0.001590761 | 1.447259 | 1.735869 | 3.834403
[8 empty] | 4.334823 | 164.7498 | -84.06092 | 197.6112 | -0.0005302536 | 1.450897 | 1.740297 | 3.799843
[8 empty] | 4.387849 | 165.6065 | -83.97218 | 197.5224 | -0.001060507 | 1.458442 | 1.739515 | 3.773449
[8 empty] | 4.435572 | 165.7534 | -85.48066 | 199.0309 | -0.001590761 | 1.459736 | 1.7528 | 3.736163
[8 empty] | 4.485415 | 166.344 | -84.59332 | 198.1436 | -0.001060507 | 1.464937 | 1.744986 | 3.707812
[8 empty] | 4.53632 | 166.4909 | -85.39193 | 198.9422 | -0.001590761 | 1.466231 | 1.752019 | 3.669442
[8 empty] | 4.584573 | 166.6083 | -84.85952 | 198.4098 | -0.001590761 | 1.467265 | 1.74733 | 3.633381
[8 empty] | 4.633886 | 167.2285 | -85.68771 | 199.238 | -0.001060507 | 1.472726 | 1.754624 | 3.608098
[8 empty] | 4.686912 | 168.0852 | -87.10746 | 200.6577 | -0.001590761 | 1.480271 | 1.767127 | 3.585557
[8 empty] | 4.735165 | 168.4392 | -86.36801 | 199.9183 | -0.001590761 | 1.483389 | 1.760615 | 3.556495
[8 empty] | 4.782888 | 168.8819 | -87.90607 | 201.4563 | -0.001590761 | 1.487288 | 1.77416 | 3.530266
[8 empty] | 4.834322 | 169.3246 | -88.11311 | 201.6634 | -0.001590761 | 1.491186 | 1.775983 | 3.501863
[8 empty] | 4.883636 | 169.3828 | -87.25535 | 200.8056 | -0.001590761 | 1.491699 | 1.768429 | 3.467694
[8 empty] | 4.93348 | 169.6776 | -88.05396 | 201.6042 | -0.001590761 | 1.494295 | 1.775462 | 3.438635
[8 empty] | 4.984914 | 169.8541 | -88.32016 | 201.8704 | -0.002121014 | 1.495849 | 1.777807 | 3.406695
[8 empty] | 5.034228 | 170.6518 | -89.00046 | 202.5507 | -0.001590761 | 1.502874 | 1.783798 | 3.389169
[8 empty] | 5.088844 | 171.2718 | -89.68075 | 203.231 | -0.001590761 | 1.508335 | 1.789789 | 3.36498
[8 empty] | 5.134976 | 171.5963 | -90.154 | 203.7043 | -0.001590761 | 1.511193 | 1.793957 | 3.341068
[8 empty] | 5.181638 | 171.7729 | -90.36105 | 203.9113 | -0.001590761 | 1.512748 | 1.79578 | 3.314388
[8 empty] | 5.233073 | 171.9494 | -90.03569 | 203.586 | -0.001590761 | 1.514302 | 1.792915 | 3.285184
[8 empty] | 5.283977 | 172.0076 | -91.18923 | 204.7395 | -0.001590761 | 1.514814 | 1.803074 | 3.254637
[8 empty] | 5.33223 | 172.3912 | -90.98219 | 204.5325 | -0.001060507 | 1.518192 | 1.80125 | 3.232379
[8 empty] | 5.384726 | 172.6859 | -90.56809 | 204.1184 | -0.001060507 | 1.520789 | 1.797604 | 3.206341
[8 empty] | 5.431388 | 173.6316 | -91.66248 | 205.2127 | -0.001060507 | 1.529116 | 1.807241 | 3.196205
[8 empty] | 5.484413 | 173.6306 | -91.24839 | 204.7987 | -0.002121014 | 1.529107 | 1.803595 | 3.165284
[8 empty] | 5.535318 | 174.3099 | -92.87518 | 206.4255 | -0.001060507 | 1.53509 | 1.817921 | 3.148448
[8 empty] | 5.58198 | 174.6048 | -92.66814 | 206.2184 | -0.001060507 | 1.537687 | 1.816098 | 3.127412
[8 empty] | 5.634475 | 174.663 | -92.75687 | 206.3071 | -0.001590761 | 1.538199 | 1.816879 | 3.099307
[8 empty] | 5.682728 | 174.9874 | -92.87518 | 206.4255 | -0.001590761 | 1.541057 | 1.817921 | 3.0787
[8 empty] | 5.732042 | 175.2823 | -93.76253 | 207.3128 | -0.001060507 | 1.543653 | 1.825736 | 3.057357
[8 empty] | 5.783476 | 175.4588 | -94.23578 | 207.786 | -0.001590761 | 1.545208 | 1.829904 | 3.033219
[8 empty] | 5.834911 | 176.1973 | -94.44282 | 207.9931 | -0.001590761 | 1.551712 | 1.831727 | 3.019138
[8 empty] | 5.879452 | 176.1373 | -95.53721 | 209.0875 | -0.001060507 | 1.551183 | 1.841365 | 2.995245
[8 empty] | 5.935659 | 176.8757 | -95.27101 | 208.8213 | -0.001590761 | 1.557686 | 1.839021 | 2.979322
[8 empty] | 5.9802 | 176.934 | -94.79776 | 208.348 | -0.001590761 | 1.5582 | 1.834853 | 2.958107
[8 empty] | 6.030044 | 176.9922 | -94.44282 | 207.9931 | -0.001060507 | 1.558713 | 1.831727 | 2.934621
[8 empty] | 6.081479 | 177.435 | -96.06962 | 209.6199 | -0.0005302536 | 1.562612 | 1.846054 | 2.917081
[8 empty] | 6.132383 | 177.8777 | -95.80342 | 209.3537 | -0.001590761 | 1.566511 | 1.843709 | 2.900087
[8 empty] | 6.180636 | 178.2317 | -96.33582 | 209.8861 | -0.001060507 | 1.569629 | 1.848398 | 2.883174
[8 empty] | 6.233662 | 178.2899 | -95.53721 | 209.0875 | -0.001590761 | 1.570141 | 1.841365 | 2.859582
[8 empty] | 6.278203 | 178.4074 | -96.33582 | 209.8861 | -0.001590761 | 1.571176 | 1.848398 | 2.841166
[8 empty] | 6.329107 | 178.2882 | -95.44848 | 208.9987 | -0.001590761 | 1.570126 | 1.840583 | 2.81643
[8 empty] | 6.380542 | 178.7309 | -96.48371 | 210.034 | -0.001060507 | 1.574025 | 1.8497 | 2.800666
[8 empty] | 6.428795 | 178.9075 | -97.16401 | 210.7143 | -0.001590761 | 1.57558 | 1.855692 | 2.782391
[8 empty] | 6.479699 | 179.9418 | -98.11051 | 211.6608 | -0.001590761 | 1.584689 | 1.864027 | 2.776495
[8 empty] | 6.531134 | 179.8226 | -97.78515 | 211.3354 | -0.001060507 | 1.583638 | 1.861162 | 2.752804
[8 empty] | 6.580447 | 180.4428 | -97.8443 | 211.3946 | -0.001590761 | 1.589101 | 1.861683 | 2.7416
[8 empty] | 6.62711 | 180.5011 | -99.26405 | 212.8143 | -0.001590761 | 1.589614 | 1.874186 | 2.723176
[8 empty] | 6.678544 | 180.6185 | -98.99785 | 212.5481 | -0.001590761 | 1.590648 | 1.871842 | 2.703961
[8 empty] | 6.729449 | 180.4401 | -99.26405 | 212.8143 | -0.001590761 | 1.589077 | 1.874186 | 2.680856
[8 empty] | 6.780883 | 180.7646 | -97.90346 | 211.4537 | -0.002121014 | 1.591934 | 1.862204 | 2.665306
[8 empty] | 6.827015 | 181.0595 | -98.99785 | 212.5481 | -0.001060507 | 1.594532 | 1.871842 | 2.651616
[8 empty] | 6.880041 | 181.7389 | -99.53025 | 213.0805 | -0.001590761 | 1.600515 | 1.87653 | 2.641054
[8 empty] | 6.931475 | 181.7379 | -98.93869 | 212.489 | -0.001590761 | 1.600506 | 1.871321 | 2.621443
[8 empty] | 6.977607 | 182.1808 | -99.88519 | 213.4355 | -0.001060507 | 1.604406 | 1.879656 | 2.610458
[8 empty] | 7.029042 | 181.9137 | -99.41194 | 212.9622 | -0.001590761 | 1.602054 | 1.875488 | 2.587556
[8 empty] | 7.076765 | 182.2382 | -100.5655 | 214.1158 | -0.001060507 | 1.604912 | 1.885647 | 2.574692
[8 empty] | 7.126609 | 182.9176 | -100.8317 | 214.382 | -0.001590761 | 1.610895 | 1.887992 | 2.566218
[8 empty] | 7.175922 | 182.7688 | -100.0035 | 213.5538 | -0.001590761 | 1.609585 | 1.880698 | 2.54651
[8 empty] | 7.227357 | 182.9158 | -101.3049 | 214.8552 | -0.001590761 | 1.61088 | 1.892159 | 2.530421
[8 empty] | 7.277201 | 183.5065 | -101.3049 | 214.8552 | -0.001590761 | 1.616082 | 1.892159 | 2.521206
[8 empty] | 7.324924 | 183.2099 | -100.7725 | 214.3228 | -0.001590761 | 1.613469 | 1.887471 | 2.500731
[8 empty] | 7.377949 | 183.7118 | -102.2514 | 215.8017 | -0.001590761 | 1.617889 | 1.900495 | 2.48956
[8 empty] | 7.425672 | 184.0659 | -103.2867 | 216.8369 | -0.001590761 | 1.621008 | 1.909612 | 2.478329
[8 empty] | 7.475516 | 184.1242 | -102.3993 | 215.9496 | -0.001590761 | 1.621521 | 1.901797 | 2.462585
[8 empty] | 7.528541 | 184.8035 | -103.7599 | 217.3102 | -0.001590761 | 1.627504 | 1.91378 | 2.454264
[8 empty] | 7.574673 | 185.3056 | -104.4402 | 217.9905 | -0.001590761 | 1.631925 | 1.919771 | 2.445944
[8 empty] | 7.624517 | 185.3639 | -104.7064 | 218.2567 | -0.001590761 | 1.632439 | 1.922115 | 2.430719
[8 empty] | 7.675421 | 186.1024 | -104.6473 | 218.1975 | -0.001590761 | 1.638943 | 1.921594 | 2.424221
[8 empty] | 7.726856 | 185.9832 | -105.2388 | 218.7891 | -0.002121014 | 1.637893 | 1.926804 | 2.406541
[8 empty] | 7.7767 | 186.1007 | -105.2388 | 218.7891 | -0.001590761 | 1.638928 | 1.926804 | 2.392627
[8 empty] | 7.826013 | 186.3365 | -105.6529 | 219.2032 | -0.001060507 | 1.641004 | 1.930451 | 2.380563
[8 empty] | 7.875857 | 186.5426 | -105.86 | 219.4102 | -0.001590761 | 1.64282 | 1.932274 | 2.368115
[8 empty] | 7.925171 | 187.015 | -106.4811 | 220.0314 | -0.002121014 | 1.64698 | 1.937744 | 2.359341
[8 empty] | 7.975014 | 187.0734 | -106.1262 | 219.6764 | -0.001060507 | 1.647494 | 1.934618 | 2.345326
[8 empty] | 8.024328 | 187.5162 | -107.2797 | 220.83 | -0.001060507 | 1.651394 | 1.944777 | 2.336431
[8 empty] | 8.077353 | 187.3378 | -106.5994 | 220.1497 | -0.001590761 | 1.649823 | 1.938786 | 2.318885
[8 empty] | 8.124016 | 187.5736 | -106.5994 | 220.1497 | -0.002121014 | 1.6519 | 1.938786 | 2.308469
[8 empty] | 8.173329 | 187.632 | -106.6882 | 220.2384 | 0 | 1.652413 | 1.939568 | 2.295254
[8 empty] | 8.226355 | 187.7494 | -106.5403 | 220.0905 | -0.001060507 | 1.653447 | 1.938265 | 2.281887
[8 empty] | 8.274077 | 188.0148 | -107.1614 | 220.7117 | -0.001060507 | 1.655785 | 1.943735 | 2.271933
[8 empty] | 8.327103 | 188.428 | -107.0135 | 220.5638 | -0.001590761 | 1.659424 | 1.942433 | 2.262428
[8 empty] | 8.376947 | 188.2497 | -106.4811 | 220.0314 | -0.002121014 | 1.657853 | 1.937744 | 2.246838
[8 empty] | 8.423079 | 188.6334 | -107.8417 | 221.392 | -0.001590761 | 1.661233 | 1.949726 | 2.239088
[8 empty] | 8.474513 | 188.4255 | -107.4276 | 220.9779 | -0.001590761 | 1.659402 | 1.94608 | 2.223045
[8 empty] | 8.522236 | 189.0459 | -108.4333 | 221.9835 | -0.001590761 | 1.664865 | 1.954936 | 2.217875
[8 empty] | 8.573671 | 189.3112 | -107.8417 | 221.392 | -0.001590761 | 1.667202 | 1.949726 | 2.207665
[8 empty] | 8.619803 | 189.3696 | -108.522 | 222.0723 | -0.0005302536 | 1.667716 | 1.955718 | 2.196527
[8 empty] | 8.671237 | 189.4871 | -108.3741 | 221.9244 | -0.001060507 | 1.66875 | 1.954415 | 2.184853
[8 empty] | 8.724263 | 189.8411 | -108.522 | 222.0723 | -0.001590761 | 1.671868 | 1.955718 | 2.175632
[8 empty] | 8.770395 | 189.6629 | -108.3149 | 221.8652 | -0.001590761 | 1.670299 | 1.953894 | 2.162156
[8 empty] | 8.821829 | 190.1057 | -109.1136 | 222.6638 | -0.001590761 | 1.674199 | 1.960927 | 2.154569
[8 empty] | 8.872734 | 190.1049 | -109.2614 | 222.8117 | -0.001060507 | 1.674191 | 1.96223 | 2.142199
[8 empty] | 8.925759 | 190.1632 | -109.3798 | 222.93 | -0.001590761 | 1.674705 | 1.963272 | 2.130126
[8 empty] | 8.972422 | 190.4582 | -108.9952 | 222.5455 | -0.001590761 | 1.677303 | 1.959885 | 2.122336
[8 empty] | 9.023326 | 190.5757 | -110.0009 | 223.5512 | -0.001590761 | 1.678337 | 1.968742 | 2.111665
[8 empty] | 9.071579 | 190.634 | -110.1488 | 223.6991 | -0.001590761 | 1.678851 | 1.970044 | 2.101076
[8 empty] | 9.122483 | 191.0177 | -110.0009 | 223.5512 | -0.001590761 | 1.68223 | 1.968742 | 2.093558
[8 empty] | 9.172327 | 191.1352 | -110.2671 | 223.8174 | -0.001590761 | 1.683265 | 1.971086 | 2.083462
[8 empty] | 9.222171 | 190.9569 | -109.7347 | 223.285 | -0.001590761 | 1.681695 | 1.966397 | 2.070268
[8 empty] | 9.269894 | 191.459 | -111.5094 | 225.0596 | -0.001590761 | 1.686117 | 1.982027 | 2.065026
[8 empty] | 9.319738 | 191.4582 | -110.6812 | 224.2315 | -0.001590761 | 1.68611 | 1.974733 | 2.053973
[8 empty] | 9.370642 | 191.9898 | -110.9474 | 224.4977 | -0.001590761 | 1.690791 | 1.977077 | 2.048488
[8 empty] | 9.420486 | 191.8115 | -111.2136 | 224.7639 | -0.001060507 | 1.689221 | 1.979422 | 2.035758
[8 empty] | 9.47139 | 192.0473 | -109.3206 | 222.8709 | -0.002121014 | 1.691298 | 1.962751 | 2.027306
[8 empty] | 9.518052 | 191.8691 | -111.1544 | 224.7047 | -0.001590761 | 1.689728 | 1.978901 | 2.015495
[8 empty] | 9.571078 | 191.9866 | -109.6755 | 223.2258 | -0.002121014 | 1.690763 | 1.965877 | 2.005556
[8 empty] | 9.620391 | 192.045 | -111.2136 | 224.7639 | -0.001590761 | 1.691277 | 1.979422 | 1.995882
[8 empty] | 9.671826 | 192.2512 | -111.2136 | 224.7639 | -0.001590761 | 1.693093 | 1.979422 | 1.987401
[8 empty] | 9.723261 | 192.4279 | -110.7403 | 224.2906 | -0.001590761 | 1.694649 | 1.975254 | 1.978704
[8 empty] | 9.772574 | 192.8707 | -111.5685 | 225.1188 | -0.001590761 | 1.698549 | 1.982548 | 1.973252
[8 empty] | 9.820827 | 192.6629 | -111.5094 | 225.0596 | -0.001590761 | 1.696719 | 1.982027 | 1.96144
[8 empty] | 9.873322 | 192.9875 | -111.9826 | 225.5329 | -0.001060507 | 1.699577 | 1.986194 | 1.954299
[8 empty] | 9.918394 | 192.7797 | -112.1009 | 225.6512 | -0.001590761 | 1.697748 | 1.987236 | 1.943323
[8 empty] | 9.969298 | 193.0451 | -111.8939 | 225.4442 | -0.002121014 | 1.700085 | 1.985413 | 1.936063
[8 empty] | 10.01914 | 193.3993 | -113.0474 | 226.5977 | -0.001590761 | 1.703204 | 1.995572 | 1.929966
[8 empty] | 10.07058 | 193.8422 | -112.9883 | 226.5385 | -0.001590761 | 1.707104 | 1.995051 | 1.924506
[8 empty] | 10.1183 | 193.3978 | -112.1009 | 225.6512 | -0.001590761 | 1.703191 | 1.987236 | 1.911037
[8 empty] | 10.16973 | 193.7223 | -113.3432 | 226.8935 | -0.001590761 | 1.706049 | 1.998177 | 1.904563
[8 empty] | 10.21746 | 193.6624 | -113.2545 | 226.8048 | -0.001590761 | 1.705522 | 1.997395 | 1.895082
[8 empty] | 10.26889 | 193.7799 | -113.4024 | 226.9526 | -0.001590761 | 1.706556 | 1.998698 | 1.886734
[8 empty] | 10.31821 | 194.0158 | -112.9291 | 226.4794 | -0.001590761 | 1.708634 | 1.99453 | 1.880003
[8 empty] | 10.36964 | 194.015 | -113.6094 | 227.1597 | -0.001590761 | 1.708627 | 2.000521 | 1.87067
[8 empty] | 10.41789 | 194.1918 | -113.6686 | 227.2188 | -0.0005302536 | 1.710183 | 2.001042 | 1.863702
[8 empty] | 10.46562 | 194.5164 | -113.6686 | 227.2188 | -0.001060507 | 1.713042 | 2.001042 | 1.858305
[8 empty] | 10.51546 | 194.4565 | -113.8165 | 227.3667 | -0.001590761 | 1.712514 | 2.002344 | 1.848927
[8 empty] | 10.56795 | 194.6331 | -113.7277 | 227.278 | -0.001060507 | 1.71407 | 2.001563 | 1.841415
[8 empty] | 10.6178 | 194.8099 | -113.9348 | 227.485 | -0.001060507 | 1.715627 | 2.003386 | 1.834435
[8 empty] | 10.66764 | 194.7499 | -114.3489 | 227.8991 | -0.001590761 | 1.715099 | 2.007033 | 1.825302
[8 empty] | 10.71696 | 195.0746 | -114.408 | 227.9583 | -0.001060507 | 1.717958 | 2.007554 | 1.819932
[8 empty] | 10.7668 | 195.133 | -115.0883 | 228.6386 | -0.001060507 | 1.718472 | 2.013545 | 1.812049
[8 empty] | 10.81929 | 195.428 | -114.6151 | 228.1653 | -0.001590761 | 1.72107 | 2.009377 | 1.805984
[8 empty] | 10.86596 | 195.4864 | -115.2954 | 228.8456 | -0.001060507 | 1.721585 | 2.015369 | 1.798766
[8 empty] | 10.91898 | 195.7518 | -115.5024 | 229.0527 | -0.001060507 | 1.723922 | 2.017192 | 1.792462
[8 empty] | 10.96671 | 195.6032 | -114.408 | 227.9583 | -0.001590761 | 1.722614 | 2.007554 | 1.783306
[8 empty] | 11.01655 | 195.8095 | -115.9165 | 229.4668 | -0.001590761 | 1.72443 | 2.020839 | 1.777111
[8 empty] | 11.06427 | 195.9271 | -116.3898 | 229.94 | -0.001060507 | 1.725466 | 2.025007 | 1.770508
[8 empty] | 11.11412 | 195.9856 | -115.1771 | 228.7273 | -0.001060507 | 1.725981 | 2.014327 | 1.763094
[8 empty] | 11.16661 | 196.4876 | -115.5616 | 229.1118 | -0.001590761 | 1.730402 | 2.017713 | 1.759301
[8 empty] | 11.21645 | 196.546 | -116.4489 | 229.9992 | -0.001060507 | 1.730917 | 2.025527 | 1.752004
[8 empty] | 11.26789 | 196.6636 | -115.2362 | 228.7865 | -0.001590761 | 1.731952 | 2.014848 | 1.74505
[8 empty] | 11.3172 | 196.8995 | -116.9222 | 230.4724 | -0.001590761 | 1.734029 | 2.029695 | 1.739531
[8 empty] | 11.36546 | 196.6622 | -116.4489 | 229.9992 | -0.001590761 | 1.731939 | 2.025527 | 1.730057
[8 empty] | 11.41318 | 196.8981 | -116.656 | 230.2062 | -0.001590761 | 1.734017 | 2.027351 | 1.72489
[8 empty] | 11.46302 | 196.9565 | -117.3363 | 230.8865 | -0.001590761 | 1.734532 | 2.033342 | 1.7179
[8 empty] | 11.51764 | 197.5177 | -117.4842 | 231.0344 | -0.001060507 | 1.739474 | 2.034644 | 1.714626
[8 empty] | 11.56536 | 197.3987 | -117.2771 | 230.8274 | -0.001590761 | 1.738426 | 2.032821 | 1.706522
[8 empty] | 11.61361 | 198.1375 | -118.8447 | 232.395 | -0.001590761 | 1.744932 | 2.046627 | 1.705793
[8 empty] | 11.65975 | 197.5748 | -118.6969 | 232.2471 | -0.001060507 | 1.739977 | 2.045324 | 1.694218
[8 empty] | 11.71595 | 197.6924 | -117.8095 | 231.3598 | -0.001590761 | 1.741012 | 2.03751 | 1.687093
[8 empty] | 11.7605 | 197.8396 | -118.756 | 232.3063 | -0.001060507 | 1.742309 | 2.045845 | 1.681956
[8 empty] | 11.81193 | 197.9572 | -117.8982 | 231.4485 | -0.002121014 | 1.743344 | 2.038291 | 1.675627
[8 empty] | 11.86124 | 197.9565 | -118.1644 | 231.7147 | -0.001590761 | 1.743338 | 2.040636 | 1.668655
[8 empty] | 11.91427 | 198.1924 | -117.6912 | 231.2415 | -0.001060507 | 1.745415 | 2.036468 | 1.663208
[8 empty] | 11.96093 | 198.1917 | -118.756 | 232.3063 | -0.002121014 | 1.745409 | 2.045845 | 1.656714
[8 empty] | 12.01343 | 198.3093 | -118.2828 | 231.833 | -0.001590761 | 1.746445 | 2.041678 | 1.650453
[8 empty] | 12.06168 | 198.4861 | -118.9631 | 232.5133 | -0.001590761 | 1.748002 | 2.047669 | 1.645316
[8 empty] | 12.11099 | 198.3671 | -119.0518 | 232.6021 | -0.001590761 | 1.746954 | 2.04845 | 1.637634
[8 empty] | 12.16243 | 198.4255 | -118.5785 | 232.1288 | -0.001590761 | 1.747468 | 2.044282 | 1.631189
[8 empty] | 12.21227 | 198.4839 | -118.6377 | 232.188 | -0.001590761 | 1.747983 | 2.044803 | 1.62501
[8 empty] | 12.26318 | 198.9269 | -120.7377 | 234.288 | -0.0005302536 | 1.751884 | 2.063298 | 1.621877
[8 empty] | 12.31302 | 198.7488 | -119.9983 | 233.5486 | -0.001590761 | 1.750315 | 2.056786 | 1.613865
[8 empty] | 12.36233 | 199.2509 | -119.3771 | 232.9274 | -0.001590761 | 1.754737 | 2.051315 | 1.611489
[8 empty] | 12.41059 | 198.984 | -120.0574 | 233.6077 | -0.001590761 | 1.752387 | 2.057307 | 1.603073
[8 empty] | 12.46202 | 199.0425 | -119.9096 | 233.4598 | -0.001590761 | 1.752902 | 2.056004 | 1.596926
[8 empty] | 12.51133 | 199.101 | -119.3771 | 232.9274 | -0.001590761 | 1.753417 | 2.051315 | 1.591099
[8 empty] | 12.56118 | 199.3665 | -120.2053 | 233.7556 | -0.001060507 | 1.755755 | 2.058609 | 1.586899
[8 empty] | 12.61049 | 199.7799 | -120.5898 | 234.1401 | -0.001590761 | 1.759396 | 2.061995 | 1.583972
[8 empty] | 12.66193 | 199.8383 | -120.4715 | 234.0218 | -0.001590761 | 1.759911 | 2.060953 | 1.577999
[8 empty] | 12.70965 | 199.6602 | -120.9448 | 234.4951 | -0.002121014 | 1.758342 | 2.065121 | 1.570672
[8 empty] | 12.76108 | 199.7778 | -120.3236 | 233.8739 | -0.001060507 | 1.759378 | 2.059651 | 1.565263
[8 empty] | 12.80934 | 199.7772 | -120.4124 | 233.9626 | -0.001590761 | 1.759372 | 2.060432 | 1.559362
[8 empty] | 12.86024 | 200.1019 | -121.3589 | 234.9091 | -0.001060507 | 1.762232 | 2.068768 | 1.555714
[8 empty] | 12.91008 | 199.835 | -120.2645 | 233.8148 | -0.001590761 | 1.759881 | 2.05913 | 1.547641
[8 empty] | 12.9594 | 200.5146 | -121.6842 | 235.2345 | -0.001590761 | 1.765867 | 2.071633 | 1.546996
[8 empty] | 13.00924 | 200.3365 | -121.7434 | 235.2937 | -0.001060507 | 1.764298 | 2.072154 | 1.539699
[8 empty] | 13.06068 | 200.7795 | -121.6842 | 235.2345 | -0.001590761 | 1.768199 | 2.071633 | 1.537028
[8 empty] | 13.1084 | 200.4535 | -121.9504 | 235.5007 | -0.001590761 | 1.765328 | 2.073978 | 1.528945
[8 empty] | 13.15983 | 200.8373 | -122.0983 | 235.6486 | -0.001590761 | 1.768708 | 2.07528 | 1.525886
[8 empty] | 13.21127 | 201.0733 | -121.2701 | 234.8204 | -0.001590761 | 1.770786 | 2.067986 | 1.521731
[8 empty] | 13.25899 | 200.8952 | -121.7434 | 235.2937 | -0.001590761 | 1.769218 | 2.072154 | 1.514911
[8 empty] | 13.30884 | 200.8354 | -121.3589 | 234.9091 | -0.001590761 | 1.768691 | 2.068768 | 1.508788
[8 empty] | 13.35656 | 201.0714 | -121.6842 | 235.2345 | -0.001590761 | 1.77077 | 2.071633 | 1.505164
[8 empty] | 13.4064 | 200.9524 | -122.7786 | 236.3289 | -0.001590761 | 1.769722 | 2.081271 | 1.49868
[8 empty] | 13.4589 | 200.8925 | -122.2462 | 235.7965 | -0.0005302536 | 1.769195 | 2.076582 | 1.49239
[8 empty] | 13.50874 | 201.1877 | -121.7434 | 235.2937 | -0.001060507 | 1.771794 | 2.072154 | 1.489068
[8 empty] | 13.55646 | 201.0687 | -121.8321 | 235.3824 | -0.001590761 | 1.770747 | 2.072936 | 1.482949
[8 empty] | 13.6079 | 201.1864 | -122.0392 | 235.5894 | -0.001590761 | 1.771783 | 2.074759 | 1.478209
[8 empty] | 13.65933 | 201.4519 | -121.7434 | 235.2937 | -0.001590761 | 1.774121 | 2.072154 | 1.474586
[8 empty] | 13.70706 | 201.6288 | -121.418 | 234.9683 | -0.001590761 | 1.775679 | 2.069289 | 1.470743
[8 empty] | 13.76008 | 201.3028 | -121.1518 | 234.7021 | -0.001590761 | 1.772807 | 2.066945 | 1.462706
[8 empty] | 13.80621 | 201.3022 | -120.8856 | 234.4359 | -0.001590761 | 1.772802 | 2.0646 | 1.457814
[8 empty] | 13.85765 | 201.1832 | -120.7377 | 234.288 | -0.001590761 | 1.771755 | 2.063298 | 1.451544
[8 empty] | 13.90749 | 201.4488 | -122.1575 | 235.7078 | -0.001590761 | 1.774093 | 2.075801 | 1.448252
[8 empty] | 13.95681 | 201.6256 | -121.8913 | 235.4416 | -0.001060507 | 1.775651 | 2.073457 | 1.444402
[8 empty] | 14.00824 | 201.8024 | -123.1927 | 236.743 | -0.001590761 | 1.777208 | 2.084918 | 1.44036
[8 empty] | 14.05755 | 202.2455 | -124.1392 | 237.6895 | -0.001060507 | 1.78111 | 2.093253 | 1.438459
[8 empty] | 14.10899 | 202.5406 | -123.6068 | 237.1571 | -0.001590761 | 1.783709 | 2.088565 | 1.435307
[8 empty] | 14.15512 | 202.54 | -124.6716 | 238.2219 | -0.001590761 | 1.783704 | 2.097942 | 1.430625
[8 empty] | 14.20337 | 202.7761 | -125.0857 | 238.636 | -0.001590761 | 1.785782 | 2.101589 | 1.427427
[8 empty] | 14.25481 | 202.8641 | -124.6125 | 238.1627 | -0.002121014 | 1.786558 | 2.097421 | 1.422894
[8 empty] | 14.3073 | 202.9227 | -124.4646 | 238.0148 | -0.001590761 | 1.787073 | 2.096119 | 1.418083
[8 empty] | 14.35397 | 202.6559 | -124.7604 | 238.3106 | -0.002121014 | 1.784724 | 2.098724 | 1.411614
[8 empty] | 14.40699 | 202.7735 | -124.6125 | 238.1627 | -0.001590761 | 1.78576 | 2.097421 | 1.407235
[8 empty] | 14.4579 | 202.7729 | -123.6068 | 237.1571 | -0.001060507 | 1.785755 | 2.088565 | 1.402276
[8 empty] | 14.50615 | 202.7723 | -122.7195 | 236.2697 | -0.001060507 | 1.785749 | 2.08075 | 1.397608
[8 empty] | 14.55705 | 202.9196 | -122.5124 | 236.0627 | -0.001590761 | 1.787046 | 2.078927 | 1.393732
[8 empty] | 14.6069 | 202.6528 | -124.3463 | 237.8965 | -0.001590761 | 1.784697 | 2.095077 | 1.38715
[8 empty] | 14.65462 | 202.9776 | -123.5181 | 237.0683 | -0.001590761 | 1.787557 | 2.087783 | 1.384848
[8 empty] | 14.70605 | 202.9769 | -124.1984 | 237.7486 | -0.001060507 | 1.787551 | 2.093774 | 1.380001
[8 empty] | 14.7506 | 203.0355 | -125.4407 | 238.9909 | -0.001590761 | 1.788068 | 2.104715 | 1.376231
[8 empty] | 14.80362 | 203.2715 | -124.9378 | 238.4881 | -0.001590761 | 1.790146 | 2.100287 | 1.372896
[8 empty] | 14.85346 | 202.7089 | -122.9857 | 236.5359 | -0.001590761 | 1.785191 | 2.083095 | 1.364501
[8 empty] | 14.90119 | 202.6492 | -123.311 | 236.8613 | -0.001590761 | 1.784665 | 2.08596 | 1.35973
[8 empty] | 14.95262 | 202.6486 | -123.3998 | 236.95 | -0.001590761 | 1.78466 | 2.086741 | 1.355049
[8 empty] | 15.00406 | 202.5297 | -124.5533 | 238.1036 | -0.001590761 | 1.783613 | 2.0969 | 1.349611
[8 empty] | 15.05178 | 203.1503 | -125.4407 | 238.9909 | -0.001590761 | 1.789078 | 2.104715 | 1.349455
[8 empty] | 15.10321 | 203.6525 | -126.7125 | 240.2628 | -0.001060507 | 1.793501 | 2.115916 | 1.348185
[8 empty] | 15.15412 | 203.8293 | -126.5055 | 240.0557 | -0.001060507 | 1.795058 | 2.114092 | 1.344823
[8 empty] | 15.20396 | 203.6513 | -126.8604 | 240.4107 | -0.001590761 | 1.79349 | 2.117218 | 1.339243
[8 empty] | 15.25168 | 204.0057 | -126.9196 | 240.4698 | -0.001060507 | 1.796611 | 2.117739 | 1.337376
[8 empty] | 15.30312 | 203.6501 | -126.0322 | 239.5825 | -0.001590761 | 1.79348 | 2.109924 | 1.330558
[8 empty] | 15.35296 | 204.0636 | -126.6534 | 240.2036 | -0.001590761 | 1.797122 | 2.115395 | 1.328932
[8 empty] | 15.40546 | 203.7081 | -126.5055 | 240.0557 | -0.002651268 | 1.79399 | 2.114092 | 1.322095
[8 empty] | 15.4553 | 204.0625 | -126.3872 | 239.9374 | -0.001060507 | 1.797111 | 2.11305 | 1.320124
[8 empty] | 15.50303 | 203.8844 | -126.3872 | 239.9374 | -0.001060507 | 1.795543 | 2.11305 | 1.314912
[8 empty] | 15.55128 | 204.0614 | -126.1801 | 239.7304 | -0.001590761 | 1.797101 | 2.111227 | 1.31197
[8 empty] | 15.60059 | 204.0016 | -126.7125 | 240.2628 | -0.001590761 | 1.796576 | 2.115916 | 1.30744
[8 empty] | 15.65044 | 204.3264 | -126.9787 | 240.529 | -0.001590761 | 1.799436 | 2.11826 | 1.305351
[8 empty] | 15.70187 | 204.3258 | -127.659 | 241.2093 | -0.002121014 | 1.799431 | 2.124251 | 1.301072
[8 empty] | 15.74959 | 204.3253 | -126.6534 | 240.2036 | -0.001590761 | 1.799426 | 2.115395 | 1.297126
[8 empty] | 15.79944 | 204.443 | -128.6942 | 242.2445 | -0.001590761 | 1.800463 | 2.133368 | 1.293779
[8 empty] | 15.85246 | 204.8565 | -128.1323 | 241.6825 | -0.001590761 | 1.804104 | 2.128419 | 1.29206
[8 empty] | 15.90019 | 204.856 | -128.5464 | 242.0966 | -0.001590761 | 1.8041 | 2.132066 | 1.288178
[8 empty] | 15.95162 | 205.0625 | -128.428 | 241.9783 | -0.001060507 | 1.805918 | 2.131024 | 1.285319
[8 empty] | 15.99934 | 204.8549 | -128.2802 | 241.8304 | -0.001590761 | 1.80409 | 2.129721 | 1.280188
[8 empty] | 16.05237 | 204.5585 | -128.8126 | 242.3628 | -0.001590761 | 1.80148 | 2.13441 | 1.274113
[8 empty] | 16.10009 | 204.9425 | -128.9013 | 242.4516 | -0.001060507 | 1.804862 | 2.135191 | 1.272721
[8 empty] | 16.15153 | 204.8532 | -128.4872 | 242.0375 | -0.001590761 | 1.804075 | 2.131545 | 1.268115
[8 empty] | 16.20137 | 204.7935 | -128.0139 | 241.5642 | -0.001060507 | 1.803549 | 2.127377 | 1.263845
[8 empty] | 16.24909 | 205.0592 | -129.6999 | 243.2502 | -0.001060507 | 1.805889 | 2.142225 | 1.261768
[8 empty] | 16.29894 | 204.9403 | -129.5816 | 243.1319 | -0.001060507 | 1.804842 | 2.141183 | 1.257181
[8 empty] | 16.34825 | 204.8511 | -129.6999 | 243.2502 | -0.001060507 | 1.804056 | 2.142225 | 1.252842
[8 empty] | 16.39809 | 205.0576 | -128.6942 | 242.2445 | -0.001590761 | 1.805875 | 2.133368 | 1.250293
[8 empty] | 16.44582 | 205.1754 | -129.2267 | 242.7769 | -0.001590761 | 1.806912 | 2.138057 | 1.247382
[8 empty] | 16.49884 | 205.4706 | -130.114 | 243.6643 | -0.001590761 | 1.809512 | 2.145871 | 1.245162
[8 empty] | 16.55187 | 205.47 | -130.1731 | 243.7234 | -0.001590761 | 1.809507 | 2.146392 | 1.241169
[8 empty] | 16.60118 | 205.5286 | -130.7943 | 244.3446 | -0.001060507 | 1.810023 | 2.151862 | 1.237836
[8 empty] | 16.64943 | 205.5281 | -129.7886 | 243.3389 | -0.001590761 | 1.810019 | 2.143006 | 1.234245
[8 empty] | 16.69875 | 205.7938 | -129.9661 | 243.5164 | -0.001590761 | 1.812358 | 2.144569 | 1.232191
[8 empty] | 16.74859 | 205.113 | -129.9661 | 243.5164 | -0.001590761 | 1.806363 | 2.144569 | 1.224459
[8 empty] | 16.79843 | 205.4082 | -129.2267 | 242.7769 | -0.0005302536 | 1.808963 | 2.138057 | 1.222584
[8 empty] | 16.84775 | 204.9936 | -128.428 | 241.9783 | -0.001590761 | 1.805311 | 2.131024 | 1.216544
[8 empty] | 16.89918 | 205.5846 | -128.4872 | 242.0375 | -0.001060507 | 1.810516 | 2.131545 | 1.216339
[8 empty] | 16.94691 | 205.4658 | -128.6942 | 242.2445 | -0.001060507 | 1.80947 | 2.133368 | 1.212213
[8 empty] | 16.99993 | 205.7906 | -129.9069 | 243.4572 | -0.001590761 | 1.812331 | 2.144048 | 1.210342
[8 empty] | 17.04818 | 205.5239 | -129.0196 | 242.5699 | -0.001590761 | 1.809982 | 2.136233 | 1.205352
[8 empty] | 17.09432 | 205.1685 | -129.4929 | 243.0431 | -0.001590761 | 1.806852 | 2.140401 | 1.20002
[8 empty] | 17.14734 | 205.1088 | -129.2858 | 242.8361 | -0.001590761 | 1.806326 | 2.138578 | 1.195961
[8 empty] | 17.19506 | 205.4632 | -129.6999 | 243.2502 | -0.001590761 | 1.809447 | 2.142225 | 1.194703
[8 empty] | 17.24968 | 205.788 | -129.4929 | 243.0431 | -0.001590761 | 1.812308 | 2.140401 | 1.192803
[8 empty] | 17.29581 | 205.9059 | -129.9069 | 243.4572 | -0.001060507 | 1.813346 | 2.144048 | 1.190303
[8 empty] | 17.34725 | 205.787 | -129.7886 | 243.3389 | -0.001590761 | 1.812299 | 2.143006 | 1.186089
[8 empty] | 17.39709 | 205.7274 | -129.6999 | 243.2502 | -0.001590761 | 1.811774 | 2.142225 | 1.182348
[8 empty] | 17.44322 | 206.0227 | -130.9422 | 244.4924 | -0.001590761 | 1.814374 | 2.153165 | 1.180914
[8 empty] | 17.49307 | 205.6673 | -130.3802 | 243.9305 | -0.001060507 | 1.811244 | 2.148216 | 1.175517
[8 empty] | 17.54238 | 205.9625 | -130.114 | 243.6643 | -0.002651268 | 1.813845 | 2.145871 | 1.173896
[8 empty] | 17.59541 | 205.7845 | -130.9422 | 244.4924 | -0.001060507 | 1.812277 | 2.153165 | 1.169347
[8 empty] | 17.64843 | 205.784 | -129.9661 | 243.5164 | -0.001060507 | 1.812272 | 2.144569 | 1.16583
[8 empty] | 17.69456 | 205.961 | -130.1731 | 243.7234 | -0.001590761 | 1.813831 | 2.146392 | 1.163791
[8 empty] | 17.74282 | 205.5169 | -130.321 | 243.8713 | -0.001590761 | 1.80992 | 2.147695 | 1.158123
[8 empty] | 17.7969 | 205.7826 | -130.321 | 243.8713 | -0.001590761 | 1.81226 | 2.147695 | 1.156096
[8 empty] | 17.84516 | 205.6638 | -129.5816 | 243.1319 | -0.0005302536 | 1.811213 | 2.141183 | 1.152304
[8 empty] | 17.895 | 205.3971 | -127.659 | 241.2093 | -0.001590761 | 1.808865 | 2.124251 | 1.147604
[8 empty] | 17.9459 | 205.3374 | -127.0675 | 240.6177 | -0.001590761 | 1.808339 | 2.119041 | 1.144017
[8 empty] | 17.99575 | 205.3369 | -127.9548 | 241.5051 | -0.001590761 | 1.808335 | 2.126856 | 1.140845
[8 empty] | 18.04506 | 205.159 | -126.8604 | 240.4107 | -0.001590761 | 1.806768 | 2.117218 | 1.136742
[8 empty] | 18.09331 | 205.0402 | -127.1266 | 240.6769 | -0.001590761 | 1.805722 | 2.119562 | 1.133054
[8 empty] | 18.14634 | 205.2172 | -127.659 | 241.2093 | -0.001590761 | 1.807281 | 2.124251 | 1.130718
[8 empty] | 18.19406 | 205.0393 | -127.3928 | 240.9431 | -0.001590761 | 1.805714 | 2.121907 | 1.126774
[8 empty] | 18.24391 | 205.6599 | -129.4929 | 243.0431 | -0.001590761 | 1.81118 | 2.140401 | 1.127098
[8 empty] | 18.29322 | 205.3341 | -130.0548 | 243.6051 | -0.001060507 | 1.80831 | 2.14535 | 1.122278
[8 empty] | 18.34625 | 205.8956 | -130.321 | 243.8713 | -0.001060507 | 1.813255 | 2.147695 | 1.122095
[8 empty] | 18.39238 | 205.9543 | -130.8534 | 244.4037 | -0.001590761 | 1.813772 | 2.152383 | 1.1196
[8 empty] | 18.4454 | 206.013 | -131.2084 | 244.7586 | -0.001590761 | 1.814289 | 2.155509 | 1.116699
[8 empty] | 18.49153 | 206.1308 | -131.0013 | 244.5516 | -0.001590761 | 1.815327 | 2.153686 | 1.114551
[8 empty] | 18.54456 | 206.012 | -131.8887 | 245.4389 | -0.001590761 | 1.814281 | 2.1615 | 1.110723
[8 empty] | 18.5944 | 205.8341 | -130.114 | 243.6643 | -0.001590761 | 1.812714 | 2.145871 | 1.106789
[8 empty] | 18.64213 | 205.8928 | -131.4154 | 244.9657 | -0.001590761 | 1.813231 | 2.157333 | 1.104271
[8 empty] | 18.69356 | 205.7149 | -130.5281 | 244.0784 | -0.001060507 | 1.811664 | 2.149518 | 1.100281
[8 empty] | 18.74128 | 205.5666 | -128.6351 | 242.1854 | -0.002121014 | 1.810357 | 2.132847 | 1.096687
[8 empty] | 18.79272 | 205.3295 | -128.7534 | 242.3037 | -0.001060507 | 1.808269 | 2.133889 | 1.092424
[8 empty] | 18.84097 | 205.4473 | -128.221 | 241.7713 | -0.001590761 | 1.809307 | 2.1292 | 1.090252
[8 empty] | 18.89029 | 205.1511 | -128.3393 | 241.8896 | -0.001060507 | 1.806699 | 2.130242 | 1.085838
[8 empty] | 18.94172 | 204.5887 | -126.4463 | 239.9966 | -0.001590761 | 1.801745 | 2.113571 | 1.07992
[8 empty] | 18.98944 | 204.8249 | -127.0675 | 240.6177 | -0.001060507 | 1.803826 | 2.119041 | 1.07845
[8 empty] | 19.04247 | 205.3272 | -128.6351 | 242.1854 | -0.001060507 | 1.80825 | 2.132847 | 1.078085
[8 empty] | 19.09072 | 204.824 | -128.6942 | 242.2445 | -0.001590761 | 1.803818 | 2.133368 | 1.072724
[8 empty] | 19.14003 | 205.3855 | -130.2619 | 243.8121 | -0.001590761 | 1.808763 | 2.147174 | 1.072894
[8 empty] | 19.18829 | 205.3259 | -130.7943 | 244.3446 | -0.001590761 | 1.808238 | 2.151862 | 1.069885
[8 empty] | 19.23919 | 205.8283 | -132.0957 | 245.646 | -0.001590761 | 1.812663 | 2.163324 | 1.069666
[8 empty] | 19.29063 | 205.887 | -131.2084 | 244.7586 | -0.001590761 | 1.81318 | 2.155509 | 1.067118
[8 empty] | 19.34047 | 205.1471 | -129.7886 | 243.3389 | -0.001590761 | 1.806664 | 2.143006 | 1.060542
[8 empty] | 19.38978 | 205.3833 | -128.7534 | 242.3037 | -0.002121014 | 1.808744 | 2.133889 | 1.059063
[8 empty] | 19.44122 | 205.1463 | -127.5999 | 241.1501 | -0.001590761 | 1.806656 | 2.12373 | 1.055042
[8 empty] | 19.49053 | 205.0275 | -127.0675 | 240.6177 | -0.001060507 | 1.80561 | 2.119041 | 1.051763
[8 empty] | 19.54038 | 204.2877 | -126.7717 | 240.3219 | -0.001590761 | 1.799094 | 2.116437 | 1.045294
[8 empty] | 19.58969 | 204.6422 | -126.9787 | 240.529 | -0.001060507 | 1.802217 | 2.11826 | 1.044472
[8 empty] | 19.64112 | 204.4051 | -126.9787 | 240.529 | -0.001060507 | 1.800129 | 2.11826 | 1.04053
[8 empty] | 19.68779 | 204.9667 | -128.6351 | 242.1854 | -0.001590761 | 1.805075 | 2.132847 | 1.040917
[8 empty] | 19.73869 | 204.8184 | -129.0196 | 242.5699 | -0.001590761 | 1.803768 | 2.136233 | 1.037481
[8 empty] | 19.79013 | 205.4983 | -130.3802 | 243.9305 | -0.001590761 | 1.809756 | 2.148216 | 1.03822
[8 empty] | 19.83626 | 206.2965 | -130.1731 | 243.7234 | -0.001060507 | 1.816785 | 2.146392 | 1.039829
[8 empty] | 19.8861 | 205.3791 | -128.6942 | 242.2445 | -0.001590761 | 1.808707 | 2.133368 | 1.03261
[8 empty] | 19.93701 | 205.3196 | -130.1731 | 243.7234 | -0.001590761 | 1.808182 | 2.146392 | 1.029675
[8 empty] | 19.99003 | 205.0825 | -129.0196 | 242.5699 | -0.001590761 | 1.806094 | 2.136233 | 1.025757
[8 empty] | 20.03669 | 204.9047 | -127.8661 | 241.4163 | -0.001060507 | 1.804528 | 2.126074 | 1.022481
[8 empty] | 20.0876 | 204.6972 | -127.3928 | 240.9431 | -0.001060507 | 1.802701 | 2.121907 | 1.018857
[8 empty] | 20.13903 | 204.8151 | -127.452 | 241.0022 | -0.001060507 | 1.803739 | 2.122428 | 1.01684
[8 empty] | 20.18888 | 204.6964 | -126.5055 | 240.0557 | -0.002121014 | 1.802694 | 2.114092 | 1.013742
[8 empty] | 20.2366 | 204.4594 | -128.3393 | 241.8896 | -0.001590761 | 1.800607 | 2.130242 | 1.01018
[8 empty] | 20.28803 | 205.0209 | -129.0196 | 242.5699 | -0.001590761 | 1.805552 | 2.136233 | 1.010387
[8 empty] | 20.33735 | 205.3755 | -130.5872 | 244.1375 | -0.001590761 | 1.808675 | 2.150039 | 1.00968
[8 empty] | 20.38878 | 205.3751 | -131.0605 | 244.6108 | -0.0005302536 | 1.808671 | 2.154207 | 1.007131
[8 empty] | 20.43491 | 205.5522 | -131.7999 | 245.3502 | -0.001060507 | 1.810231 | 2.160719 | 1.005724
[8 empty] | 20.48794 | 206.0546 | -130.2619 | 243.8121 | -0.001590761 | 1.814655 | 2.147174 | 1.005574
[8 empty] | 20.53407 | 205.6401 | -131.1492 | 244.6995 | -0.001590761 | 1.811005 | 2.154988 | 1.001296
[8 empty] | 20.58869 | 206.113 | -131.1492 | 244.6995 | -0.001060507 | 1.815169 | 2.154988 | 1.000936
[8 empty] | 20.63535 | 205.7577 | -130.9422 | 244.4924 | -0.001060507 | 1.81204 | 2.153165 | 0.9969513
[8 empty] | 20.68466 | 205.639 | -131.2675 | 244.8178 | -0.002121014 | 1.810995 | 2.15603 | 0.9940007
[8 empty] | 20.7361 | 205.8752 | -131.3267 | 244.877 | -0.001590761 | 1.813075 | 2.156551 | 0.9926743
[8 empty] | 20.78594 | 205.6382 | -130.321 | 243.8713 | -0.001590761 | 1.810988 | 2.147695 | 0.9891537
[8 empty] | 20.83844 | 206.111 | -131.4746 | 245.0249 | -0.001590761 | 1.815152 | 2.157854 | 0.988931
[8 empty] | 20.88669 | 205.5487 | -130.321 | 243.8713 | -0.001590761 | 1.8102 | 2.147695 | 0.983954
[8 empty] | 20.936 | 205.7554 | -128.4872 | 242.0375 | -0.002121014 | 1.81202 | 2.131545 | 0.9826235
[8 empty] | 20.98903 | 205.3705 | -130.321 | 243.8713 | -0.001060507 | 1.80863 | 2.147695 | 0.9783072
[8 empty] | 21.03516 | 205.311 | -130.7351 | 244.2854 | -0.0005302536 | 1.808106 | 2.151341 | 0.9758789
[8 empty] | 21.085 | 204.9557 | -129.4337 | 242.984 | -0.001060507 | 1.804977 | 2.13988 | 0.9718868
[8 empty] | 21.13485 | 205.4285 | -129.2267 | 242.7769 | -0.001590761 | 1.809142 | 2.138057 | 0.9718322
[8 empty] | 21.18098 | 204.8071 | -126.7717 | 240.3219 | -0.001060507 | 1.803669 | 2.116437 | 0.9667814
[8 empty] | 21.2356 | 204.9546 | -128.221 | 241.7713 | -0.001590761 | 1.804968 | 2.1292 | 0.9649895
[8 empty] | 21.28491 | 204.5697 | -126.9196 | 240.4698 | -0.001060507 | 1.801578 | 2.117739 | 0.9609456
[8 empty] | 21.33475 | 204.5102 | -126.6534 | 240.2036 | -0.001590761 | 1.801054 | 2.115395 | 0.9584216
[8 empty] | 21.38248 | 204.1253 | -127.5407 | 241.091 | -0.001060507 | 1.797665 | 2.123209 | 0.9544826
[8 empty] | 21.43232 | 204.332 | -128.221 | 241.7713 | -0.001590761 | 1.799485 | 2.1292 | 0.9532272
[8 empty] | 21.48216 | 204.45 | -128.4872 | 242.0375 | -0.001590761 | 1.800524 | 2.131545 | 0.9515646
[8 empty] | 21.53307 | 204.8933 | -129.5816 | 243.1319 | -0.001590761 | 1.804428 | 2.141183 | 0.9513739
[8 empty] | 21.5845 | 205.0112 | -130.0548 | 243.6051 | -0.001590761 | 1.805467 | 2.14535 | 0.9496532
[8 empty] | 21.63435 | 205.632 | -131.2675 | 244.8178 | -0.001590761 | 1.810934 | 2.15603 | 0.9503348
[8 empty] | 21.68207 | 205.2472 | -131.5337 | 245.084 | -0.001590761 | 1.807545 | 2.158375 | 0.9464681
[8 empty] | 21.72979 | 205.4243 | -131.1492 | 244.6995 | -0.002121014 | 1.809105 | 2.154988 | 0.9452047
[8 empty] | 21.78123 | 205.4831 | -130.5872 | 244.1375 | -0.001590761 | 1.809622 | 2.150039 | 0.9432426
[8 empty] | 21.83107 | 204.7433 | -129.4929 | 243.0431 | -0.001590761 | 1.803107 | 2.140401 | 0.9377003
[8 empty] | 21.88198 | 204.5655 | -128.1323 | 241.6825 | -0.001590761 | 1.801541 | 2.128419 | 0.9347063
[8 empty] | 21.93182 | 204.7426 | -127.2745 | 240.8248 | -0.001590761 | 1.803101 | 2.120865 | 0.9333897
[8 empty] | 21.98166 | 204.1211 | -126.7717 | 240.3219 | -0.001590761 | 1.797628 | 2.116437 | 0.928446
[8 empty] | 22.03257 | 204.0616 | -126.4463 | 239.9966 | -0.001590761 | 1.797104 | 2.113571 | 0.9260308
[8 empty] | 22.07923 | 203.7064 | -126.7717 | 240.3219 | -0.001060507 | 1.793976 | 2.116437 | 0.9224648
[8 empty] | 22.13173 | 204.1201 | -129.5816 | 243.1319 | -0.001590761 | 1.797619 | 2.141183 | 0.9221462
[8 empty] | 22.18316 | 204.8888 | -130.7943 | 244.3446 | -0.001590761 | 1.804389 | 2.151862 | 0.9234733
[8 empty] | 22.233 | 204.7406 | -130.321 | 243.8713 | -0.001590761 | 1.803084 | 2.147695 | 0.9207363
[8 empty] | 22.27914 | 205.4798 | -131.7999 | 245.3502 | -0.001590761 | 1.809593 | 2.160719 | 0.9221475
[8 empty] | 22.33057 | 205.4794 | -131.7408 | 245.2911 | -0.001590761 | 1.80959 | 2.160198 | 0.920022
[8 empty] | 22.38307 | 205.627 | -132.007 | 245.5573 | -0.002121014 | 1.81089 | 2.162542 | 0.9185235
[8 empty] | 22.42814 | 205.4197 | -131.4746 | 245.0249 | -0.001590761 | 1.809064 | 2.157854 | 0.9157532
[8 empty] | 22.47745 | 205.1236 | -129.7886 | 243.3389 | -0.001060507 | 1.806456 | 2.143006 | 0.9124268
[8 empty] | 22.53048 | 204.5021 | -127.659 | 241.2093 | -0.001060507 | 1.800983 | 2.124251 | 0.907521
[8 empty] | 22.58032 | 204.1172 | -127.659 | 241.2093 | -0.001590761 | 1.797594 | 2.124251 | 0.9038135
[8 empty] | 22.63282 | 204.0578 | -127.0675 | 240.6177 | -0.001590761 | 1.79707 | 2.119041 | 0.9014543
[8 empty] | 22.68266 | 204.1166 | -126.1801 | 239.7304 | -0.002121014 | 1.797588 | 2.111227 | 0.8997328
[8 empty] | 22.73038 | 204.0572 | -127.5999 | 241.1501 | -0.001060507 | 1.797065 | 2.12373 | 0.8975823
[8 empty] | 22.78023 | 204.2047 | -126.9787 | 240.529 | -0.001590761 | 1.798364 | 2.11826 | 0.8962662
[8 empty] | 22.82795 | 203.9974 | -128.4872 | 242.0375 | -0.001590761 | 1.796538 | 2.131545 | 0.8934843
[8 empty] | 22.87779 | 204.2633 | -130.6464 | 244.1967 | -0.001060507 | 1.79888 | 2.15056 | 0.8926999
[8 empty] | 22.92923 | 204.6179 | -130.7943 | 244.3446 | -0.001060507 | 1.802003 | 2.151862 | 0.892244
[8 empty] | 22.97854 | 204.6176 | -130.321 | 243.8713 | -0.001060507 | 1.802 | 2.147695 | 0.8903279
[8 empty] | 23.02998 | 204.6765 | -131.2084 | 244.7586 | -0.002121014 | 1.802519 | 2.155509 | 0.888595
[8 empty] | 23.07982 | 205.0607 | -130.7943 | 244.3446 | -0.001590761 | 1.805902 | 2.151862 | 0.8883407
[8 empty] | 23.12754 | 204.4393 | -130.4689 | 244.0192 | -0.001590761 | 1.80043 | 2.148997 | 0.8838207
[8 empty] | 23.17739 | 204.3798 | -131.0013 | 244.5516 | -0.001590761 | 1.799906 | 2.153686 | 0.8816635
[8 empty] | 23.2267 | 204.557 | -130.7351 | 244.2854 | -0.001590761 | 1.801467 | 2.151341 | 0.8805545
[8 empty] | 23.27813 | 204.3201 | -131.1492 | 244.6995 | -0.001590761 | 1.79938 | 2.154988 | 0.877591
[8 empty] | 23.32586 | 204.6156 | -131.7408 | 245.2911 | -0.001590761 | 1.801983 | 2.160198 | 0.8770624
[8 empty] | 23.37888 | 204.5561 | -131.1492 | 244.6995 | -0.001590761 | 1.801459 | 2.154988 | 0.8748188
[8 empty] | 23.42714 | 204.2601 | -130.5281 | 244.0784 | -0.001590761 | 1.798852 | 2.149518 | 0.8717532
[8 empty] | 23.47645 | 204.6739 | -130.7351 | 244.2854 | -0.001590761 | 1.802496 | 2.151341 | 0.8716847
[8 empty] | 23.52788 | 205.0581 | -131.6225 | 245.1727 | -0.001590761 | 1.80588 | 2.159156 | 0.8714122
[8 empty] | 23.58091 | 204.4958 | -131.8887 | 245.4389 | -0.001590761 | 1.800928 | 2.1615 | 0.8670682
[8 empty] | 23.62863 | 204.0519 | -130.0548 | 243.6051 | -0.001590761 | 1.797018 | 2.14535 | 0.8634382
[8 empty] | 23.67317 | 203.6376 | -129.4929 | 243.0431 | -0.001590761 | 1.793369 | 2.140401 | 0.8600634
[8 empty] | 23.72461 | 203.9922 | -128.5464 | 242.0966 | -0.001060507 | 1.796493 | 2.132066 | 0.8596937
[8 empty] | 23.77763 | 203.6962 | -128.4872 | 242.0375 | -0.002121014 | 1.793885 | 2.131545 | 0.8565314
[8 empty] | 23.82695 | 203.6367 | -128.1323 | 241.6825 | -0.001590761 | 1.793362 | 2.128419 | 0.8545093
[8 empty] | 23.87679 | 203.5773 | -127.5407 | 241.091 | -0.001590761 | 1.792839 | 2.123209 | 0.8524766
[8 empty] | 23.9261 | 203.3109 | -127.1858 | 240.736 | -0.001590761 | 1.790492 | 2.120083 | 0.8496058
[8 empty] | 23.97436 | 203.074 | -126.2393 | 239.7895 | -0.001590761 | 1.788406 | 2.111748 | 0.8469078
[8 empty] | 24.0242 | 202.9554 | -127.659 | 241.2093 | -0.001590761 | 1.787362 | 2.124251 | 0.8446571
[8 empty] | 24.07351 | 203.3101 | -127.8069 | 241.3572 | -0.002651268 | 1.790485 | 2.125554 | 0.8444002
[8 empty] | 24.12336 | 203.4577 | -129.5816 | 243.1319 | -0.001590761 | 1.791785 | 2.141183 | 0.8432675
[8 empty] | 24.17797 | 203.6941 | -130.8534 | 244.4037 | -0.001590761 | 1.793867 | 2.152383 | 0.8423401
[8 empty] | 24.22252 | 204.0488 | -131.2084 | 244.7586 | -0.001590761 | 1.796991 | 2.155509 | 0.8422556
[8 empty] | 24.27342 | 204.0485 | -132.007 | 245.5573 | -0.001590761 | 1.796988 | 2.162542 | 0.8404882
[8 empty] | 24.32326 | 203.8708 | -132.007 | 245.5573 | -0.001060507 | 1.795423 | 2.162542 | 0.8380352
[8 empty] | 24.3747 | 204.61 | -132.3619 | 245.9122 | -0.001590761 | 1.801933 | 2.165668 | 0.8392995
[8 empty] | 24.42931 | 204.6689 | -134.669 | 248.2193 | -0.001590761 | 1.802452 | 2.185986 | 0.8376641
[8 empty] | 24.47386 | 204.2546 | -133.7225 | 247.2728 | -0.001590761 | 1.798803 | 2.17765 | 0.8344467
[8 empty] | 24.52688 | 204.6684 | -132.6873 | 246.2376 | -0.001590761 | 1.802448 | 2.168533 | 0.83433
[8 empty] | 24.57301 | 203.7513 | -132.007 | 245.5573 | -0.001060507 | 1.794371 | 2.162542 | 0.8290313
[8 empty] | 24.62604 | 203.5144 | -130.6464 | 244.1967 | -0.002121014 | 1.792284 | 2.15056 | 0.8262843
[8 empty] | 24.67535 | 203.7508 | -130.7943 | 244.3446 | -0.001590761 | 1.794366 | 2.151862 | 0.825591
[8 empty] | 24.72361 | 203.1294 | -130.4689 | 244.0192 | -0.001060507 | 1.788894 | 2.148997 | 0.8214665
[8 empty] | 24.77504 | 203.1292 | -128.2802 | 241.8304 | -0.001060507 | 1.788892 | 2.129721 | 0.8197601
[8 empty] | 24.82594 | 202.9515 | -128.3393 | 241.8896 | -0.001590761 | 1.787327 | 2.130242 | 0.8173634
[8 empty] | 24.8742 | 202.7738 | -127.2745 | 240.8248 | -0.001060507 | 1.785762 | 2.120865 | 0.8150634
[8 empty] | 24.92192 | 202.6257 | -128.3393 | 241.8896 | -0.001590761 | 1.784458 | 2.130242 | 0.8129084
[8 empty] | 24.97335 | 202.6846 | -129.6407 | 243.191 | -0.001590761 | 1.784977 | 2.141704 | 0.8114701
[8 empty] | 25.02108 | 202.6252 | -129.4929 | 243.0431 | -0.001590761 | 1.784454 | 2.140401 | 0.8096851
[8 empty] | 25.07092 | 203.3053 | -132.569 | 246.1192 | -0.001590761 | 1.790443 | 2.167492 | 0.8107879
[8 empty] | 25.12024 | 203.1276 | -132.4802 | 246.0305 | -0.0005302536 | 1.788878 | 2.16671 | 0.8084889
[8 empty] | 25.17485 | 203.7485 | -133.8408 | 247.3911 | -0.001590761 | 1.794346 | 2.178692 | 0.8092013
[8 empty] | 25.22469 | 203.7483 | -133.9887 | 247.539 | -0.001590761 | 1.794344 | 2.179995 | 0.8076014
[8 empty] | 25.27242 | 204.0439 | -134.6099 | 248.1601 | -0.001060507 | 1.796947 | 2.185465 | 0.807246
[8 empty] | 25.32067 | 203.9253 | -134.3141 | 247.8643 | -0.001590761 | 1.795904 | 2.18286 | 0.8052396
[8 empty] | 25.36998 | 203.8068 | -134.1958 | 247.746 | -0.001590761 | 1.79486 | 2.181818 | 0.8032072
[8 empty] | 25.42142 | 203.4517 | -134.2549 | 247.8052 | -0.001590761 | 1.791732 | 2.182339 | 0.800185
[8 empty] | 25.47126 | 203.6289 | -132.8352 | 246.3854 | -0.001590761 | 1.793293 | 2.169836 | 0.7993151
[8 empty] | 25.51899 | 203.3625 | -131.9478 | 245.4981 | -0.001590761 | 1.790947 | 2.162021 | 0.7967764
[8 empty] | 25.57201 | 203.1257 | -130.5281 | 244.0784 | -0.001590761 | 1.788861 | 2.149518 | 0.794198
[8 empty] | 25.61973 | 202.5043 | -129.8478 | 243.3981 | -0.001590761 | 1.783389 | 2.143527 | 0.7902934
[8 empty] | 25.67117 | 202.6224 | -130.2619 | 243.8121 | -0.001060507 | 1.78443 | 2.147174 | 0.7891701
[8 empty] | 25.7226 | 202.3856 | -130.9422 | 244.4924 | -0.001590761 | 1.782344 | 2.153165 | 0.7866713
[8 empty] | 25.76714 | 202.3263 | -129.9069 | 243.4572 | -0.001590761 | 1.781821 | 2.144048 | 0.7850812
[8 empty] | 25.82017 | 202.3852 | -129.5816 | 243.1319 | -0.001590761 | 1.78234 | 2.141183 | 0.7836973
[8 empty] | 25.8663 | 203.0062 | -132.0957 | 245.646 | -0.0005302536 | 1.787809 | 2.163324 | 0.7847002
[8 empty] | 25.92092 | 203.2426 | -133.6634 | 247.2136 | -0.0005302536 | 1.789891 | 2.177129 | 0.7839589
[8 empty] | 25.97235 | 203.5678 | -134.8169 | 248.3672 | -0.001590761 | 1.792755 | 2.187288 | 0.7836583
[8 empty] | 26.02008 | 204.0408 | -135.7634 | 249.3137 | -0.001590761 | 1.796921 | 2.195624 | 0.7840391
[8 empty] | 26.06833 | 204.2477 | -136.2367 | 249.7869 | -0.001060507 | 1.798743 | 2.199792 | 0.7833814
[8 empty] | 26.11764 | 204.1884 | -135.8226 | 249.3728 | -0.001590761 | 1.79822 | 2.196145 | 0.7816751
[8 empty] | 26.16908 | 203.6854 | -135.9705 | 249.5207 | -0.001590761 | 1.79379 | 2.197447 | 0.7782165
[8 empty] | 26.22051 | 203.8035 | -134.3141 | 247.8643 | -0.001060507 | 1.794831 | 2.18286 | 0.7771405
[8 empty] | 26.26982 | 203.5075 | -133.3676 | 246.9178 | -0.001590761 | 1.792224 | 2.174525 | 0.774555
[8 empty] | 26.31808 | 203.1228 | -133.0422 | 246.5925 | -0.001060507 | 1.788836 | 2.171659 | 0.7716732
[8 empty] | 26.36898 | 202.8269 | -131.5337 | 245.084 | -0.001590761 | 1.78623 | 2.158375 | 0.7690612
[8 empty] | 26.41883 | 202.6788 | -130.5872 | 244.1375 | -0.001590761 | 1.784926 | 2.150039 | 0.7670498
[8 empty] | 26.46814 | 202.0279 | -130.8534 | 244.4037 | -0.001590761 | 1.779194 | 2.152383 | 0.7631615
[8 empty] | 26.51639 | 202.0869 | -131.2675 | 244.8178 | -0.001060507 | 1.779713 | 2.15603 | 0.7619952
[8 empty] | 26.56783 | 202.3825 | -133.1605 | 246.7108 | -0.001590761 | 1.782317 | 2.172701 | 0.7616327
[8 empty] | 26.62032 | 203.2401 | -134.3141 | 247.8643 | -0.001590761 | 1.789869 | 2.18286 | 0.7633523
[8 empty] | 26.66698 | 203.1217 | -135.1423 | 248.6925 | -0.001590761 | 1.788826 | 2.190154 | 0.7615723
[8 empty] | 26.7163 | 203.8609 | -136.2958 | 249.8461 | -0.001590761 | 1.795337 | 2.200313 | 0.7629338
[8 empty] | 26.76614 | 203.8608 | -137.6564 | 251.2067 | -0.001590761 | 1.795335 | 2.212295 | 0.7615125
[8 empty] | 26.81917 | 204.186 | -139.224 | 252.7743 | -0.001590761 | 1.798199 | 2.226101 | 0.7612194
[8 empty] | 26.8653 | 204.4225 | -138.1297 | 251.6799 | -0.0005302536 | 1.800282 | 2.216463 | 0.7607925
[8 empty] | 26.91673 | 204.0378 | -138.0705 | 251.6208 | -0.001590761 | 1.796894 | 2.215942 | 0.7579096
[8 empty] | 26.96287 | 203.7419 | -137.3902 | 250.9405 | -0.002121014 | 1.794288 | 2.209951 | 0.7555153
[8 empty] | 27.01589 | 203.9783 | -137.3902 | 250.9405 | -0.001590761 | 1.79637 | 2.209951 | 0.7549077
[8 empty] | 27.06521 | 203.357 | -135.1423 | 248.6925 | -0.001590761 | 1.790899 | 2.190154 | 0.7512367
[8 empty] | 27.11823 | 203.2386 | -135.5564 | 249.1066 | -0.001590761 | 1.789856 | 2.1938 | 0.749331
[8 empty] | 27.16648 | 202.8835 | -134.462 | 248.0122 | -0.001060507 | 1.786728 | 2.184163 | 0.7466929
[8 empty] | 27.2158 | 202.6763 | -134.6099 | 248.1601 | -0.001590761 | 1.784904 | 2.185465 | 0.7445787
[8 empty] | 27.26723 | 202.3212 | -134.1958 | 247.746 | -0.001590761 | 1.781777 | 2.181818 | 0.741872
[8 empty] | 27.31495 | 202.2028 | -133.5746 | 247.1249 | -0.001590761 | 1.780734 | 2.176348 | 0.7401422
[8 empty] | 27.36639 | 202.0252 | -132.569 | 246.1192 | -0.001590761 | 1.779169 | 2.167492 | 0.7381021
[8 empty] | 27.41411 | 202.0842 | -133.7817 | 247.3319 | -0.001590761 | 1.779689 | 2.178171 | 0.7370325
[8 empty] | 27.46555 | 202.4981 | -135.4972 | 249.0475 | -0.001590761 | 1.783335 | 2.193279 | 0.7371594
[8 empty] | 27.51539 | 202.5572 | -138.1297 | 251.6799 | -0.001590761 | 1.783855 | 2.216463 | 0.7360386
[8 empty] | 27.5647 | 203.1782 | -139.0762 | 252.6264 | -0.001590761 | 1.789324 | 2.224798 | 0.7369747
[8 empty] | 27.61614 | 203.2964 | -140.0227 | 253.5729 | -0.001590761 | 1.790364 | 2.233134 | 0.7360301
[8 empty] | 27.66386 | 204.3019 | -140.7029 | 254.2532 | -0.001590761 | 1.79922 | 2.239125 | 0.7383952
[8 empty] | 27.71689 | 204.0356 | -140.6438 | 254.1941 | -0.001590761 | 1.796874 | 2.238604 | 0.7360216
[8 empty] | 27.76514 | 203.9171 | -139.8452 | 253.3954 | -0.001590761 | 1.795831 | 2.231571 | 0.7343159
[8 empty] | 27.81286 | 203.5029 | -139.4902 | 253.0405 | -0.001590761 | 1.792184 | 2.228445 | 0.7315667
[8 empty] | 27.86271 | 203.1774 | -139.017 | 252.5673 | -0.001060507 | 1.789317 | 2.224277 | 0.7290898
[8 empty] | 27.91732 | 202.9407 | -138.4846 | 252.0349 | -0.001590761 | 1.787232 | 2.219588 | 0.7268154
[8 empty] | 27.96345 | 202.2603 | -137.0353 | 250.5855 | -0.001590761 | 1.78124 | 2.206825 | 0.7231832
[8 empty] | 28.01118 | 202.0235 | -137.8043 | 251.3546 | -0.001590761 | 1.779155 | 2.213597 | 0.721106
[8 empty] | 28.06261 | 201.9347 | -136.2367 | 249.7869 | -0.001060507 | 1.778373 | 2.199792 | 0.7194677
[8 empty] | 28.11246 | 201.1951 | -135.9705 | 249.5207 | -0.001590761 | 1.77186 | 2.197447 | 0.7155613
[8 empty] | 28.16495 | 201.5204 | -136.562 | 250.1123 | -0.002121014 | 1.774724 | 2.202657 | 0.7153824
[8 empty] | 28.2132 | 201.5794 | -137.331 | 250.8813 | -0.001590761 | 1.775244 | 2.20943 | 0.7143682
[8 empty] | 28.26093 | 201.6385 | -138.2775 | 251.8278 | -0.001590761 | 1.775764 | 2.217765 | 0.7133708
[8 empty] | 28.31077 | 202.3778 | -140.5846 | 254.1349 | -0.0005302536 | 1.782275 | 2.238083 | 0.7147264
[8 empty] | 28.3638 | 202.496 | -141.5903 | 255.1406 | -0.001590761 | 1.783316 | 2.246939 | 0.713807
[8 empty] | 28.41152 | 203.2354 | -143.1579 | 256.7082 | -0.001060507 | 1.789828 | 2.260745 | 0.7152103
[8 empty] | 28.46295 | 203.2353 | -142.2114 | 255.7617 | -0.001590761 | 1.789827 | 2.252409 | 0.7139175
[8 empty] | 28.50909 | 203.2352 | -142.2114 | 255.7617 | -0.001060507 | 1.789826 | 2.252409 | 0.712762
[8 empty] | 28.5637 | 202.4365 | -142.2114 | 255.7617 | -0.001590761 | 1.782792 | 2.252409 | 0.7086029
[8 empty] | 28.61196 | 202.5547 | -142.1523 | 255.7025 | -0.001590761 | 1.783833 | 2.251889 | 0.7078211
[8 empty] | 28.66127 | 201.8743 | -141.0579 | 254.6082 | -0.001590761 | 1.777841 | 2.242251 | 0.7042293
[8 empty] | 28.70952 | 201.7559 | -140.3184 | 253.8687 | -0.001590761 | 1.776798 | 2.235738 | 0.7026333
[8 empty] | 28.76043 | 201.5192 | -139.6973 | 253.2476 | -0.001590761 | 1.774714 | 2.230268 | 0.7005666
[8 empty] | 28.81186 | 201.5191 | -138.9578 | 252.5081 | -0.001590761 | 1.774713 | 2.223756 | 0.6993157
[8 empty] | 28.85958 | 201.0754 | -138.0705 | 251.6208 | -0.001590761 | 1.770805 | 2.215942 | 0.6966217
[8 empty] | 28.90943 | 201.0161 | -139.5494 | 253.0997 | -0.001060507 | 1.770283 | 2.228966 | 0.6952157
[8 empty] | 28.96086 | 200.8386 | -139.9635 | 253.5138 | -0.001590761 | 1.76872 | 2.232613 | 0.6933679
[8 empty] | 29.01336 | 201.016 | -142.3593 | 255.9096 | -0.001590761 | 1.770282 | 2.253712 | 0.6927248
[8 empty] | 29.06161 | 201.637 | -143.7791 | 257.3293 | -0.001060507 | 1.775751 | 2.266215 | 0.6937116
[8 empty] | 29.10933 | 201.8144 | -144.3706 | 257.9209 | -0.001590761 | 1.777314 | 2.271425 | 0.6931838
[8 empty] | 29.15918 | 201.8735 | -145.258 | 258.8082 | -0.001590761 | 1.777834 | 2.279239 | 0.6922015
[8 empty] | 29.21061 | 202.3763 | -146.9735 | 260.5238 | -0.001060507 | 1.782262 | 2.294347 | 0.6927038
[8 empty] | 29.25993 | 202.0804 | -146.8848 | 260.435 | -0.001590761 | 1.779656 | 2.293566 | 0.6905252
[8 empty] | 29.30977 | 201.8142 | -146.0862 | 259.6364 | -0.001590761 | 1.777311 | 2.286533 | 0.6884425
[8 empty] | 29.35431 | 201.755 | -144.9918 | 258.542 | -0.001590761 | 1.77679 | 2.276895 | 0.6871961
[8 empty] | 29.40893 | 201.0154 | -144.2523 | 257.8026 | -0.001590761 | 1.770277 | 2.270383 | 0.6834053
[8 empty] | 29.46036 | 201.2816 | -143.9861 | 257.5364 | -0.001590761 | 1.772621 | 2.268039 | 0.6831155
[8 empty] | 29.50808 | 200.5125 | -142.4185 | 255.9687 | -0.001590761 | 1.765848 | 2.254233 | 0.6794044
[8 empty] | 29.55952 | 200.0392 | -142.2114 | 255.7617 | -0.001590761 | 1.76168 | 2.252409 | 0.676621
[8 empty] | 29.60883 | 199.7729 | -142.6847 | 256.2349 | -0.001590761 | 1.759335 | 2.256577 | 0.6745948
[8 empty] | 29.65868 | 199.4771 | -142.0044 | 255.5546 | -0.001590761 | 1.756729 | 2.250586 | 0.6724636
[8 empty] | 29.70799 | 199.2404 | -143.0988 | 256.649 | -0.001590761 | 1.754645 | 2.260224 | 0.6705507
[8 empty] | 29.75783 | 199.1812 | -142.9509 | 256.5011 | -0.001590761 | 1.754124 | 2.258922 | 0.6692286
[8 empty] | 29.81086 | 199.5361 | -144.2523 | 257.8026 | -0.001060507 | 1.757249 | 2.270383 | 0.6692287
[8 empty] | 29.86017 | 200.0389 | -147.1805 | 260.7308 | -0.001060507 | 1.761677 | 2.296171 | 0.6698072
[8 empty] | 29.90843 | 200.3938 | -147.713 | 261.2632 | -0.001590761 | 1.764802 | 2.30086 | 0.6699132
[8 empty] | 29.96145 | 200.6599 | -149.2214 | 262.7717 | -0.001590761 | 1.767146 | 2.314144 | 0.6696159
[8 empty] | 30.00599 | 200.8374 | -150.1679 | 263.7182 | -0.001590761 | 1.768709 | 2.32248 | 0.6692133