## General
ID | Test identification
Test identification | Location | NWZ-BH-5080
Test identification | Sample | 08-4
Test identification | Depth | 7.15 | [m]
Test identification | Test number | DSS142
Specimen Visual Description
Specimen Visual Description | Very stiff dark grey CLAY
Initial Specimen Conditions
Initial Specimen Conditions | Test start date | 05/07/2024
Initial Specimen Conditions | Type of sample | Undisturbed
Initial Specimen Conditions | Specimen orientation | Vertical
Initial Specimen Conditions | Diameter | 65.76 | [mm]
Initial Specimen Conditions | Length | 19.33 | [mm]
Initial Specimen Conditions | Water content | 27.74223 | [%]
Initial Specimen Conditions | Bulk density | 2.024018 | [Mg/m³]
Initial Specimen Conditions | Dry density | 1.584455 | [Mg/m³]
Initial Specimen Conditions | Void ratio | 0.7040565 | [-]
Initial Specimen Conditions | Degree of saturation | 100 | [%]
Initial Specimen Conditions | Assumed particle density | 2.7 | [Mg/m³]
Initial Specimen Conditions | Torvane | 71 | [kPa]
Initial Specimen Conditions | Pocket penetrometer | 88 | [kPa]
Initial Specimen Conditions | Torvane 90° | - | [kPa]
Initial Specimen Conditions | Pocket penetrometer 90° | - | [kPa]
Consolidation - 1
Consolidation - 1 | svc | 229.5694 | [kPa]
Consolidation - 1 | Vertical strain | 5.276772 | [%]
Consolidation - 1 | Bulk density | 2.081063 | [Mg/m³]
Consolidation - 1 | Dry density | 1.67272 | [Mg/m³]
Consolidation - 1 | Void ratio | 0.6141373 | [-]
Consolidation - 1 | Water content | 24.41189 | [%]
Consolidation - 2
Consolidation - 2 | svc | 70.48726 | [kPa]
Consolidation - 2 | Vertical strain | 4.827679 | [%]
Consolidation - 2 | Bulk density | 2.07595 | [Mg/m³]
Consolidation - 2 | Dry density | 1.66481 | [Mg/m³]
Consolidation - 2 | Void ratio | 0.6218069 | [-]
Consolidation - 2 | Water content | 24.69595 | [%]
Stress Controlled Cyclic Loading - Constant Vertical Stress
Stress Controlled Cyclic Loading - Constant Vertical Stress | sv |  | [kPa]
Stress Controlled Cyclic Loading - Constant Vertical Stress | Reference stress |  | [kPa]
Stress Controlled Cyclic Loading - Constant Vertical Stress | Mean tav |  | [kPa]
Stress Controlled Cyclic Loading - Constant Vertical Stress | Mean tcy |  | [kPa]
Stress Controlled Cyclic Loading - Constant Vertical Stress | Frequency |  | [Hz]
Stress Controlled Cyclic Loading - Constant Vertical Stress | Number of cycles applied (N) |  | [-]
Stress Controlled Cyclic Loading - Constant Vertical Stress | Vertical strain |  | [%]
Stress Controlled Cyclic Loading - Constant Vertical Stress | Bulk density |  | [Mg/m³]
Stress Controlled Cyclic Loading - Constant Vertical Stress | Dry density |  | [Mg/m³]
Stress Controlled Cyclic Loading - Constant Vertical Stress | Void ratio |  | [-]
Stress Controlled Cyclic Loading - Constant Vertical Stress | Cycle | gav | gcy | G | l
Stress Controlled Cyclic Loading - Constant Vertical Stress | [-] | [%] | [%] | [MPa] | [%]
Stress Controlled Cyclic Loading - Constant Vertical Stress
Stress Controlled Cyclic Loading - Constant Vertical Stress
Stress Controlled Cyclic Loading - Constant Vertical Stress
Stress Controlled Cyclic Loading - Constant Vertical Stress
Stress Controlled Cyclic Loading - Constant Vertical Stress
Stress Controlled Cyclic Loading - Constant Vertical Stress
Stress Controlled Cyclic Loading - Constant Vertical Stress
Stress Controlled Cyclic Loading - Constant Vertical Stress
Stress Controlled Cyclic Loading - Constant Vertical Stress
Stress Controlled Cyclic Loading - Constant Vertical Stress
Stress Controlled Cyclic Loading - Constant Vertical Stress
Stress Controlled Cyclic Loading - Constant Vertical Stress
Stress Controlled Cyclic Loading - Constant Vertical Stress
Stress Controlled Cyclic Loading - Constant Vertical Stress
Stress Controlled Cyclic Loading - Constant Vertical Stress
Stress Controlled Cyclic Loading - Constant Vertical Stress
Stress Controlled Cyclic Loading - Constant Vertical Stress
Stress Controlled Cyclic Loading - Constant Vertical Stress
Stress Controlled Cyclic Loading - Constant Vertical Stress
Stress Controlled Cyclic Loading - Constant Vertical Stress
Stress Controlled Cyclic Loading - Constant Vertical Stress
Stress Controlled Cyclic Loading - Constant Vertical Stress
Stress Controlled Cyclic Loading - Constant Vertical Stress
Stress Controlled Cyclic Loading - Constant Vertical Stress
Stress Controlled Cyclic Loading - Constant Vertical Stress
Stress Controlled Cyclic Loading - Constant Vertical Stress
Stress Controlled Cyclic Loading - Constant Vertical Stress
Stress Controlled Cyclic Loading - Constant Vertical Stress
Stress Controlled Cyclic Loading - Constant Vertical Stress
Stress Controlled Cyclic Loading - Constant Vertical Stress
Consolidation - 3
Consolidation - 3 | svc |  | [kPa]
Consolidation - 3 | Vertical strain |  | [%]
Consolidation - 3 | Bulk density |  | [Mg/m³]
Consolidation - 3 | Dry density |  | [Mg/m³]
Consolidation - 3 | Void ratio |  | [-]
Consolidation - 3 | Water content |  | [%]
Shearing - Constant Vertical Stress
At peak shear stress
Shearing - Constant Vertical Stress - At peak shear stress | Shear stress |  | [kPa]
Shearing - Constant Vertical Stress - At peak shear stress | Shear strain |  | [%]
Shearing - Constant Vertical Stress - At peak shear stress | Vertical stress |  | [kPa]
Shearing - Constant Vertical Stress - At peak shear stress | Vertical strain |  | [%]
Shearing - Constant Vertical Stress - At peak shear stress | Bulk density |  | [Mg/m³]
Shearing - Constant Vertical Stress - At peak shear stress | Dry density |  | [Mg/m³]
Shearing - Constant Vertical Stress - At peak shear stress | Void ratio |  | [-]
Shearing - Constant Vertical Stress - At peak shear stress | Rate of strain |  | [%/hour]
At 15 % shear strain
Shearing - Constant Vertical Stress - At 15 % shear strain | Shear stress |  | [kPa]
Shearing - Constant Vertical Stress - At 15 % shear strain | Vertical stress |  | [kPa]
Shearing - Constant Vertical Stress - At 15 % shear strain | Vertical strain |  | [%]
Shearing - Constant Vertical Stress - At 15 % shear strain | Bulk density |  | [Mg/m³]
Shearing - Constant Vertical Stress - At 15 % shear strain | Dry density |  | [Mg/m³]
Shearing - Constant Vertical Stress - At 15 % shear strain | Void ratio |  | [-]
Shearing - Constant Volume
At peak shear stress
Shearing - Constant Volume - At peak shear stress | Shear stress | 88.56801 | [kPa]
Shearing - Constant Volume - At peak shear stress | Shear strain | 13.456 | [%]
Shearing - Constant Volume - At peak shear stress | Shear induced -Dsv | -65.86467 | [kPa]
Shearing - Constant Volume - At peak shear stress | Vertical stress | 136.4697 | [kPa]
Shearing - Constant Volume - At peak shear stress | Vertical strain | -0.001087134 | [%]
Shearing - Constant Volume - At peak shear stress | Rate of strain | 3.000543 | [%/hour]
At 15 % shear strain
Shearing - Constant Volume - At 15 % shear strain | Shear stress | 87.57788 | [kPa]
Shearing - Constant Volume - At 15 % shear strain | Shear induced -Dsv | -63.92141 | [kPa]
Shearing - Constant Volume - At 15 % shear strain | Vertical stress | 134.5264 | [kPa]
Shearing - Constant Volume - At 15 % shear strain | Vertical strain | -0.001087134 | [%]
Final Specimen Conditions
Final Specimen Conditions | Water content | 24.6966 | [%]
Final Specimen Conditions | Bulk Density | 2.075939 | [Mg/m³]
Final Specimen Conditions | Dry density | 1.664792 | [Mg/m³]
Final Specimen Conditions | Void ratio | 0.6218245 | [-]

## Consolidation - 1
Consolidation - 1
Root Time | Vertical Strain | Vertical Consolidation Stress
[minutes0.5] | [%] | [kPa]
0 | 0 | 8.332454
0.4281744 | 0 | 8.067465
0.8266398 | 0.00931195 | 9.00965
1.23153 | 0.03621314 | 10.57015
1.638088 | 0.1013968 | 12.54285
2.04532 | 0.2183135 | 15.42829
2.452889 | 0.3885153 | 18.81427
2.860653 | 0.5819969 | 22.81856
3.268537 | 0.7553026 | 27.50004
3.676502 | 0.9441283 | 32.62318
4.084524 | 1.155717 | 38.60017
4.492586 | 1.380238 | 45.01881
4.90068 | 1.611485 | 52.14409
5.308798 | 1.851009 | 59.7699
5.716934 | 2.085877 | 68.04347
6.125085 | 2.320228 | 77.17089
6.533248 | 2.551992 | 86.59275
6.941422 | 2.773927 | 96.66236
7.349603 | 2.997413 | 107.5858
7.757792 | 3.213658 | 118.8921
8.165986 | 3.418003 | 130.9344
8.574186 | 3.622866 | 143.595
8.98239 | 3.825142 | 156.7267
9.390598 | 4.020693 | 170.5356
9.798809 | 4.20745 | 185.0217
10.20702 | 4.389033 | 200.185
10.61524 | 4.562856 | 215.8783
11.02346 | 4.729953 | 229.4222
11.43168 | 4.835489 | 229.5694
11.8399 | 4.897051 | 229.5694
12.24813 | 4.937403 | 229.5105
12.65636 | 4.966891 | 229.5105
13.06458 | 4.991205 | 229.5694
13.47281 | 5.008795 | 229.5105
13.88104 | 5.024315 | 229.5105
14.28927 | 5.03673 | 229.5694
14.69751 | 5.047077 | 229.6283
15.10574 | 5.056389 | 229.5105
15.51397 | 5.068805 | 229.5694
15.92221 | 5.076048 | 229.5694
16.33044 | 5.082773 | 229.5105
16.73868 | 5.089498 | 229.5694
17.14691 | 5.095706 | 229.5105
17.55515 | 5.101914 | 229.6283
17.96339 | 5.106053 | 229.5105
18.37163 | 5.113295 | 229.5105
18.77987 | 5.117951 | 229.6283
19.1881 | 5.124159 | 229.5105
19.59634 | 5.128298 | 229.5694
20.00458 | 5.133471 | 229.5105
20.41282 | 5.138127 | 229.5694
20.82106 | 5.141231 | 229.5694
21.2293 | 5.144853 | 229.5105
21.63754 | 5.150026 | 229.5694
22.04579 | 5.153647 | 229.5694
22.45403 | 5.156751 | 229.5694
22.86227 | 5.160372 | 229.5694
23.27051 | 5.163476 | 229.5694
23.67875 | 5.16658 | 229.5694
24.087 | 5.170202 | 229.5105
24.49524 | 5.173306 | 229.5105
24.90348 | 5.17641 | 229.5105
25.31172 | 5.180031 | 229.5694
25.71997 | 5.183135 | 229.5694
26.12821 | 5.185722 | 229.5694
26.53645 | 5.188826 | 229.5105
26.9447 | 5.192447 | 229.5105
27.35294 | 5.194516 | 229.5694
27.76118 | 5.197103 | 229.5694
28.16943 | 5.200207 | 229.5105
28.57767 | 5.202276 | 229.5105
28.98592 | 5.20538 | 229.5105
29.39416 | 5.207967 | 229.5694
29.8024 | 5.211071 | 229.5105
30.21065 | 5.213658 | 229.5105
30.61889 | 5.214692 | 229.5105
31.02714 | 5.218314 | 229.5105
31.43538 | 5.220383 | 229.5694
31.84363 | 5.221935 | 229.5694
32.25187 | 5.225039 | 229.5105
32.66012 | 5.227108 | 229.5694
33.06836 | 5.229177 | 229.5694
33.47661 | 5.231247 | 229.4222
33.88485 | 5.232799 | 229.5105
34.2931 | 5.234868 | 229.5105
34.70134 | 5.23642 | 229.5694
35.10959 | 5.239007 | 229.5694
35.51784 | 5.240559 | 229.5694
35.92608 | 5.242628 | 229.5694
36.33433 | 5.24418 | 229.5694
36.74257 | 5.246767 | 229.6283
37.15082 | 5.247801 | 229.5694
37.55906 | 5.249871 | 229.5694
37.96731 | 5.25194 | 229.5105
38.37556 | 5.252975 | 229.5694
38.7838 | 5.254527 | 229.5694
39.19205 | 5.257113 | 229.5694
39.60029 | 5.258148 | 229.5105
40.00854 | 5.2597 | 229.5694
40.41679 | 5.260735 | 229.5694
40.82503 | 5.263839 | 229.5694
41.23328 | 5.264873 | 229.6283
41.64153 | 5.265908 | 229.5694
42.04977 | 5.266943 | 229.5694
42.45802 | 5.269012 | 229.6283
42.86626 | 5.270047 | 229.5694
43.27451 | 5.272116 | 229.5694
43.68276 | 5.273668 | 229.5694
44.091 | 5.275737 | 229.5694
44.49925 | 5.276772 | 229.5694

## Consolidation - 2
Consolidation - 2
Root Time | Vertical Strain | Vertical Consolidation Stress
[minutes0.5] | [%] | [kPa]
44.72173 | 5.277752 | 229.5105
44.7236 | 5.277752 | 228.8922
44.72919 | 5.277752 | 228.1561
44.7385 | 5.277752 | 227.1256
44.75154 | 5.277235 | 225.624
44.76829 | 5.275683 | 223.4158
44.78876 | 5.273613 | 221.1781
44.81294 | 5.272061 | 218.2043
44.84083 | 5.269475 | 214.995
44.87241 | 5.266371 | 211.1379
44.90768 | 5.264301 | 206.957
44.94664 | 5.259128 | 202.4227
44.98926 | 5.253438 | 197.2112
45.03554 | 5.247747 | 191.8526
45.08547 | 5.240504 | 185.8461
45.13904 | 5.232227 | 179.3392
45.19624 | 5.22395 | 172.7733
45.25704 | 5.212052 | 165.383
45.32144 | 5.200153 | 157.8161
45.38943 | 5.186703 | 149.6897
45.46097 | 5.168079 | 140.8862
45.53607 | 5.149973 | 132.0238
45.61469 | 5.125658 | 122.543
45.69683 | 5.101861 | 112.5323
45.78246 | 5.070304 | 102.021
45.87156 | 5.039265 | 91.4509
45.96412 | 5.004087 | 80.14467
46.06011 | 4.963218 | 70.48726
46.15951 | 4.943042 | 70.39893
46.2623 | 4.924936 | 70.60504
46.36845 | 4.915107 | 70.54615
46.47795 | 4.902691 | 70.60504
46.59077 | 4.897001 | 70.54615
46.70689 | 4.887689 | 70.39893
46.82627 | 4.884067 | 70.54615
46.94891 | 4.877342 | 70.48726
47.07476 | 4.873721 | 70.60504
47.20381 | 4.871652 | 70.48726
47.33603 | 4.867513 | 70.48726
47.47139 | 4.865444 | 70.54615
47.60987 | 4.86234 | 70.54615
47.75144 | 4.860788 | 70.48726
47.89607 | 4.859236 | 70.48726
48.04373 | 4.856132 | 70.48726
48.1944 | 4.856132 | 70.48726
48.34804 | 4.853545 | 70.54615
48.50464 | 4.854063 | 70.54615
48.66416 | 4.850959 | 70.54615
48.82656 | 4.851993 | 70.54615
48.99184 | 4.849924 | 70.48726
49.15994 | 4.848889 | 70.54615
49.33086 | 4.848889 | 70.60504
49.50455 | 4.847337 | 70.54615
49.68098 | 4.847337 | 70.54615
49.86014 | 4.846303 | 70.48726
50.04198 | 4.845268 | 70.48726
50.22649 | 4.845268 | 70.48726
50.41362 | 4.845268 | 70.54615
50.60336 | 4.844751 | 70.54615
50.79567 | 4.843199 | 70.54615
50.99052 | 4.843199 | 70.54615
51.18789 | 4.842164 | 70.48726
51.38774 | 4.841129 | 70.60504
51.59005 | 4.841647 | 70.48726
51.79479 | 4.841647 | 70.54615
52.00192 | 4.841129 | 70.54615
52.21143 | 4.841129 | 70.48726
52.42328 | 4.840095 | 70.54615
52.63744 | 4.840095 | 70.48726
52.85389 | 4.839577 | 70.54615
53.07259 | 4.840095 | 70.48726
53.29353 | 4.83906 | 70.54615
53.51666 | 4.838543 | 70.54615
53.74198 | 4.838025 | 70.48726
53.96944 | 4.838543 | 70.48726
54.19902 | 4.836991 | 70.48726
54.43069 | 4.837508 | 70.48726
54.66443 | 4.836991 | 70.54615
54.90021 | 4.836991 | 70.54615
55.13801 | 4.835956 | 70.54615
55.37779 | 4.835956 | 70.54615
55.61954 | 4.834404 | 70.60504
55.86323 | 4.834404 | 70.48726
56.10882 | 4.834404 | 70.48726
56.35631 | 4.834922 | 70.48726
56.60565 | 4.834404 | 70.60504
56.85684 | 4.833887 | 70.48726
57.10984 | 4.834922 | 70.48726
57.36462 | 4.834404 | 70.54615
57.62118 | 4.833887 | 70.54615
57.87947 | 4.834922 | 70.54615
58.13949 | 4.83337 | 70.54615
58.4012 | 4.831818 | 70.60504
58.66458 | 4.831818 | 70.48726
58.92962 | 4.831818 | 70.54615
59.19628 | 4.832335 | 70.54615
59.46456 | 4.831818 | 70.54615
59.73441 | 4.831818 | 70.54615
60.00583 | 4.832335 | 70.54615
60.2788 | 4.832335 | 70.54615
60.55328 | 4.832335 | 70.54615
60.82927 | 4.831818 | 70.54615
61.10674 | 4.832335 | 70.54615
61.38567 | 4.831818 | 70.54615
61.66604 | 4.831818 | 70.48726
61.94783 | 4.831818 | 70.54615
62.23102 | 4.832335 | 70.54615
62.5156 | 4.831818 | 70.54615
62.80154 | 4.830783 | 70.54615
63.08883 | 4.8313 | 70.54615
63.37744 | 4.830266 | 70.48726
63.66736 | 4.830266 | 70.54615
63.95858 | 4.830266 | 70.48726
64.25107003 | 4.833887 | 70.54615
64.54482 | 4.83337 | 70.48726
64.8398 | 4.832852 | 70.48726
65.13601 | 4.834404 | 70.54615
65.43343 | 4.830783 | 70.54615
65.73203 | 4.831818 | 70.54615
66.03181 | 4.830266 | 70.48726
66.33275 | 4.8313 | 70.54615
66.63483 | 4.830266 | 70.54615
66.93803 | 4.830783 | 70.54615
67.24235 | 4.832852 | 70.48726
67.54776 | 4.829748 | 70.54615
67.85426 | 4.829748 | 70.48726
68.16182 | 4.829231 | 70.48726
68.47043 | 4.829231 | 70.54615
68.78008 | 4.829748 | 70.48726
69.09076 | 4.829748 | 70.48726
69.40245 | 4.828714 | 70.54615
69.71513 | 4.828714 | 70.60504
70.0288 | 4.829231 | 70.54615
70.34344 | 4.828714 | 70.48726
70.65904 | 4.828714 | 70.48726
70.97558 | 4.829231 | 70.54615
71.29306 | 4.829231 | 70.54615
71.61145 | 4.828714 | 70.54615
71.93075 | 4.828714 | 70.48726
72.25095 | 4.828714 | 70.48726
72.57203 | 4.828714 | 70.54615
72.89399 | 4.828714 | 70.48726
73.2168 | 4.828714 | 70.54615
73.54047 | 4.828714 | 70.60504
73.86497 | 4.828714 | 70.48726
74.1903 | 4.827679 | 70.48726
74.51644 | 4.828714 | 70.48726
74.84339 | 4.827679 | 70.54615
75.13211 | 4.827679 | 70.48726

## Cyclic Preshear
Stress Controlled Cyclic Loading - Constant Vertical Stress
Number of Cycles | Shear Stress | Shear Strain | Shear induced -DVertical Stress | Shear induced -Δσv/σvc | Vertical stress | Vertical strain | Vertical stress / consolidation Stress | Shear Stress / Consolidation Stress | Number of Cycles | Shear modulus | Damping ratio
[-] | [kPa] | [%] | [kPa] | [-] | [kPa] | [%] | [-] | [-] | [-] | [MPa] | [%]

## Consolidation - 3
Consolidation - 3
Root Time | Vertical Strain | Vertical Consolidation Stress
[minutes0.5] | [%] | [kPa]

## Shearing
Shearing Stage - Constant Vertical Stress | [7 empty] | Shearing Stage - Constant Volume
Shear Strain | Shear Stress | Shear Induced -DVertical Stress | Vertical Stress | Shear Induced ΔVertical Strain | Shear Stress / Consolidation Stress | Vertical Stress / Consolidation Stress | Shear Modulus | Shear Strain | Shear Stress | Shear induced -DVertical Stress | Vertical Stress | Shear Induced DVertical Strain | Shear Stress / Consolidation Stress | Vertical Stress / Consolidation Stress | Shear Modulus
[%] | [kPa] | [kPa] | [kPa] | [%] | [-] | [-] | [MPa] | [%] | [kPa] | [kPa] | [kPa] | [%] | [-] | [-] | [MPa]
[8 empty] | 0 | -0.4379691 | 0 | 70.60504 | 0 | -0.006203086 | 1
[8 empty] | 0.05109529 | 9.512729 | -2.914887 | 73.51992 | -0.001087134 | 0.1347316 | 1.041284 | 19.47479
[8 empty] | 0.101647 | 14.28142 | -2.914887 | 73.51992 | -0.001087134 | 0.202272 | 1.041284 | 14.48089
[8 empty] | 0.1511116 | 17.22465 | -3.327093 | 73.93213 | -0.001087134 | 0.2439578 | 1.047123 | 11.68846
[8 empty] | 0.2016633 | 19.40233 | -7.243052 | 77.84809 | -0.001087134 | 0.274801 | 1.102585 | 9.838331
[8 empty] | 0.2511279 | 21.46227 | -7.920248 | 78.52529 | -0.001087134 | 0.3039765 | 1.112177 | 8.720751
[8 empty] | 0.3000489 | 22.78614 | -10.21683 | 80.82186 | -0.001087134 | 0.3227268 | 1.144704 | 7.740107
[8 empty] | 0.3511442 | 24.40439 | -10.62903 | 81.23407 | -0.001087134 | 0.3456466 | 1.150542 | 7.074689
[8 empty] | 0.4006088 | 25.43382 | -9.53963 | 80.14467 | -0.001087134 | 0.3602267 | 1.135113 | 6.458118
[8 empty] | 0.4495298 | 26.6988 | -12.07175 | 82.67679 | -0.001087134 | 0.378143 | 1.170976 | 6.036701
[8 empty] | 0.5006251 | 27.78708 | -14.78054 | 85.38558 | -0.001087134 | 0.3935567 | 1.209341 | 5.637962
[8 empty] | 0.5517204 | 29.28757 | -16.81213 | 87.41716 | -0.001087134 | 0.4148085 | 1.238115 | 5.387791
[8 empty] | 0.5990107 | 29.58097 | -14.78054 | 85.38558 | -0.001087134 | 0.418964 | 1.209341 | 5.011419
[8 empty] | 0.650106 | 30.43371 | -16.9299 | 87.53494 | -0.001087134 | 0.4310416 | 1.239783 | 4.748714
[8 empty] | 0.7022884 | 31.28643 | -17.75431 | 88.35935 | -0.001087134 | 0.4431189 | 1.25146 | 4.517289
[8 empty] | 0.751753 | 32.10976 | -18.6965 | 89.30153 | -0.001087134 | 0.45478 | 1.264804 | 4.329578
[8 empty] | 0.800674 | 32.84478 | -19.43258 | 90.03762 | -0.001087134 | 0.4651903 | 1.275229 | 4.156841
[8 empty] | 0.8501386 | 33.63867 | -20.16866 | 90.7737 | -0.001087134 | 0.4764345 | 1.285655 | 4.008363
[8 empty] | 0.9028646 | 34.28528 | -21.52305 | 92.12809 | -0.001087134 | 0.4855926 | 1.304837 | 3.845898
[8 empty] | 0.9485242 | 34.66706 | -21.40528 | 92.01032 | -0.001087134 | 0.4909998 | 1.303169 | 3.701015
[8 empty] | 1.00125 | 35.49033 | -25.05625 | 95.66129 | -0.001087134 | 0.50266 | 1.354879 | 3.588344
[8 empty] | 1.050171 | 35.78371 | -22.20025 | 92.80529 | -0.001087134 | 0.5068152 | 1.314429 | 3.449121
[8 empty] | 1.101267 | 36.63646 | -25.20347 | 95.8085 | -0.001087134 | 0.518893 | 1.356964 | 3.366527
[8 empty] | 1.150731 | 37.31259 | -23.84907 | 94.45411 | -0.001087134 | 0.5284693 | 1.337781 | 3.280572
[8 empty] | 1.202914 | 37.72368 | -23.02466 | 93.6297 | -0.001087134 | 0.5342916 | 1.326105 | 3.172435
[8 empty] | 1.252378 | 38.13483 | -23.28965 | 93.89469 | -0.001087134 | 0.5401148 | 1.329858 | 3.079964
[8 empty] | 1.299668 | 38.1927 | -24.23184 | 94.83687 | -0.001087134 | 0.5409345 | 1.343203 | 2.972348
[8 empty] | 1.350764 | 38.92769 | -27.50004 | 98.10508 | -0.001087134 | 0.5513444 | 1.389491 | 2.914326
[8 empty] | 1.400228 | 39.16218 | -25.20347 | 95.8085 | -0.001087134 | 0.5546656 | 1.356964 | 2.828121
[8 empty] | 1.45078 | 39.89719 | -29.85551 | 100.4605 | -0.001087134 | 0.5650757 | 1.422852 | 2.780239
[8 empty] | 1.501875 | 40.01388 | -27.97114 | 98.57617 | -0.001087134 | 0.5667283 | 1.396163 | 2.693422
[8 empty] | 1.550796 | 40.24838 | -27.41171 | 98.01675 | -0.001087134 | 0.5700497 | 1.38824 | 2.623578
[8 empty] | 1.601892 | 40.98338 | -28.23613 | 98.84116 | -0.001087134 | 0.5804598 | 1.399917 | 2.585777
[8 empty] | 1.649182 | 41.21793 | -30.47382 | 101.0789 | -0.001087134 | 0.5837817 | 1.43161 | 2.525852
[8 empty] | 1.700277 | 41.74683 | -29.73773 | 100.3428 | -0.001087134 | 0.5912727 | 1.421184 | 2.481054
[8 empty] | 1.751373 | 42.06963 | -30.1205 | 100.7255 | -0.001087134 | 0.5958446 | 1.426606 | 2.427102
[8 empty] | 1.800294 | 42.83412 | -32.0932 | 102.6982 | -0.001087134 | 0.6066723 | 1.454545 | 2.403613
[8 empty] | 1.851389 | 43.0686 | -31.15101 | 101.7561 | -0.001087134 | 0.6099932 | 1.441201 | 2.349942
[8 empty] | 1.900853 | 43.33255 | -32.2993 | 102.9043 | -0.001087134 | 0.6137317 | 1.457465 | 2.302677
[8 empty] | 1.953036 | 43.86143 | -28.70722 | 99.31226 | -0.001087134 | 0.6212224 | 1.406589 | 2.268233
[8 empty] | 2.0025 | 44.59648 | -33.24149 | 103.8465 | -0.001087134 | 0.6316332 | 1.470809 | 2.248911
[8 empty] | 2.053596 | 44.71319 | -32.65262 | 103.2577 | -0.001087134 | 0.6332861 | 1.462469 | 2.198639
[8 empty] | 2.099255 | 44.35892 | -31.97543 | 102.5805 | -0.001087134 | 0.6282685 | 1.452877 | 2.133942
[8 empty] | 2.148176 | 45.06454 | -33.65369 | 104.2587 | -0.001087134 | 0.6382624 | 1.476647 | 2.118192
[8 empty] | 2.202533 | 45.41673 | -31.8871 | 102.4921 | -0.001087134 | 0.6432506 | 1.451626 | 2.081907
[8 empty] | 2.250367 | 45.7985 | -34.0659 | 104.6709 | -0.001087134 | 0.6486577 | 1.482485 | 2.054619
[8 empty] | 2.302549 | 46.3274 | -31.2099 | 101.8149 | -0.001087134 | 0.6561486 | 1.442035 | 2.031026
[8 empty] | 2.350383 | 46.82695 | -35.8325 | 106.4375 | -0.001087134 | 0.6632239 | 1.507506 | 2.010945
[8 empty] | 2.401479 | 46.88478 | -34.86087 | 105.4659 | -0.001087134 | 0.664043 | 1.493745 | 1.970567
[8 empty] | 2.4504 | 47.00154 | -31.82821 | 102.4332 | -0.001087134 | 0.6656968 | 1.450792 | 1.935991
[8 empty] | 2.503126 | 47.7071 | -37.45188 | 108.0569 | -0.001087134 | 0.6756897 | 1.530442 | 1.923398
[8 empty] | 2.550416 | 48.03001 | -34.38978 | 104.9948 | -0.001087134 | 0.6802632 | 1.487073 | 1.900395
[8 empty] | 2.59988 | 48.20565 | -36.56858 | 107.1736 | -0.001087134 | 0.6827509 | 1.517932 | 1.870995
[8 empty] | 2.650432 | 48.38128 | -35.6264 | 106.2314 | -0.001087134 | 0.6852383 | 1.504587 | 1.841935
[8 empty] | 2.698266 | 48.79251 | -36.89246 | 107.4975 | -0.001087134 | 0.6910627 | 1.522519 | 1.824523
[8 empty] | 2.752623 | 49.08583 | -36.21526 | 106.8203 | -0.001087134 | 0.6952171 | 1.512927 | 1.79915
[8 empty] | 2.799913 | 49.14376 | -32.71151 | 103.3165 | -0.001087134 | 0.6960375 | 1.463303 | 1.770831
[8 empty] | 2.849378 | 49.40774 | -35.89138 | 106.4964 | -0.001087134 | 0.6997764 | 1.50834 | 1.749354
[8 empty] | 2.903734 | 50.11328 | -35.53807 | 106.1431 | -0.001087134 | 0.7097691 | 1.503336 | 1.740905
[8 empty] | 2.949394 | 50.23013 | -35.95027 | 106.5553 | -0.001087134 | 0.7114241 | 1.509174 | 1.717915
[8 empty] | 3.000489 | 50.55297 | -36.50969 | 107.1147 | -0.001087134 | 0.7159966 | 1.517098 | 1.699421
[8 empty] | 3.052672 | 50.90524 | -37.92297 | 108.528 | -0.001087134 | 0.7209859 | 1.537114 | 1.681911
[8 empty] | 3.102136 | 51.37533 | -39.80734 | 110.4124 | -0.001087134 | 0.727644 | 1.563803 | 1.670246
[8 empty] | 3.151057 | 51.25658 | -35.47918 | 106.0842 | -0.001630701 | 0.725962 | 1.502502 | 1.640546
[8 empty] | 3.202153 | 52.10941 | -39.80734 | 110.4124 | -0.001087134 | 0.7380409 | 1.563803 | 1.641002
[8 empty] | 3.251617 | 52.04953 | -38.24685 | 108.8519 | -0.001087134 | 0.7371928 | 1.541701 | 1.614197
[8 empty] | 3.300538 | 52.04855 | -39.13015 | 109.7352 | -0.001087134 | 0.737179 | 1.554212 | 1.590241
[8 empty] | 3.351633 | 52.57751 | -38.80627 | 109.4113 | -0.001630701 | 0.7446708 | 1.549625 | 1.58178
[8 empty] | 3.402729 | 53.25369 | -42.19225 | 112.7973 | -0.0005435669 | 0.7542477 | 1.597581 | 1.5779
[8 empty] | 3.45165 | 53.25271 | -40.07233 | 110.6774 | -0.001087134 | 0.7542339 | 1.567556 | 1.555508
[8 empty] | 3.502745 | 53.42836 | -40.95563 | 111.5607 | -0.001087134 | 0.7567216 | 1.580067 | 1.537832
[8 empty] | 3.553297 | 53.83956 | -42.45724 | 113.0623 | -0.001087134 | 0.7625456 | 1.601334 | 1.527526
[8 empty] | 3.602761 | 54.28023 | -39.27736 | 109.8824 | -0.001087134 | 0.768787 | 1.556297 | 1.518785
[8 empty] | 3.653857 | 54.57366 | -42.57501 | 113.1801 | -0.001087134 | 0.7729428 | 1.603003 | 1.505577
[8 empty] | 3.701147 | 54.39606 | -40.57287 | 111.1779 | -0.001087134 | 0.7704275 | 1.574646 | 1.481542
[8 empty] | 3.752242 | 55.04281 | -40.36677 | 110.9718 | -0.001087134 | 0.7795876 | 1.571726 | 1.478603
[8 empty] | 3.802794 | 55.15959 | -40.63176 | 111.2368 | -0.001087134 | 0.7812416 | 1.57548 | 1.462019
[8 empty] | 3.852259 | 55.36472 | -40.16066 | 110.7657 | -0.001087134 | 0.7841469 | 1.568807 | 1.448571
[8 empty] | 3.90118 | 55.83486 | -44.54772 | 115.1528 | -0.001087134 | 0.7908056 | 1.630942 | 1.442457
[8 empty] | 3.950644 | 55.83389 | -42.78112 | 113.3862 | -0.001087134 | 0.7907919 | 1.605922 | 1.424372
[8 empty] | 4.001739 | 56.2451 | -41.42673 | 112.0318 | -0.001087134 | 0.7966159 | 1.586739 | 1.416461
[8 empty] | 4.052291 | 56.80354 | -42.39835 | 113.0034 | -0.001087134 | 0.8045253 | 1.6005 | 1.412571
[8 empty] | 4.100125 | 56.68483 | -42.51613 | 113.1212 | -0.001087134 | 0.802844 | 1.602168 | 1.393197
[8 empty] | 4.152307 | 56.91937 | -44.07662 | 114.6817 | -0.001087134 | 0.8061658 | 1.62427 | 1.381336
[8 empty] | 4.201772 | 57.33062 | -43.07555 | 113.6806 | -0.001087134 | 0.8119904 | 1.610092 | 1.374862
[8 empty] | 4.252867 | 57.83016 | -46.72652 | 117.3316 | -0.001087134 | 0.8190657 | 1.661802 | 1.370091
[8 empty] | 4.300158 | 57.68203 | -42.19225 | 112.7973 | -0.001087134 | 0.8169677 | 1.597581 | 1.351578
[8 empty] | 4.349622 | 57.8283 | -44.01774 | 114.6228 | -0.001087134 | 0.8190393 | 1.623436 | 1.339571
[8 empty] | 4.401805 | 58.53393 | -44.69493 | 115.3 | -0.001087134 | 0.8290334 | 1.633028 | 1.339721
[8 empty] | 4.4529 | 58.41518 | -44.81271 | 115.4177 | -0.001087134 | 0.8273514 | 1.634696 | 1.321681
[8 empty] | 4.502365 | 58.64978 | -45.96099 | 116.566 | -0.001087134 | 0.8306741 | 1.650959 | 1.312371
[8 empty] | 4.551286 | 59.0316 | -42.86945 | 113.4745 | -0.001087134 | 0.836082 | 1.607173 | 1.306654
[8 empty] | 4.602381 | 59.38395 | -46.04932 | 116.6544 | -0.001087134 | 0.8410724 | 1.65221 | 1.299804
[8 empty] | 4.652933 | 59.55964 | -43.54664 | 114.1517 | -0.001087134 | 0.8435608 | 1.616764 | 1.289458
[8 empty] | 4.704028 | 60.23587 | -47.19761 | 117.8027 | -0.001087134 | 0.8531384 | 1.668474 | 1.289827
[8 empty] | 4.753492 | 60.29382 | -49.64141 | 120.2464 | -0.001087134 | 0.8539591 | 1.703086 | 1.277625
[8 empty] | 4.802413 | 60.46955 | -47.40372 | 118.0088 | -0.001087134 | 0.8564481 | 1.671393 | 1.268269
[8 empty] | 4.851878 | 60.70416 | -46.3732 | 116.9782 | -0.001087134 | 0.8597709 | 1.656797 | 1.260174
[8 empty] | 4.90243 | 60.82098 | -47.31539 | 117.9204 | -0.001087134 | 0.8614255 | 1.670142 | 1.249563
[8 empty] | 4.951894 | 61.23225 | -47.66871 | 118.2737 | -0.001087134 | 0.8672505 | 1.675146 | 1.245386
[8 empty] | 5.00299 | 61.34906 | -47.13873 | 117.7438 | -0.001087134 | 0.8689049 | 1.66764 | 1.235002
[8 empty] | 5.053541 | 61.73088 | -49.96528 | 120.5703 | -0.001087134 | 0.8743127 | 1.707673 | 1.230204
[8 empty] | 5.101375 | 61.96553 | -49.49419 | 120.0992 | -0.001087134 | 0.8776361 | 1.701001 | 1.223268
[8 empty] | 5.153558 | 62.25898 | -49.34697 | 119.952 | -0.001087134 | 0.8817924 | 1.698916 | 1.216576
[8 empty] | 5.203022 | 62.43472 | -51.17246 | 121.7775 | -0.001087134 | 0.8842814 | 1.724771 | 1.208388
[8 empty] | 5.252487 | 62.87545 | -48.28701 | 118.8921 | -0.001087134 | 0.8905235 | 1.683903 | 1.205399
[8 empty] | 5.301408 | 62.87454 | -50.3186 | 120.9236 | -0.001087134 | 0.8905107 | 1.712677 | 1.194258
[8 empty] | 5.352503 | 63.05025 | -51.79077 | 122.3958 | -0.001087134 | 0.8929993 | 1.733528 | 1.186141
[8 empty] | 5.401424 | 63.46155 | -51.73188 | 122.3369 | -0.001087134 | 0.8988247 | 1.732694 | 1.183012
[8 empty] | 5.450889 | 63.63729 | -49.84751 | 120.4525 | -0.001087134 | 0.9013138 | 1.706005 | 1.175501
[8 empty] | 5.501984 | 63.75412 | -49.0231 | 119.6281 | -0.001087134 | 0.9029685 | 1.694329 | 1.166708
[8 empty] | 5.550905 | 64.54819 | -55.11786 | 125.7229 | -0.001087134 | 0.9142151 | 1.780651 | 1.170731
[8 empty] | 5.603631 | 64.37056 | -51.67299 | 122.278 | -0.001087134 | 0.9116993 | 1.73186 | 1.156545
[8 empty] | 5.652552 | 64.95853 | -52.93906 | 123.5441 | -0.001087134 | 0.9200268 | 1.749791 | 1.156938
[8 empty] | 5.702017 | 64.78096 | -51.37856 | 121.9836 | -0.001087134 | 0.9175119 | 1.72769 | 1.143787
[8 empty] | 5.754743 | 65.63385 | -54.23456 | 124.8396 | -0.001087134 | 0.9295917 | 1.76814 | 1.148128
[8 empty] | 5.802033 | 65.45633 | -52.61518 | 123.2202 | -0.001087134 | 0.9270774 | 1.745204 | 1.135711
[8 empty] | 5.853128 | 65.51429 | -53.08627 | 123.6913 | -0.001087134 | 0.9278982 | 1.751877 | 1.126786
[8 empty] | 5.902049 | 65.86672 | -54.38178 | 124.9868 | -0.001087134 | 0.9328898 | 1.770225 | 1.123418
[8 empty] | 5.951514 | 65.86582 | -53.88124 | 124.4863 | -0.001087134 | 0.9328771 | 1.763136 | 1.114066
[8 empty] | 6.002609 | 66.30654 | -54.55844 | 125.1635 | -0.001087134 | 0.9391192 | 1.772727 | 1.111925
[8 empty] | 6.05153 | 66.48232 | -52.05576 | 122.6608 | -0.001087134 | 0.9416087 | 1.737281 | 1.105841
[8 empty] | 6.104256 | 66.95246 | -52.35019 | 122.9552 | -0.001087134 | 0.9482675 | 1.741451 | 1.103991
[8 empty] | 6.151546 | 67.0105 | -53.49848 | 124.1035 | -0.001087134 | 0.9490894 | 1.757715 | 1.096447
[8 empty] | 6.19938 | 67.36295 | -52.35019 | 122.9552 | -0.001087134 | 0.9540814 | 1.741451 | 1.093673
[8 empty] | 6.251563 | 67.56812 | -52.52685 | 123.1319 | -0.001087134 | 0.9569873 | 1.743953 | 1.087825
[8 empty] | 6.301027 | 67.56724 | -51.67299 | 122.278 | -0.001087134 | 0.9569747 | 1.73186 | 1.079272
[8 empty] | 6.352123 | 67.80187 | -53.35126 | 123.9563 | -0.001087134 | 0.9602979 | 1.75563 | 1.074284
[8 empty] | 6.402674 | 68.15429 | -53.70458 | 124.3096 | -0.001087134 | 0.9652893 | 1.760634 | 1.071306
[8 empty] | 6.45377 | 68.38892 | -56.06005 | 126.6651 | -0.001087134 | 0.9686125 | 1.793995 | 1.06646
[8 empty] | 6.50106 | 68.27031 | -54.29345 | 124.8985 | -0.001087134 | 0.9669326 | 1.768974 | 1.056878
[8 empty] | 6.552155 | 68.88771 | -54.44066 | 125.0457 | -0.001087134 | 0.9756771 | 1.771059 | 1.058059
[8 empty] | 6.604881 | 69.59342 | -56.47225 | 127.0773 | -0.001087134 | 0.9856722 | 1.799833 | 1.060297
[8 empty] | 6.652172 | 69.35704 | -55.53007 | 126.1351 | -0.001087134 | 0.9823242 | 1.786489 | 1.049206
[8 empty] | 6.703267 | 69.59169 | -57.82664 | 128.4317 | -0.001087134 | 0.9856476 | 1.819016 | 1.044709
[8 empty] | 6.754362 | 69.76745 | -53.55737 | 124.1624 | -0.001087134 | 0.988137 | 1.758549 | 1.039409
[8 empty] | 6.800022 | 69.91386 | -58.35662 | 128.9617 | -0.001087134 | 0.9902107 | 1.826522 | 1.034582
[8 empty] | 6.852748 | 70.5018 | -56.67836 | 127.2834 | -0.001087134 | 0.9985379 | 1.802752 | 1.035202
[8 empty] | 6.901669 | 70.44206 | -56.73724 | 127.3423 | -0.001087134 | 0.9976917 | 1.803586 | 1.026998
[8 empty] | 6.952764 | 70.61783 | -58.91605 | 129.5211 | -0.001087134 | 1.000181 | 1.834445 | 1.021979
[8 empty] | 7.001685 | 70.91141 | -55.11786 | 125.7229 | -0.001087134 | 1.004339 | 1.780651 | 1.019032
[8 empty] | 7.05115 | 71.52886 | -58.50384 | 129.1089 | -0.001087134 | 1.013084 | 1.828607 | 1.02064
[8 empty] | 7.102245 | 71.4102 | -58.03275 | 128.6378 | -0.001087134 | 1.011404 | 1.821935 | 1.011626
[8 empty] | 7.154427 | 72.11594 | -61.21262 | 131.8177 | -0.001087134 | 1.021399 | 1.866972 | 1.014112
[8 empty] | 7.200631 | 71.99737 | -62.83201 | 133.437 | -0.001087134 | 1.01972 | 1.889908 | 1.005958
[8 empty] | 7.252813 | 72.37923 | -58.44495 | 129.05 | -0.001087134 | 1.025128 | 1.827773 | 1.003986
[8 empty] | 7.302278 | 72.55504 | -61.00652 | 131.6116 | -0.001087134 | 1.027618 | 1.864053 | 0.9995924
[8 empty] | 7.353373 | 72.84859 | -58.62161 | 129.2267 | -0.001087134 | 1.031776 | 1.830275 | 0.9966388
[8 empty] | 7.402294 | 72.72998 | -62.30203 | 132.9071 | -0.001087134 | 1.030096 | 1.882402 | 0.9884497
[8 empty] | 7.451758 | 72.96468 | -60.8593 | 131.4643 | -0.001087134 | 1.03342 | 1.861968 | 0.985038
[8 empty] | 7.50231 | 73.37603 | -62.00759 | 132.6126 | -0.001087134 | 1.039246 | 1.878232 | 0.9838836
[8 empty] | 7.553405 | 73.37516 | -61.3304 | 131.9354 | -0.001087134 | 1.039234 | 1.868641 | 0.9772165
[8 empty] | 7.606131 | 73.81591 | -63.56809 | 134.1731 | -0.001087134 | 1.045477 | 1.900334 | 0.9762371
[8 empty] | 7.651791 | 73.81514 | -62.36091 | 132.966 | -0.001087134 | 1.045466 | 1.883236 | 0.9704016
[8 empty] | 7.701256 | 73.87319 | -59.7699 | 130.3749 | -0.001087134 | 1.046288 | 1.846539 | 0.9649226
[8 empty] | 7.750177 | 73.93125 | -61.21262 | 131.8177 | -0.001087134 | 1.04711 | 1.866972 | 0.9595809
[8 empty] | 7.802903 | 74.46034 | -61.06541 | 131.6704 | -0.001087134 | 1.054604 | 1.864887 | 0.9598775
[8 empty] | 7.853998 | 74.78335 | -63.03811 | 133.6431 | -0.001087134 | 1.059179 | 1.892827 | 0.9577456
[8 empty] | 7.899658 | 74.90036 | -65.12858 | 135.7336 | -0.001087134 | 1.060836 | 1.922435 | 0.9536911
[8 empty] | 7.952384 | 75.13502 | -62.36091 | 132.966 | -0.001087134 | 1.06416 | 1.883236 | 0.9503188
[8 empty] | 8.00511 | 75.988 | -66.42409 | 137.0291 | -0.001087134 | 1.07624 | 1.940784 | 0.9547148
[8 empty] | 8.0524 | 75.42779 | -64.92248 | 135.5275 | -0.001087134 | 1.068306 | 1.919516 | 0.9421509
[8 empty] | 8.103495 | 75.83914 | -63.7153 | 134.3203 | -0.001087134 | 1.074132 | 1.902419 | 0.9412866
[8 empty] | 8.154047 | 76.22107 | -62.6259 | 133.2309 | -0.001087134 | 1.079541 | 1.886989 | 0.9401348
[8 empty] | 8.203511 | 76.69134 | -66.01188 | 136.6169 | -0.001087134 | 1.086202 | 1.934946 | 0.9401987
[8 empty] | 8.252432 | 76.45498 | -61.41873 | 132.0238 | -0.001087134 | 1.082855 | 1.869892 | 0.9317611
[8 empty] | 8.301897 | 76.7486 | -64.51027 | 135.1153 | -0.001087134 | 1.087013 | 1.913678 | 0.9297462
[8 empty] | 8.356254 | 76.86548 | -66.07077 | 136.6758 | -0.001087134 | 1.088668 | 1.93578 | 0.9250969
[8 empty] | 8.401913 | 77.04139 | -64.92248 | 135.5275 | -0.0005435669 | 1.09116 | 1.919516 | 0.9221632
[8 empty] | 8.454639 | 77.30551 | -66.1591 | 136.7641 | -0.001087134 | 1.094901 | 1.937031 | 0.9195363
[8 empty] | 8.50193 | 77.18697 | -62.2137 | 132.8187 | -0.001087134 | 1.093222 | 1.881151 | 0.9130273
[8 empty] | 8.553025 | 77.95166 | -67.0424 | 137.6474 | -0.001087134 | 1.104052 | 1.949541 | 0.9165135
[8 empty] | 8.60412 | 77.71528 | -60.53543 | 131.1405 | -0.001087134 | 1.100704 | 1.857381 | 0.9083235
[8 empty] | 8.654672 | 78.36221 | -61.80149 | 132.4065 | -0.001087134 | 1.109867 | 1.875313 | 0.9104929
[8 empty] | 8.702506 | 78.24366 | -62.68479 | 133.2898 | -0.001087134 | 1.108188 | 1.887823 | 0.9041261
[8 empty] | 8.751427 | 78.24287 | -65.0697 | 135.6747 | -0.001087134 | 1.108177 | 1.921601 | 0.899063
[8 empty] | 8.804153 | 78.56589 | -66.74797 | 137.353 | -0.001087134 | 1.112752 | 1.945371 | 0.8973477
[8 empty] | 8.853617 | 78.68287 | -67.21906 | 137.8241 | -0.001087134 | 1.114409 | 1.952043 | 0.8936555
[8 empty] | 8.902538 | 78.74097 | -67.89625 | 138.5013 | -0.001087134 | 1.115232 | 1.961635 | 0.8893973
[8 empty] | 8.952003 | 78.97572 | -66.74797 | 137.353 | -0.0005435669 | 1.118556 | 1.945371 | 0.8871053
[8 empty] | 9.002555 | 79.446 | -68.77955 | 139.3846 | -0.001087134 | 1.125217 | 1.974145 | 0.8873478
[8 empty] | 9.05365 | 79.71018 | -69.33898 | 139.944 | -0.001087134 | 1.128959 | 1.982068 | 0.8852578
[8 empty] | 9.104745 | 79.76825 | -67.36627 | 137.9713 | -0.001087134 | 1.129781 | 1.954128 | 0.8809276
[8 empty] | 9.152036 | 80.1797 | -70.60504 | 141.2101 | -0.001087134 | 1.135609 | 2 | 0.8808715
[8 empty] | 9.204762 | 80.23775 | -69.81007 | 140.4151 | -0.001087134 | 1.136431 | 1.988741 | 0.8764564
[8 empty] | 9.250421 | 80.11926 | -70.22227 | 140.8273 | -0.001087134 | 1.134753 | 1.994579 | 0.8708493
[8 empty] | 9.304778 | 80.35394 | -69.19176 | 139.7968 | -0.001087134 | 1.138077 | 1.979983 | 0.8682841
[8 empty] | 9.354243 | 80.70648 | -72.84273 | 143.4478 | -0.001087134 | 1.14307 | 2.031693 | 0.8674615
[8 empty] | 9.401533 | 80.52908 | -69.45675 | 140.0618 | -0.001087134 | 1.140557 | 1.983736 | 0.8612111
[8 empty] | 9.454259 | 81.08767 | -68.24957 | 138.8546 | -0.001087134 | 1.148469 | 1.966639 | 0.8623166
[8 empty] | 9.501549 | 81.26359 | -70.48726 | 141.0923 | -0.001087134 | 1.15096 | 1.998332 | 0.8598762
[8 empty] | 9.552644 | 81.38057 | -68.51456 | 139.1196 | -0.001087134 | 1.152617 | 1.970392 | 0.8565014
[8 empty] | 9.601565 | 81.3798 | -68.30846 | 138.9135 | -0.001087134 | 1.152606 | 1.967473 | 0.8521295
[8 empty] | 9.654291 | 81.37898 | -67.36627 | 137.9713 | -0.001087134 | 1.152595 | 1.954128 | 0.8474672
[8 empty] | 9.702125 | 81.67267 | -69.92784 | 140.5329 | -0.001087134 | 1.156754 | 1.990409 | 0.846316
[8 empty] | 9.752677 | 82.11354 | -71.42945 | 142.0345 | -0.001087134 | 1.162998 | 2.011676 | 0.8464497
[8 empty] | 9.800511 | 81.61227 | -66.21799 | 136.823 | -0.001087134 | 1.155899 | 1.937865 | 0.8372036
[8 empty] | 9.852693 | 82.22977 | -69.60397 | 140.209 | -0.001087134 | 1.164645 | 1.985822 | 0.839037
[8 empty] | 9.902158 | 81.90513 | -65.953 | 136.558 | -0.001087134 | 1.160047 | 1.934112 | 0.8315672
[8 empty] | 9.953253 | 82.40488 | -70.01617 | 140.6212 | -0.001087134 | 1.167125 | 1.99166 | 0.8323194
[8 empty] | 10.0038 | 82.8752 | -66.01188 | 136.6169 | -0.001630701 | 1.173786 | 1.934946 | 0.8328148
[8 empty] | 10.0549 | 82.81554 | -72.51885 | 143.1239 | -0.001087134 | 1.172941 | 2.027106 | 0.8279894
[8 empty] | 10.10382 | 82.3437 | -67.42516 | 138.0302 | -0.001087134 | 1.166258 | 1.954962 | 0.8193105
[8 empty] | 10.15166 | 82.75518 | -68.72067 | 139.3257 | -0.001087134 | 1.172086 | 1.973311 | 0.8195033
[8 empty] | 10.20058 | 82.98998 | -69.13287 | 139.7379 | -0.001087134 | 1.175412 | 1.979149 | 0.8178749
[8 empty] | 10.2533 | 83.04807 | -69.60397 | 140.209 | -0.001087134 | 1.176234 | 1.985822 | 0.8142356
[8 empty] | 10.30277 | 83.22398 | -70.89947 | 141.5045 | -0.001087134 | 1.178726 | 2.00417 | 0.8120338
[8 empty] | 10.35332 | 83.84153 | -68.86788 | 139.4729 | -0.001087134 | 1.187472 | 1.975396 | 0.8140337
[8 empty] | 10.40278 | 83.54635 | -72.16553 | 142.7706 | -0.001087134 | 1.183292 | 2.022102 | 0.8073255
[8 empty] | 10.45388 | 83.78113 | -67.16017 | 137.7652 | -0.001087134 | 1.186617 | 1.951209 | 0.8056254
[8 empty] | 10.5028 | 83.72151 | -70.13394 | 140.739 | -0.001087134 | 1.185773 | 1.993328 | 0.8013052
[8 empty] | 10.55389 | 83.60298 | -69.33898 | 139.944 | -0.001087134 | 1.184094 | 1.982068 | 0.7963027
[8 empty] | 10.60499 | 83.83776 | -69.19176 | 139.7968 | -0.001087134 | 1.187419 | 1.979983 | 0.79468
[8 empty] | 10.65554 | 84.57309 | -71.37056 | 141.9756 | -0.001630701 | 1.197834 | 2.010842 | 0.7978108
[8 empty] | 10.7012 | 83.89522 | -66.63019 | 137.2352 | -0.001087134 | 1.188233 | 1.943703 | 0.7880722
[8 empty] | 10.75556 | 84.92493 | -73.46104 | 144.0661 | -0.001087134 | 1.202817 | 2.04045 | 0.7936632
[8 empty] | 10.80339 | 84.30592 | -67.98458 | 138.5896 | -0.001087134 | 1.19405 | 1.962886 | 0.7844193
[8 empty] | 10.85394 | 84.30517 | -70.22227 | 140.8273 | -0.001087134 | 1.194039 | 1.994579 | 0.780759
[8 empty] | 10.90178 | 84.1867 | -68.92677 | 139.5318 | -0.001087134 | 1.192361 | 1.97623 | 0.7762465
[8 empty] | 10.95287 | 84.4215 | -71.48834 | 142.0934 | -0.001087134 | 1.195687 | 2.01251 | 0.774769
[8 empty] | 11.00179 | 85.09798 | -72.78384 | 143.3889 | -0.001087134 | 1.205268 | 2.030859 | 0.7774727
[8 empty] | 11.05289 | 84.68502 | -67.63126 | 138.2363 | -0.001087134 | 1.199419 | 1.957882 | 0.7701425
[8 empty] | 11.10018 | 84.74322 | -69.45675 | 140.0618 | -0.001087134 | 1.200243 | 1.983736 | 0.7673857
[8 empty] | 11.15454 | 85.03687 | -68.19069 | 138.7957 | -0.001087134 | 1.204402 | 1.965805 | 0.7662787
[8 empty] | 11.20563 | 85.50722 | -71.42945 | 142.0345 | -0.001087134 | 1.211064 | 2.011676 | 0.7669821
[8 empty] | 11.25292 | 85.21211 | -69.13287 | 139.7379 | -0.001087134 | 1.206884 | 1.979149 | 0.7611363
[8 empty] | 11.30565 | 85.62355 | -70.89947 | 141.5045 | -0.001087134 | 1.212712 | 2.00417 | 0.7612259
[8 empty] | 11.35131 | 84.79848 | -66.95407 | 137.5591 | -0.001087134 | 1.201026 | 1.94829 | 0.7508955
[8 empty] | 11.4024 | 85.26884 | -69.66285 | 140.2679 | -0.001087134 | 1.207688 | 1.986656 | 0.7516557
[8 empty] | 11.4535 | 85.44477 | -68.19069 | 138.7957 | -0.001087134 | 1.21018 | 1.965805 | 0.7498385
[8 empty] | 11.50568 | 85.62069 | -68.57345 | 139.1785 | -0.001087134 | 1.212671 | 1.971226 | 0.7479667
[8 empty] | 11.55514 | 85.38444 | -70.01617 | 140.6212 | -0.001087134 | 1.209325 | 1.99166 | 0.7427203
[8 empty] | 11.60407 | 85.76651 | -69.19176 | 139.7968 | -0.001087134 | 1.214736 | 1.979983 | 0.7428816
[8 empty] | 11.65679 | 86.00131 | -70.34005 | 140.9451 | -0.001087134 | 1.218062 | 1.996247 | 0.7415357
[8 empty] | 11.70463 | 85.55898 | -69.39786 | 140.0029 | -0.001087134 | 1.211797 | 1.982902 | 0.7347262
[8 empty] | 11.75355 | 85.7644 | -67.89625 | 138.5013 | -0.001087134 | 1.214706 | 1.961635 | 0.7334158
[8 empty] | 11.80138 | 86.05816 | -70.07506 | 140.6801 | -0.001087134 | 1.218867 | 1.992494 | 0.7329323
[8 empty] | 11.85193 | 85.93967 | -67.83737 | 138.4424 | -0.001087134 | 1.217189 | 1.960801 | 0.7288064
[8 empty] | 11.90303 | 86.35117 | -72.37164 | 142.9767 | -0.001087134 | 1.223017 | 2.025021 | 0.7291349
[8 empty] | 11.95195 | 86.17382 | -70.13394 | 140.739 | -0.001087134 | 1.220505 | 1.993328 | 0.7246667
[8 empty] | 12.00304 | 86.46755 | -71.16446 | 141.7695 | -0.001087134 | 1.224665 | 2.007923 | 0.724029
[8 empty] | 12.05414 | 86.90849 | -70.07506 | 140.6801 | -0.001087134 | 1.230911 | 1.992494 | 0.7246179
[8 empty] | 12.10306 | 86.64282 | -74.34434 | 144.9494 | -0.001087134 | 1.227148 | 2.052961 | 0.719494
[8 empty] | 12.15089 | 86.22995 | -69.86896 | 140.474 | -0.001087134 | 1.2213 | 1.989575 | 0.7132637
[8 empty] | 12.20525 | 86.52364 | -70.48726 | 141.0923 | -0.001087134 | 1.22546 | 1.998332 | 0.7124934
[8 empty] | 12.25417 | 87.43571 | -70.69337 | 141.2984 | -0.001087134 | 1.238378 | 2.001251 | 0.7170919
[8 empty] | 12.30527 | 86.75781 | -68.57345 | 139.1785 | -0.001087134 | 1.228776 | 1.971226 | 0.7086053
[8 empty] | 12.35419 | 86.96324 | -71.01724 | 141.6223 | -0.001087134 | 1.231686 | 2.005838 | 0.7074622
[8 empty] | 12.40365 | 87.13923 | -68.72067 | 139.3257 | -0.001087134 | 1.234179 | 1.973311 | 0.7060597
[8 empty] | 12.45257 | 87.02079 | -72.10665 | 142.7117 | -0.001087134 | 1.232501 | 2.021268 | 0.7023348
[8 empty] | 12.50204 | 86.96123 | -68.98566 | 139.5907 | -0.001087134 | 1.231658 | 1.977064 | 0.6990796
[8 empty] | 12.5564 | 87.19604 | -72.37164 | 142.9767 | -0.001087134 | 1.234983 | 2.025021 | 0.6979234
[8 empty] | 12.60205 | 87.07765 | -69.72174 | 140.3268 | -0.001087134 | 1.233307 | 1.98749 | 0.6944552
[8 empty] | 12.65152 | 87.25365 | -65.80578 | 136.4108 | -0.001087134 | 1.235799 | 1.932027 | 0.6931311
[8 empty] | 12.70044 | 87.1941 | -67.89625 | 138.5013 | -0.001087134 | 1.234956 | 1.961635 | 0.6899924
[8 empty] | 12.7548 | 87.5467 | -67.57238 | 138.1774 | -0.001087134 | 1.23995 | 1.957048 | 0.6898163
[8 empty] | 12.80426 | 87.54604 | -71.84166 | 142.4467 | -0.001087134 | 1.23994 | 2.017515 | 0.6871463
[8 empty] | 12.85481 | 87.60425 | -71.95943 | 142.5645 | -0.001087134 | 1.240765 | 2.019183 | 0.6848969
[8 empty] | 12.90265 | 87.36807 | -67.83737 | 138.4424 | -0.001087134 | 1.23742 | 1.960801 | 0.6805273
[8 empty] | 12.95157 | 87.36742 | -69.39786 | 140.0029 | -0.001087134 | 1.237411 | 1.982902 | 0.6779518
[8 empty] | 13.00592 | 88.01445 | -67.69015 | 138.2952 | -0.001087134 | 1.246575 | 1.958716 | 0.6800933
[8 empty] | 13.05539 | 87.71937 | -68.51456 | 139.1196 | -0.001087134 | 1.242395 | 1.970392 | 0.6752563
[8 empty] | 13.10268 | 87.71875 | -66.27687 | 136.8819 | -0.001087134 | 1.242387 | 1.938699 | 0.6728144
[8 empty] | 13.15378 | 87.71808 | -66.68908 | 137.2941 | -0.001087134 | 1.242377 | 1.944537 | 0.6701958
[8 empty] | 13.2027 | 87.59966 | -67.30739 | 137.9124 | -0.001087134 | 1.2407 | 1.953294 | 0.6668156
[8 empty] | 13.25379 | 87.89343 | -68.51456 | 139.1196 | -0.001087134 | 1.244861 | 1.970392 | 0.6664614
[8 empty] | 13.30326 | 87.77501 | -69.66285 | 140.2679 | -0.001087134 | 1.243183 | 1.986656 | 0.6630932
[8 empty] | 13.35381 | 87.95102 | -66.3652 | 136.9702 | -0.001087134 | 1.245676 | 1.93995 | 0.661901
[8 empty] | 13.40327 | 87.89149 | -70.89947 | 141.5045 | -0.001087134 | 1.244833 | 2.00417 | 0.6590141
[8 empty] | 13.456 | 88.56801 | -65.86467 | 136.4697 | -0.001087134 | 1.254415 | 1.932861 | 0.6614595
[8 empty] | 13.50655 | 88.15515 | -71.28223 | 141.8873 | -0.001087134 | 1.248567 | 2.009591 | 0.6559271
[8 empty] | 13.55601 | 88.06619 | -69.19176 | 139.7968 | -0.001087134 | 1.247307 | 1.979983 | 0.6528774
[8 empty] | 13.60494 | 88.21278 | -66.95407 | 137.5591 | -0.001087134 | 1.249384 | 1.94829 | 0.6516072
[8 empty] | 13.6544 | 88.21215 | -70.34005 | 140.9451 | -0.001087134 | 1.249375 | 1.996247 | 0.6492421
[8 empty] | 13.70332 | 88.00542 | -70.01617 | 140.6212 | -0.001087134 | 1.246447 | 1.99166 | 0.6454157
[8 empty] | 13.75279 | 88.32867 | -71.57667 | 142.1817 | -0.001087134 | 1.251025 | 2.013761 | 0.6454448
[8 empty] | 13.80171 | 87.94529 | -66.21799 | 136.823 | -0.001087134 | 1.245595 | 1.937865 | 0.6403792
[8 empty] | 13.8528 | 87.94464 | -66.95407 | 137.5591 | -0.001087134 | 1.245586 | 1.94829 | 0.6380125
[8 empty] | 13.90553 | 87.94398 | -64.92248 | 135.5275 | -0.001087134 | 1.245577 | 1.919516 | 0.6355886
[8 empty] | 13.95282 | 87.94338 | -66.27687 | 136.8819 | -0.001087134 | 1.245568 | 1.938699 | 0.6334301
[8 empty] | 14.00391 | 88.00163 | -62.68479 | 133.2898 | -0.001087134 | 1.246393 | 1.887823 | 0.6315349
[8 empty] | 14.05501 | 88.00099 | -62.83201 | 133.437 | -0.001087134 | 1.246384 | 1.889908 | 0.6292345
[8 empty] | 14.10556 | 88.00036 | -66.68908 | 137.2941 | -0.001087134 | 1.246375 | 1.944537 | 0.626975
[8 empty] | 14.15176 | 87.70536 | -61.12429 | 131.7293 | -0.001087134 | 1.242197 | 1.865721 | 0.6228434
[8 empty] | 14.20232 | 87.76362 | -66.74797 | 137.353 | -0.001087134 | 1.243022 | 1.945371 | 0.6210367
[8 empty] | 14.25504 | 87.99851 | -63.92141 | 134.5264 | -0.001087134 | 1.246349 | 1.905338 | 0.6203874
[8 empty] | 14.30233 | 87.58573 | -63.5092 | 134.1142 | -0.001087134 | 1.240503 | 1.8995 | 0.61545
[8 empty] | 14.35506 | 87.9384 | -68.10236 | 138.7074 | -0.001087134 | 1.245498 | 1.964554 | 0.6156462
[8 empty] | 14.40126 | 87.76117 | -62.83201 | 133.437 | -0.001087134 | 1.242987 | 1.889908 | 0.6124404
[8 empty] | 14.45507 | 87.93718 | -66.74797 | 137.353 | -0.001087134 | 1.24548 | 1.945371 | 0.611378
[8 empty] | 14.5078 | 88.43707 | -62.6259 | 133.2309 | -0.001087134 | 1.25256 | 1.886989 | 0.6126018
[8 empty] | 14.55346 | 87.93598 | -63.56809 | 134.1731 | -0.001087134 | 1.245463 | 1.900334 | 0.6072367
[8 empty] | 14.60456 | 87.81759 | -62.09592 | 132.701 | -0.001087134 | 1.243786 | 1.879483 | 0.6043016
[8 empty] | 14.65402 | 87.93477 | -62.2137 | 132.8187 | -0.001087134 | 1.245446 | 1.881151 | 0.6030614
[8 empty] | 14.70294 | 87.81641 | -63.03811 | 133.6431 | -0.001087134 | 1.24377 | 1.892827 | 0.6002498
[8 empty] | 14.75241 | 87.58027 | -62.30203 | 132.9071 | -0.001087134 | 1.240425 | 1.882402 | 0.5966365
[8 empty] | 14.80296 | 88.25686 | -63.36199 | 133.967 | -0.001087134 | 1.250008 | 1.897415 | 0.5991697
[8 empty] | 14.85568 | 87.81458 | -61.3304 | 131.9354 | -0.001087134 | 1.243744 | 1.868641 | 0.5940659
[8 empty] | 14.90515 | 87.81399 | -63.98029 | 134.5853 | -0.001087134 | 1.243735 | 1.906172 | 0.5920905
[8 empty] | 14.95244 | 87.57788 | -63.92141 | 134.5264 | -0.0005435669 | 1.240391 | 1.905338 | 0.5886388
[8 empty] | 15.0019 | 87.34175 | -64.33361 | 134.9387 | -0.001087134 | 1.237047 | 1.911176 | 0.5851239
[8 empty] | 15.05408 | 87.63557 | -62.30203 | 132.9071 | -0.001087134 | 1.241208 | 1.882402 | 0.5850475
[8 empty] | 15.10192 | 87.98833 | -62.47869 | 133.0837 | -0.001087134 | 1.246205 | 1.884904 | 0.5855302
[8 empty] | 15.15301 | 87.81107 | -62.15481 | 132.7598 | -0.001087134 | 1.243694 | 1.880317 | 0.5823861
[8 empty] | 15.2052 | 87.92824 | -59.18104 | 129.7861 | -0.001087134 | 1.245354 | 1.838198 | 0.5811579
[8 empty] | 15.25466 | 88.19265 | -60.38821 | 130.9932 | -0.001087134 | 1.249099 | 1.855296 | 0.5810068
[8 empty] | 15.30576 | 87.86818 | -60.18211 | 130.7871 | -0.001087134 | 1.244503 | 1.852377 | 0.5769473
[8 empty] | 15.35305 | 87.74986 | -62.09592 | 132.701 | -0.001087134 | 1.242827 | 1.879483 | 0.5743995
[8 empty] | 15.40414 | 87.80816 | -64.86359 | 135.4686 | -0.001087134 | 1.243653 | 1.918682 | 0.5728727
[8 empty] | 15.45632 | 88.13143 | -65.4819 | 136.0869 | -0.001087134 | 1.248232 | 1.92744 | 0.5730302
[8 empty] | 15.50416 | 87.74812 | -61.12429 | 131.7293 | -0.001087134 | 1.242803 | 1.865721 | 0.5687899
[8 empty] | 15.55308 | 87.45313 | -55.64784 | 126.2529 | -0.001087134 | 1.238624 | 1.788157 | 0.5651042
[8 empty] | 15.60417 | 87.68809 | -60.94763 | 131.5527 | -0.001087134 | 1.241952 | 1.863219 | 0.5647595
[8 empty] | 15.65146 | 87.62867 | -58.70994 | 129.315 | -0.001087134 | 1.241111 | 1.831526 | 0.5626735
[8 empty] | 15.70419 | 87.80473 | -63.24421 | 133.8492 | -0.001087134 | 1.243604 | 1.895746 | 0.5619054
[8 empty] | 15.75366 | 87.56863 | -57.62054 | 128.2256 | -0.001087134 | 1.24026 | 1.816097 | 0.5586424
[8 empty] | 15.80258 | 87.56808 | -57.62054 | 128.2256 | -0.001087134 | 1.240253 | 1.816097 | 0.5569095
[8 empty] | 15.8553 | 87.68526 | -58.15052 | 128.7556 | -0.001087134 | 1.241912 | 1.823603 | 0.5557966
[8 empty] | 15.90477 | 87.50804 | -55.64784 | 126.2529 | -0.001087134 | 1.239402 | 1.788157 | 0.5529538
[8 empty] | 15.95532 | 87.68414 | -62.36091 | 132.966 | -0.001087134 | 1.241896 | 1.883236 | 0.5523055
[8 empty] | 16.00478 | 87.38916 | -57.26722 | 127.8723 | -0.001087134 | 1.237718 | 1.811093 | 0.5487555
[8 empty] | 16.05207 | 87.62418 | -62.97922 | 133.5843 | -0.001087134 | 1.241047 | 1.891993 | 0.5486029
[8 empty] | 16.1048 | 87.44694 | -57.20834 | 127.8134 | -0.0005435669 | 1.238537 | 1.810259 | 0.5457063
[8 empty] | 16.15426 | 87.68194 | -57.76776 | 128.3728 | -0.001087134 | 1.241865 | 1.818182 | 0.5454901
[8 empty] | 16.20319 | 87.44586 | -60.53543 | 131.1405 | -0.001087134 | 1.238521 | 1.857381 | 0.5423861
[8 empty] | 16.25591 | 87.50417 | -59.59324 | 130.1983 | -0.001087134 | 1.239347 | 1.844037 | 0.5409856
[8 empty] | 16.30483 | 87.26809 | -59.18104 | 129.7861 | -0.001087134 | 1.236004 | 1.838198 | 0.5379145
[8 empty] | 16.35593 | 87.44419 | -55.32396 | 125.929 | -0.001087134 | 1.238498 | 1.78357 | 0.5373108
[8 empty] | 16.40159 | 87.03149 | -59.97601 | 130.581 | -0.001087134 | 1.232653 | 1.849458 | 0.5332987
[8 empty] | 16.45431 | 87.38424 | -57.47332 | 128.0784 | -0.001087134 | 1.237649 | 1.814012 | 0.5337337
[8 empty] | 16.50378 | 87.32482 | -60.18211 | 130.7871 | -0.0005435669 | 1.236807 | 1.852377 | 0.5317739
[8 empty] | 16.55433 | 87.14762 | -57.94442 | 128.5495 | -0.001087134 | 1.234297 | 1.820684 | 0.5290796
[8 empty] | 16.60379 | 87.26486 | -57.35555 | 127.9606 | -0.001087134 | 1.235958 | 1.812344 | 0.5282096
[8 empty] | 16.65272 | 87.20545 | -61.80149 | 132.4065 | -0.001087134 | 1.235117 | 1.875313 | 0.5263011
[8 empty] | 16.70381 | 87.32268 | -54.38178 | 124.9868 | -0.001087134 | 1.236777 | 1.770225 | 0.525393
[8 empty] | 16.75491 | 87.79324 | -58.35662 | 128.9617 | -0.001087134 | 1.243442 | 1.826522 | 0.5265992
[8 empty] | 16.80383 | 87.4394 | -56.00116 | 126.6062 | -0.001087134 | 1.23843 | 1.793161 | 0.5229605
[8 empty] | 16.85329 | 86.85001 | -54.85287 | 125.4579 | -0.001087134 | 1.230082 | 1.776897 | 0.5179284
[8 empty] | 16.90439 | 87.32057 | -52.88017 | 123.4852 | -0.001087134 | 1.236747 | 1.748957 | 0.5191465
[8 empty] | 16.95657 | 87.14336 | -53.29238 | 123.8974 | -0.001087134 | 1.234237 | 1.754796 | 0.5165039
[8 empty] | 17.00277 | 87.14288 | -54.70565 | 125.3107 | -0.001087134 | 1.23423 | 1.774812 | 0.5150975
[8 empty] | 17.05332 | 86.7596 | -56.41337 | 127.0184 | -0.001087134 | 1.228802 | 1.798999 | 0.511323
[8 empty] | 17.10442 | 87.02406 | -57.35555 | 127.9606 | -0.001087134 | 1.232547 | 1.812344 | 0.5113417
[8 empty] | 17.15334 | 87.02355 | -55.58895 | 126.194 | -0.001087134 | 1.23254 | 1.787323 | 0.5098804
[8 empty] | 17.20444 | 87.19969 | -56.88446 | 127.4895 | -0.001087134 | 1.235035 | 1.805671 | 0.5093899
[8 empty] | 17.2501 | 86.75757 | -55.73617 | 126.3412 | -0.001087134 | 1.228773 | 1.789408 | 0.5054786
[8 empty] | 17.30282 | 86.90425 | -55.44174 | 126.0468 | -0.001087134 | 1.230851 | 1.785238 | 0.504786
[8 empty] | 17.35555 | 87.02148 | -54.23456 | 124.8396 | -0.001087134 | 1.232511 | 1.76814 | 0.503928
[8 empty] | 17.40501 | 87.13876 | -51.79077 | 122.3958 | -0.001087134 | 1.234172 | 1.733528 | 0.5031696
[8 empty] | 17.45556 | 86.9027 | -52.05576 | 122.6608 | -0.001087134 | 1.230829 | 1.737281 | 0.5003601
[8 empty] | 17.50503 | 86.57832 | -50.90747 | 121.5125 | -0.001630701 | 1.226234 | 1.721018 | 0.4970931
[8 empty] | 17.55395 | 86.9606 | -56.32504 | 126.9301 | -0.001087134 | 1.231649 | 1.797748 | 0.4978855
[8 empty] | 17.60341 | 86.754 | -52.52685 | 123.1319 | -0.001087134 | 1.228723 | 1.743953 | 0.4953128
[8 empty] | 17.65233 | 86.40019 | -49.84751 | 120.4525 | -0.001087134 | 1.223711 | 1.706005 | 0.4919358
[8 empty] | 17.70506 | 86.75299 | -53.29238 | 123.8974 | -0.001087134 | 1.228708 | 1.754796 | 0.4924635
[8 empty] | 17.75453 | 86.89972 | -51.46689 | 122.0719 | -0.001087134 | 1.230786 | 1.728941 | 0.4919179
[8 empty] | 17.80508 | 86.69311 | -57.67943 | 128.2845 | -0.001087134 | 1.22786 | 1.816931 | 0.4893609
[8 empty] | 17.8578 | 86.75148 | -53.88124 | 124.4863 | -0.001087134 | 1.228687 | 1.763136 | 0.4882429
[8 empty] | 17.90564 | 86.45658 | -56.00116 | 126.6062 | -0.001087134 | 1.22451 | 1.793161 | 0.4852916
[8 empty] | 17.95456 | 86.75054 | -54.08735 | 124.6924 | -0.001087134 | 1.228673 | 1.766055 | 0.4856065
[8 empty] | 18.00728 | 86.75003 | -52.61518 | 123.2202 | -0.001087134 | 1.228666 | 1.745204 | 0.4841818
[8 empty] | 18.05457 | 86.57291 | -53.41015 | 124.0152 | -0.001087134 | 1.226158 | 1.756464 | 0.4819326
[8 empty] | 18.10567 | 86.39575 | -50.1125 | 120.7175 | -0.001087134 | 1.223649 | 1.709758 | 0.4795941
[8 empty] | 18.15459 | 86.51306 | -51.37856 | 121.9836 | -0.001087134 | 1.22531 | 1.72769 | 0.4789479
[8 empty] | 18.20406 | 86.27704 | -52.93906 | 123.5441 | -0.001087134 | 1.221967 | 1.749791 | 0.4763499
[8 empty] | 18.25515 | 86.5121 | -52.93906 | 123.5441 | -0.001087134 | 1.225296 | 1.749791 | 0.4763043
[8 empty] | 18.30733 | 86.83548 | -51.99687 | 122.6019 | -0.0005435669 | 1.229877 | 1.736447 | 0.4767131
[8 empty] | 18.35354 | 86.57005 | -48.40479 | 119.0098 | -0.001087134 | 1.226117 | 1.685571 | 0.4740668
[8 empty] | 18.40409 | 86.33403 | -51.84965 | 122.4547 | -0.001087134 | 1.222774 | 1.734362 | 0.4714822
[8 empty] | 18.45355 | 86.45133 | -53.35126 | 123.9563 | -0.001087134 | 1.224436 | 1.75563 | 0.4708541
[8 empty] | 18.50628 | 86.45084 | -53.88124 | 124.4863 | -0.001087134 | 1.224429 | 1.763136 | 0.4695099
[8 empty] | 18.55357 | 86.21485 | -49.9064 | 120.5114 | -0.001087134 | 1.221086 | 1.706839 | 0.4670413
[8 empty] | 18.60466 | 86.44992 | -48.81699 | 119.422 | -0.001087134 | 1.224416 | 1.69141 | 0.4670221
[8 empty] | 18.65358 | 86.21392 | -49.9064 | 120.5114 | -0.001087134 | 1.221073 | 1.706839 | 0.4645321
[8 empty] | 18.70631 | 86.21344 | -50.23027 | 120.8353 | -0.001087134 | 1.221066 | 1.711426 | 0.4632202
[8 empty] | 18.75578 | 86.21298 | -50.37749 | 120.9825 | -0.001087134 | 1.22106 | 1.713511 | 0.4619961
[8 empty] | 18.8047 | 86.21253 | -47.66871 | 118.2737 | -0.001087134 | 1.221054 | 1.675146 | 0.4607918
[8 empty] | 18.85579 | 86.0943 | -47.13873 | 117.7438 | -0.001087134 | 1.219379 | 1.66764 | 0.4589161
[8 empty] | 18.90471 | 85.8583 | -49.9064 | 120.5114 | -0.001087134 | 1.216037 | 1.706839 | 0.4564802
[8 empty] | 18.95581 | 86.0345 | -50.58359 | 121.1886 | -0.001087134 | 1.218532 | 1.71643 | 0.4561793
[8 empty] | 19.00527 | 86.15183 | -53.02739 | 123.6324 | -0.001087134 | 1.220194 | 1.751043 | 0.4556093
[8 empty] | 19.05419 | 85.97473 | -47.0504 | 117.6554 | -0.001087134 | 1.217685 | 1.666389 | 0.4535101
[8 empty] | 19.10692 | 86.44535 | -52.52685 | 123.1319 | -0.001087134 | 1.224351 | 1.743953 | 0.4547218
[8 empty] | 19.15584 | 85.91494 | -49.34697 | 119.952 | -0.001087134 | 1.216839 | 1.698916 | 0.4507915
[8 empty] | 19.20857 | 86.56222 | -50.7897 | 121.3947 | -0.001087134 | 1.226006 | 1.719349 | 0.4529239
[8 empty] | 19.2564 | 85.61961 | -48.1398 | 118.7448 | -0.001087134 | 1.212656 | 1.681818 | 0.4469038
[8 empty] | 19.30532 | 85.73695 | -45.63712 | 116.2422 | -0.001087134 | 1.214318 | 1.646372 | 0.4463791
[8 empty] | 19.35479 | 85.79541 | -50.37749 | 120.9825 | -0.001087134 | 1.215146 | 1.713511 | 0.4455403
[8 empty] | 19.40371 | 85.61832 | -46.25543 | 116.8605 | -0.001087134 | 1.212638 | 1.655129 | 0.4435044
[8 empty] | 19.4548 | 85.79453 | -49.34697 | 119.952 | -0.0005435669 | 1.215133 | 1.698916 | 0.4432453
[8 empty] | 19.50209 | 85.35247 | -47.0504 | 117.6554 | -0.001087134 | 1.208872 | 1.666389 | 0.4399038
[8 empty] | 19.55482 | 85.79367 | -53.29238 | 123.8974 | -0.001087134 | 1.215121 | 1.754796 | 0.4409739
[8 empty] | 19.60591 | 86.14655 | -47.9337 | 118.5387 | -0.0005435669 | 1.220119 | 1.678899 | 0.4416245
[8 empty] | 19.65484 | 85.46893 | -46.1671 | 116.7721 | -0.001087134 | 1.210522 | 1.653878 | 0.4370777
[8 empty] | 19.70756 | 85.96902 | -48.49312 | 119.0982 | -0.001087134 | 1.217605 | 1.686822 | 0.4384459
[8 empty] | 19.75539 | 85.35031 | -47.0504 | 117.6554 | -0.001087134 | 1.208842 | 1.666389 | 0.4342524
[8 empty] | 19.80105 | 85.05549 | -46.93262 | 117.5377 | -0.001087134 | 1.204666 | 1.664721 | 0.4317621
[8 empty] | 19.85541 | 85.61445 | -46.46153 | 117.0666 | -0.001087134 | 1.212583 | 1.658048 | 0.4333953
[8 empty] | 19.90433 | 85.34905 | -45.84322 | 116.4483 | -0.001087134 | 1.208824 | 1.649291 | 0.4309967
[8 empty] | 19.95217 | 85.23088 | -45.37213 | 115.9772 | -0.001087134 | 1.20715 | 1.642619 | 0.4293712
[8 empty] | 20.00652 | 85.52486 | -43.87052 | 114.4756 | -0.001087134 | 1.211314 | 1.621351 | 0.429674
[8 empty] | 20.05544 | 85.17113 | -45.2838 | 115.8888 | -0.001087134 | 1.206304 | 1.641368 | 0.4268622
[8 empty] | 20.10491 | 85.11184 | -43.45831 | 114.0634 | -0.001087134 | 1.205464 | 1.615513 | 0.425517
[8 empty] | 20.15383 | 85.22921 | -47.2565 | 117.8615 | -0.001087134 | 1.207126 | 1.669308 | 0.4250665
[8 empty] | 20.20492 | 84.99325 | -42.72223 | 113.3273 | -0.001087134 | 1.203784 | 1.605088 | 0.4228237
[8 empty] | 20.25385 | 85.05173 | -43.25221 | 113.8572 | -0.001087134 | 1.204613 | 1.612594 | 0.4220912
[8 empty] | 20.30331 | 84.99245 | -42.25114 | 112.8562 | -0.001087134 | 1.203773 | 1.598415 | 0.4207709
[8 empty] | 20.35441 | 84.75649 | -42.92833 | 113.5334 | -0.001087134 | 1.200431 | 1.608007 | 0.4185554
[8 empty] | 20.40333 | 85.05053 | -44.6066 | 115.2116 | -0.001087134 | 1.204596 | 1.631776 | 0.4189929
[8 empty] | 20.45442 | 84.63791 | -41.04396 | 111.649 | -0.001087134 | 1.198752 | 1.581318 | 0.415929
[8 empty] | 20.50552 | 84.75528 | -42.19225 | 112.7973 | -0.001087134 | 1.200414 | 1.597581 | 0.415465
[8 empty] | 20.55118 | 84.4016 | -40.16066 | 110.7657 | -0.001087134 | 1.195405 | 1.568807 | 0.412821
[8 empty] | 20.6039 | 84.57784 | -40.36677 | 110.9718 | -0.001087134 | 1.197901 | 1.571726 | 0.4126199
[8 empty] | 20.65445 | 84.69522 | -44.75382 | 115.3589 | -0.0005435669 | 1.199563 | 1.633862 | 0.4121783
[8 empty] | 20.70718 | 84.87146 | -43.66442 | 114.2695 | -0.001087134 | 1.20206 | 1.618432 | 0.41198
[8 empty] | 20.75284 | 84.4589 | -41.83893 | 112.444 | -0.001087134 | 1.196216 | 1.592577 | 0.4090855
[8 empty] | 20.80557 | 84.31128 | -38.54128 | 109.1463 | -0.001087134 | 1.194125 | 1.545872 | 0.4073393
[8 empty] | 20.85503 | 84.517 | -41.98615 | 112.5912 | -0.001087134 | 1.197039 | 1.594662 | 0.4073596
[8 empty] | 20.90558 | 84.3105 | -41.72116 | 112.3262 | -0.001087134 | 1.194115 | 1.590909 | 0.4053868
[8 empty] | 20.95668 | 84.31011 | -46.78541 | 117.3904 | -0.001087134 | 1.194109 | 1.662636 | 0.4043966
[8 empty] | 21.00777 | 84.81026 | -43.34054 | 113.9456 | -0.001087134 | 1.201193 | 1.613845 | 0.4057937
[8 empty] | 21.05669 | 84.39768 | -47.2565 | 117.8615 | -0.001087134 | 1.195349 | 1.669308 | 0.4028916
[8 empty] | 21.10453 | 84.45621 | -45.4899 | 116.0949 | -0.001087134 | 1.196178 | 1.644287 | 0.4022558
[8 empty] | 21.15508 | 84.01418 | -44.42994 | 115.035 | -0.001087134 | 1.189918 | 1.629274 | 0.3992051
[8 empty] | 21.20617 | 83.89602 | -43.19332 | 113.7984 | -0.001087134 | 1.188244 | 1.61176 | 0.397686
[8 empty] | 21.25347 | 83.89567 | -45.22491 | 115.8299 | -0.001087134 | 1.188239 | 1.640534 | 0.3967995
[8 empty] | 21.30456 | 84.01307 | -46.63819 | 117.2432 | -0.001087134 | 1.189902 | 1.66055 | 0.3963989
[8 empty] | 21.35566 | 83.89492 | -42.39835 | 113.0034 | -0.001087134 | 1.188228 | 1.6005 | 0.3948972
[8 empty] | 21.40458 | 84.24788 | -49.2292 | 119.8342 | -0.001087134 | 1.193228 | 1.697248 | 0.3956436
[8 empty] | 21.45567 | 83.89418 | -43.39943 | 114.0045 | -0.001087134 | 1.188218 | 1.614679 | 0.393053
[8 empty] | 21.50296 | 84.24716 | -47.40372 | 118.0088 | -0.001087134 | 1.193217 | 1.671393 | 0.3938301
[8 empty] | 21.55732 | 84.62953 | -47.72759 | 118.3326 | -0.001087134 | 1.198633 | 1.67598 | 0.3946108
[8 empty] | 21.60298 | 84.01089 | -44.81271 | 115.4177 | -0.001087134 | 1.189871 | 1.634696 | 0.390913
[8 empty] | 21.65244 | 83.89276 | -46.46153 | 117.0666 | -0.001087134 | 1.188198 | 1.658048 | 0.3894744
[8 empty] | 21.70517 | 83.89239 | -44.54772 | 115.1528 | -0.001087134 | 1.188193 | 1.630942 | 0.3885266
[8 empty] | 21.75572 | 83.89203 | -45.78433 | 116.3894 | -0.001087134 | 1.188188 | 1.648457 | 0.3876222
[8 empty] | 21.80682 | 84.12722 | -41.57394 | 112.179 | -0.001087134 | 1.191519 | 1.588824 | 0.3877924
[8 empty] | 21.85465 | 83.83245 | -43.19332 | 113.7984 | -0.001087134 | 1.187344 | 1.61176 | 0.3855949
[8 empty] | 21.9052 | 83.77321 | -39.48347 | 110.0885 | -0.001087134 | 1.186505 | 1.559216 | 0.3844346
[8 empty] | 21.9563 | 83.71397 | -40.48454 | 111.0896 | -0.001087134 | 1.185666 | 1.573394 | 0.3832702
[8 empty] | 22.00522 | 83.8314 | -42.39835 | 113.0034 | -0.001087134 | 1.187329 | 1.6005 | 0.3829518
[8 empty] | 22.05468 | 83.88995 | -42.72223 | 113.3273 | -0.001087134 | 1.188158 | 1.605088 | 0.3823583
[8 empty] | 22.10741 | 83.59515 | -42.92833 | 113.5334 | -0.001087134 | 1.183983 | 1.608007 | 0.3801129
[8 empty] | 22.15307 | 83.35929 | -44.95992 | 115.565 | -0.001087134 | 1.180642 | 1.636781 | 0.3782648
[8 empty] | 22.20906 | 83.83001 | -44.54772 | 115.1528 | -0.001087134 | 1.187309 | 1.630942 | 0.3794307
[8 empty] | 22.25635 | 83.47637 | -40.83786 | 111.4429 | -0.001087134 | 1.1823 | 1.578399 | 0.3770356
[8 empty] | 22.30581 | 83.77047 | -45.16602 | 115.7711 | -0.001087134 | 1.186466 | 1.6397 | 0.377518
[8 empty] | 22.35528 | 83.35793 | -40.89675 | 111.5018 | -0.001087134 | 1.180623 | 1.579233 | 0.3748373
[8 empty] | 22.40583 | 83.3576 | -43.13444 | 113.7395 | -0.0005435669 | 1.180618 | 1.610926 | 0.3739901
[8 empty] | 22.45529 | 83.41616 | -41.98615 | 112.5912 | -0.001087134 | 1.181448 | 1.594662 | 0.373427
[8 empty] | 22.50421 | 83.23918 | -40.69064 | 111.2957 | -0.001087134 | 1.178941 | 1.576314 | 0.3718288
[8 empty] | 22.55368 | 83.41551 | -40.89675 | 111.5018 | -0.001087134 | 1.181439 | 1.579233 | 0.3717952
[8 empty] | 22.60803 | 83.35627 | -41.30895 | 111.914 | -0.001087134 | 1.1806 | 1.585071 | 0.3706392
[8 empty] | 22.65532 | 83.29708 | -43.54664 | 114.1517 | -0.001087134 | 1.179761 | 1.616764 | 0.3696043
[8 empty] | 22.70316 | 83.03178 | -40.42565 | 111.0307 | -0.001087134 | 1.176004 | 1.57256 | 0.367657
[8 empty] | 22.75697 | 83.17866 | -44.95992 | 115.565 | -0.001087134 | 1.178084 | 1.636781 | 0.367433
[8 empty] | 22.80807 | 83.64942 | -39.27736 | 109.8824 | -0.001087134 | 1.184752 | 1.556297 | 0.3686739
[8 empty] | 22.85753 | 83.17802 | -43.39943 | 114.0045 | -0.001087134 | 1.178075 | 1.614679 | 0.3658137
[8 empty] | 22.90645 | 82.91272 | -41.42673 | 112.0318 | -0.001087134 | 1.174317 | 1.586739 | 0.3638743
[8 empty] | 22.95592 | 83.03019 | -41.83893 | 112.444 | -0.001087134 | 1.175981 | 1.592577 | 0.3636019
[8 empty] | 23.00484 | 82.97099 | -38.60017 | 109.2052 | -0.001087134 | 1.175143 | 1.546706 | 0.3625714
[8 empty] | 23.0543 | 82.79403 | -41.04396 | 111.649 | -0.001087134 | 1.172636 | 1.581318 | 0.3610259
[8 empty] | 23.10322 | 82.79373 | -40.95563 | 111.5607 | -0.001087134 | 1.172632 | 1.580067 | 0.3602601
[8 empty] | 23.15432 | 82.73453 | -38.18796 | 108.793 | -0.001087134 | 1.171794 | 1.540867 | 0.3592094
[8 empty] | 23.20704 | 82.55755 | -39.39514 | 110.0002 | -0.001087134 | 1.169287 | 1.557965 | 0.3576307
[8 empty] | 23.25433 | 82.67504 | -39.48347 | 110.0885 | -0.001087134 | 1.170951 | 1.559216 | 0.3574087
[8 empty] | 23.30706 | 82.79249 | -41.25007 | 111.8551 | -0.001087134 | 1.172615 | 1.584237 | 0.3571041
[8 empty] | 23.35653 | 82.37999 | -36.09749 | 106.7025 | -0.001087134 | 1.166772 | 1.511259 | 0.3545817
[8 empty] | 23.40545 | 82.61525 | -38.54128 | 109.1463 | -0.001087134 | 1.170104 | 1.545872 | 0.3548457
[8 empty] | 23.45491 | 82.37941 | -35.53807 | 106.1431 | -0.001087134 | 1.166764 | 1.503336 | 0.3530918
[8 empty] | 23.50927 | 82.73241 | -36.00916 | 106.6142 | -0.001087134 | 1.171764 | 1.510008 | 0.353777
[8 empty] | 23.5533 | 82.37883 | -36.09749 | 106.7025 | -0.001087134 | 1.166756 | 1.511259 | 0.3516145
[8 empty] | 23.60765 | 82.08408 | -34.65477 | 105.2598 | -0.001087134 | 1.162581 | 1.490826 | 0.3495564
[8 empty] | 23.65821 | 82.43711 | -38.18796 | 108.793 | -0.001087134 | 1.167581 | 1.540867 | 0.3503016
[8 empty] | 23.70767 | 82.31906 | -35.6264 | 106.2314 | -0.001630701 | 1.165909 | 1.504587 | 0.3490728
[8 empty] | 23.75496 | 82.14213 | -35.53807 | 106.1431 | -0.001087134 | 1.163403 | 1.503336 | 0.3476331
[8 empty] | 23.80442 | 81.96519 | -34.12479 | 104.7298 | -0.001087134 | 1.160897 | 1.483319 | 0.3461674
[8 empty] | 23.85715 | 82.20044 | -35.6264 | 106.2314 | -0.001087134 | 1.164229 | 1.504587 | 0.3463884
[8 empty] | 23.90607 | 82.20016 | -33.44759 | 104.0526 | -0.001087134 | 1.164225 | 1.473728 | 0.3456784
[8 empty] | 23.95554 | 82.08212 | -36.89246 | 107.4975 | -0.001087134 | 1.162553 | 1.522519 | 0.3444719
[8 empty] | 24.00283 | 81.90519 | -33.50648 | 104.1115 | -0.001087134 | 1.160047 | 1.474562 | 0.3430561
[8 empty] | 24.05718 | 82.02267 | -36.56858 | 107.1736 | -0.001087134 | 1.161711 | 1.517932 | 0.3427693
[8 empty] | 24.10447 | 81.69854 | -32.71151 | 103.3165 | -0.001087134 | 1.15712 | 1.463303 | 0.3407521
[8 empty] | 24.15557 | 82.08102 | -36.50969 | 107.1147 | -0.001087134 | 1.162538 | 1.517098 | 0.3416148
[8 empty] | 24.20829 | 82.08074 | -35.21419 | 105.8192 | -0.001087134 | 1.162534 | 1.498749 | 0.3408696
[8 empty] | 24.25395 | 81.8155 | -36.30359 | 106.9086 | -0.001087134 | 1.158777 | 1.514178 | 0.3391343
[8 empty] | 24.30668 | 81.81522 | -34.9492 | 105.5542 | -0.001087134 | 1.158773 | 1.494996 | 0.3383975
[8 empty] | 24.3556 | 81.63831 | -35.33196 | 105.937 | -0.001087134 | 1.156267 | 1.500417 | 0.3369914
[8 empty] | 24.4067 | 81.46138 | -35.06697 | 105.672 | -0.001087134 | 1.153762 | 1.496664 | 0.335561
[8 empty] | 24.45399 | 81.57891 | -35.74417 | 106.3492 | -0.001087134 | 1.155426 | 1.506255 | 0.3353927
[8 empty] | 24.50834 | 81.40197 | -37.36355 | 107.9686 | -0.001087134 | 1.15292 | 1.529191 | 0.3339268
[8 empty] | 24.55618 | 81.28395 | -34.272 | 104.877 | -0.001087134 | 1.151249 | 1.485405 | 0.3327958
[8 empty] | 24.60673 | 81.51924 | -37.30466 | 107.9097 | -0.001087134 | 1.154581 | 1.528357 | 0.3330683
[8 empty] | 24.65782 | 81.57786 | -34.7431 | 105.3481 | -0.001087134 | 1.155411 | 1.492077 | 0.3326158
[8 empty] | 24.70348 | 81.40097 | -34.53699 | 105.142 | -0.001087134 | 1.152906 | 1.489158 | 0.331285
[8 empty] | 24.75784 | 81.57736 | -35.00809 | 105.6131 | -0.001087134 | 1.155404 | 1.49583 | 0.3312701
[8 empty] | 24.80731 | 81.10602 | -35.21419 | 105.8192 | -0.001087134 | 1.148729 | 1.498749 | 0.3287096
[8 empty] | 24.8546 | 81.16468 | -31.62211 | 102.2271 | -0.001087134 | 1.149559 | 1.447873 | 0.3283202
[8 empty] | 24.90732 | 81.16442 | -35.68528 | 106.2903 | -0.001087134 | 1.149556 | 1.505421 | 0.3276241
[8 empty] | 24.95842 | 80.98751 | -29.73773 | 100.3428 | -0.001087134 | 1.14705 | 1.421184 | 0.3262446
[8 empty] | 25.00571 | 80.98728 | -31.416 | 102.021 | -0.001087134 | 1.147047 | 1.444954 | 0.3256267
[8 empty] | 25.05517 | 80.60428 | -29.53163 | 100.1367 | -0.001087134 | 1.141622 | 1.418265 | 0.3234552
[8 empty] | 25.10735 | 80.86903 | -32.9765 | 103.5815 | -0.001087134 | 1.145372 | 1.467056 | 0.3238374
[8 empty] | 25.15845 | 81.33988 | -28.08891 | 98.69395 | -0.001087134 | 1.152041 | 1.397832 | 0.3250512
[8 empty] | 25.20791 | 80.92744 | -32.65262 | 103.2577 | -0.001087134 | 1.146199 | 1.462469 | 0.3227772
[8 empty] | 25.25684 | 80.69167 | -29.59052 | 100.1956 | -0.001087134 | 1.14286 | 1.419099 | 0.3212185
[8 empty] | 25.30467 | 80.80922 | -31.47489 | 102.0799 | -0.001087134 | 1.144525 | 1.445788 | 0.3210759
[8 empty] | 25.35522 | 80.24957 | -28.58945 | 99.19448 | -0.001087134 | 1.136598 | 1.404921 | 0.3182285
[8 empty] | 25.40469 | 80.36711 | -29.94384 | 100.5489 | -0.001087134 | 1.138263 | 1.424103 | 0.3180716
[8 empty] | 25.45578 | 80.48466 | -31.0038 | 101.6088 | -0.001087134 | 1.139928 | 1.439116 | 0.3178949
[8 empty] | 25.50796 | 80.69053 | -33.32982 | 103.9349 | -0.001087134 | 1.142844 | 1.47206 | 0.3180516
[8 empty] | 25.55743 | 80.48421 | -32.91761 | 103.5226 | -0.001087134 | 1.139922 | 1.466222 | 0.3166288
[8 empty] | 25.60798 | 80.24844 | -31.62211 | 102.2271 | -0.001087134 | 1.136582 | 1.447873 | 0.3150831
[8 empty] | 25.65418 | 80.24823 | -32.15209 | 102.7571 | -0.001087134 | 1.136579 | 1.455379 | 0.3145148
[8 empty] | 25.70691 | 80.86632 | -31.76932 | 102.3744 | -0.001087134 | 1.145334 | 1.449958 | 0.3162741
[8 empty] | 25.75746 | 80.48334 | -33.71258 | 104.3176 | -0.001087134 | 1.139909 | 1.477481 | 0.3141665
[8 empty] | 25.80693 | 80.74811 | -30.62103 | 101.2261 | -0.001087134 | 1.143659 | 1.433695 | 0.3145903
[8 empty] | 25.85965 | 80.42402 | -33.44759 | 104.0526 | -0.001087134 | 1.139069 | 1.473728 | 0.3126956
[8 empty] | 25.90857 | 80.24715 | -30.79769 | 101.4027 | -0.001087134 | 1.136564 | 1.436197 | 0.3114225
[8 empty] | 25.95641 | 80.42361 | -33.8598 | 104.4648 | -0.0005435669 | 1.139063 | 1.479566 | 0.3115284
[8 empty] | 26.00696 | 80.54118 | -30.1205 | 100.7255 | -0.001087134 | 1.140728 | 1.426606 | 0.3113749
[8 empty] | 26.05642 | 80.12877 | -31.97543 | 102.5805 | -0.001087134 | 1.134887 | 1.452877 | 0.3092011
[8 empty] | 26.10534 | 79.77525 | -28.17724 | 98.78228 | -0.001087134 | 1.12988 | 1.399083 | 0.3072674
[8 empty] | 26.15644 | 80.12837 | -30.62103 | 101.2261 | -0.001087134 | 1.134882 | 1.433695 | 0.3080172
[8 empty] | 26.20373 | 79.77486 | -25.26235 | 95.86739 | -0.001087134 | 1.129875 | 1.357798 | 0.3061123
[8 empty] | 26.25645 | 79.89242 | -30.62103 | 101.2261 | -0.001087134 | 1.13154 | 1.433695 | 0.3059453
[8 empty] | 26.30755 | 79.83334 | -26.05732 | 96.66236 | -0.001087134 | 1.130703 | 1.369058 | 0.3051265
[8 empty] | 26.35484 | 80.00981 | -28.17724 | 98.78228 | -0.001087134 | 1.133203 | 1.399083 | 0.3052486
[8 empty] | 26.40757 | 80.00961 | -26.55786 | 97.1629 | -0.001087134 | 1.1332 | 1.376147 | 0.3046384
[8 empty] | 26.45866 | 79.89164 | -28.08891 | 98.69395 | -0.001087134 | 1.131529 | 1.397832 | 0.3036042
[8 empty] | 26.50432 | 79.71481 | -27.08784 | 97.69288 | -0.001087134 | 1.129024 | 1.383653 | 0.302414
[8 empty] | 26.55542 | 79.53796 | -29.73773 | 100.3428 | -0.001087134 | 1.12652 | 1.421184 | 0.3011662
[8 empty] | 26.60923 | 79.83219 | -26.73452 | 97.33956 | -0.001087134 | 1.130687 | 1.378649 | 0.3016629
[8 empty] | 26.65869 | 80.47977 | -29.94384 | 100.5489 | -0.001087134 | 1.139859 | 1.424103 | 0.3035323
[8 empty] | 26.70598 | 79.65518 | -26.05732 | 96.66236 | -0.001087134 | 1.12818 | 1.369058 | 0.2999071
[8 empty] | 26.75545 | 79.27224 | -29.59052 | 100.1956 | -0.001087134 | 1.122756 | 1.419099 | 0.2979214
[8 empty] | 26.80491 | 79.38984 | -27.29394 | 97.89898 | -0.001087134 | 1.124422 | 1.386572 | 0.2978103
[8 empty] | 26.85547 | 79.27189 | -29.4433 | 100.0483 | -0.001087134 | 1.122751 | 1.417014 | 0.2968106
[8 empty] | 26.90656 | 79.38948 | -27.50004 | 98.10508 | -0.001087134 | 1.124417 | 1.389491 | 0.296684
[8 empty] | 26.95548 | 79.38931 | -28.76611 | 99.37114 | -0.001087134 | 1.124414 | 1.407423 | 0.2961449
[8 empty] | 27.00658 | 78.91804 | -27.82392 | 98.42896 | -0.001087134 | 1.11774 | 1.394078 | 0.2938396
[8 empty] | 27.05767 | 79.27119 | -27.97114 | 98.57617 | -0.001087134 | 1.122741 | 1.396163 | 0.2945899
[8 empty] | 27.10822 | 79.32991 | -26.20454 | 96.80958 | -0.001087134 | 1.123573 | 1.371143 | 0.2942571
[8 empty] | 27.15769 | 79.0942 | -24.52627 | 95.13131 | -0.001087134 | 1.120234 | 1.347373 | 0.2928532
[8 empty] | 27.20661 | 79.2707 | -24.43794 | 95.04298 | -0.001087134 | 1.122734 | 1.346122 | 0.2929754
[8 empty] | 27.25607 | 78.5639 | -22.61246 | 93.21749 | -0.001087134 | 1.112724 | 1.320267 | 0.2898505
[8 empty] | 27.30554 | 78.7404 | -27.70615 | 98.31118 | -0.001087134 | 1.115224 | 1.39241 | 0.2899718
[8 empty] | 27.35609 | 78.79912 | -28.23613 | 98.84116 | -0.001087134 | 1.116055 | 1.399917 | 0.2896506
[8 empty] | 27.40719 | 78.44564 | -25.11514 | 95.72017 | -0.001087134 | 1.111049 | 1.355713 | 0.2878209
[8 empty] | 27.45611 | 78.8577 | -27.29394 | 97.89898 | -0.001087134 | 1.116885 | 1.386572 | 0.2888089
[8 empty] | 27.50883 | 78.62199 | -25.88066 | 96.4857 | -0.001087134 | 1.113546 | 1.366555 | 0.2873985
[8 empty] | 27.5583 | 78.62184 | -25.58623 | 96.19127 | -0.001087134 | 1.113544 | 1.362385 | 0.2868821
[8 empty] | 27.60885 | 78.73946 | -26.35176 | 96.95679 | -0.001087134 | 1.11521 | 1.373228 | 0.2867828
[8 empty] | 27.65505 | 78.32712 | -26.05732 | 96.66236 | -0.001087134 | 1.10937 | 1.369058 | 0.2848127
[8 empty] | 27.70723 | 78.73917 | -26.41064 | 97.01568 | -0.001087134 | 1.115206 | 1.374062 | 0.2857634
[8 empty] | 27.75507 | 78.38571 | -23.43687 | 94.04191 | -0.001087134 | 1.1102 | 1.331943 | 0.2839974
[8 empty] | 27.80616 | 77.94392 | -27.97114 | 98.57617 | -0.001087134 | 1.103943 | 1.396163 | 0.2818867
[8 empty] | 27.85672 | 78.44431 | -24.73237 | 95.33741 | -0.001087134 | 1.11103 | 1.350292 | 0.2831715
[8 empty] | 27.90455 | 78.26752 | -27.76503 | 98.37007 | -0.001087134 | 1.108526 | 1.393244 | 0.2820525
[8 empty] | 27.95673 | 78.44403 | -25.88066 | 96.4857 | -0.0005435669 | 1.111026 | 1.366555 | 0.2821575
[8 empty] | 28.0062 | 78.12002 | -28.38334 | 98.98838 | -0.001087134 | 1.106437 | 1.402002 | 0.2805022
[8 empty] | 28.05186 | 77.88435 | -24.05518 | 94.66022 | -0.001087134 | 1.103099 | 1.340701 | 0.2792055
[8 empty] | 28.10458 | 78.06087 | -26.67563 | 97.28067 | -0.001087134 | 1.105599 | 1.377815 | 0.2793098
[8 empty] | 28.15568 | 77.88408 | -22.96578 | 93.57081 | -0.001087134 | 1.103095 | 1.325271 | 0.278175
[8 empty] | 28.20623 | 78.00172 | -23.37798 | 93.98302 | -0.001087134 | 1.104761 | 1.331109 | 0.2780935
[8 empty] | 28.26059 | 78.00159 | -23.28965 | 93.89469 | -0.001087134 | 1.104759 | 1.329858 | 0.2775581
[8 empty] | 28.30842 | 78.06035 | -23.55464 | 94.15968 | -0.001087134 | 1.105592 | 1.333611 | 0.2772967
[8 empty] | 28.35734 | 77.7658 | -20.25699 | 90.86203 | -0.001087134 | 1.10142 | 1.286906 | 0.2757796
[8 empty] | 28.40681 | 77.70679 | -23.23077 | 93.8358 | -0.001087134 | 1.100584 | 1.329024 | 0.2750917
[8 empty] | 28.45953 | 77.88332 | -19.90367 | 90.50871 | -0.001087134 | 1.103085 | 1.281902 | 0.2752023
[8 empty] | 28.50845 | 77.58877 | -23.55464 | 94.15968 | -0.001087134 | 1.098913 | 1.333611 | 0.2736969
[8 empty] | 28.55792 | 77.35311 | -18.6965 | 89.30153 | -0.001087134 | 1.095575 | 1.264804 | 0.2723976
[8 empty] | 28.60847 | 77.11745 | -23.70186 | 94.3069 | -0.001087134 | 1.092237 | 1.335696 | 0.2710925
[8 empty] | 28.6563 | 77.294 | -21.25806 | 91.8631 | -0.001087134 | 1.094738 | 1.301084 | 0.2712561
[8 empty] | 28.71066 | 77.82386 | -22.28858 | 92.89362 | -0.001087134 | 1.102242 | 1.31568 | 0.2725881
[8 empty] | 28.75632 | 77.11712 | -21.87637 | 92.48141 | -0.001087134 | 1.092233 | 1.309842 | 0.2696976
[8 empty] | 28.80741 | 77.52922 | -23.02466 | 93.6297 | -0.001087134 | 1.098069 | 1.326105 | 0.2706497
[8 empty] | 28.85634 | 76.85192 | -21.52305 | 92.12809 | -0.001087134 | 1.088476 | 1.304837 | 0.2678437
[8 empty] | 28.9058 | 77.47012 | -21.52305 | 92.12809 | -0.001087134 | 1.097232 | 1.304837 | 0.2695241
[8 empty] | 28.95635 | 77.05781 | -20.25699 | 90.86203 | -0.001087134 | 1.091393 | 1.286906 | 0.2676296
[8 empty] | 29.00745 | 76.91049 | -20.58087 | 91.18591 | -0.001087134 | 1.089306 | 1.291493 | 0.2666504
[8 empty] | 29.05637 | 77.05761 | -21.72916 | 92.33419 | -0.0005435669 | 1.09139 | 1.307756 | 0.2667077
[8 empty] | 29.10583 | 76.55698 | -18.54928 | 89.15432 | -0.001087134 | 1.084299 | 1.262719 | 0.2645344
[8 empty] | 29.15856 | 76.85131 | -20.05089 | 90.65593 | -0.001087134 | 1.088468 | 1.283987 | 0.2650655
[8 empty] | 29.20748 | 76.67456 | -18.07819 | 88.68322 | -0.001087134 | 1.085964 | 1.256047 | 0.2640164
[8 empty] | 29.25694 | 76.67447 | -20.31588 | 90.92092 | -0.001087134 | 1.085963 | 1.28774 | 0.2635697
[8 empty] | 29.30967 | 76.37994 | -16.7238 | 87.32883 | -0.001087134 | 1.081792 | 1.236864 | 0.2620907
[8 empty] | 29.35207 | 75.64378 | -18.75538 | 89.36042 | -0.001087134 | 1.071365 | 1.265638 | 0.2592041
[8 empty] | 29.40806 | 75.96756 | -17.19489 | 87.79993 | -0.001087134 | 1.075951 | 1.243536 | 0.2598116
[8 empty] | 29.45535 | 75.84971 | -19.992 | 90.59704 | -0.001087134 | 1.074282 | 1.283153 | 0.2589943
[8 empty] | 29.50644 | 75.58463 | -18.6965 | 89.30153 | -0.001087134 | 1.070527 | 1.264804 | 0.2576475
[8 empty] | 29.55536 | 75.96731 | -19.5798 | 90.18483 | -0.001087134 | 1.075948 | 1.277314 | 0.2585158
[8 empty] | 29.60646 | 75.70224 | -18.81427 | 89.41931 | -0.001087134 | 1.072193 | 1.266472 | 0.2571743
[8 empty] | 29.66081 | 76.26158 | -20.52198 | 91.12702 | -0.001087134 | 1.080115 | 1.290659 | 0.2585888
[8 empty] | 29.70974 | 75.70208 | -19.37369 | 89.97873 | -0.001087134 | 1.072191 | 1.274395 | 0.2562798
[8 empty] | 29.75757 | 75.40758 | -21.05196 | 91.657 | -0.001087134 | 1.06802 | 1.298165 | 0.2548782
[8 empty] | 29.80486 | 75.84916 | -20.16866 | 90.7737 | -0.001087134 | 1.074274 | 1.285655 | 0.2559553
[8 empty] | 29.85759 | 75.64298 | -22.34747 | 92.9525 | -0.001087134 | 1.071354 | 1.316514 | 0.2548128
[8 empty] | 29.90705 | 75.58402 | -17.66598 | 88.27102 | -0.001087134 | 1.070519 | 1.250209 | 0.2541942
[8 empty] | 29.95923 | 75.84894 | -18.9026 | 89.50764 | -0.001087134 | 1.074271 | 1.267723 | 0.2546357
[8 empty] | 30.00707 | 75.40723 | -21.19918 | 91.80421 | -0.001087134 | 1.068015 | 1.30025 | 0.2527578
[8 empty] | 30.05599 | 75.58383 | -19.69757 | 90.30261 | -0.001087134 | 1.070516 | 1.278982 | 0.252934
[8 empty] | 30.10545 | 75.34822 | -19.69757 | 90.30261 | -0.001087134 | 1.067179 | 1.278982 | 0.2517358