## General
ID | Test identification
Test identification | Location | NWZ-BH-5090
Test identification | Sample | 13-3
Test identification | Depth | 9.35 | [m]
Test identification | Test number | DSS100
Specimen Visual Description
Specimen Visual Description | Very stiff dark greyish brown silty CLAY
Initial Specimen Conditions
Initial Specimen Conditions | Test start date | 02/07/2024
Initial Specimen Conditions | Type of sample | Undisturbed
Initial Specimen Conditions | Specimen orientation | Vertical
Initial Specimen Conditions | Diameter | 65.75 | [mm]
Initial Specimen Conditions | Length | 19.35 | [mm]
Initial Specimen Conditions | Water content | 15.0209 | [%]
Initial Specimen Conditions | Bulk density | 2.198189 | [Mg/m³]
Initial Specimen Conditions | Dry density | 1.911121 | [Mg/m³]
Initial Specimen Conditions | Void ratio | 0.4127833 | [-]
Initial Specimen Conditions | Degree of saturation | 98.25115 | [%]
Initial Specimen Conditions | Assumed particle density | 2.7 | [Mg/m³]
Initial Specimen Conditions | Torvane | 183 | [kPa]
Initial Specimen Conditions | Pocket penetrometer | 500 | [kPa]
Initial Specimen Conditions | Torvane 90° | - | [kPa]
Initial Specimen Conditions | Pocket penetrometer 90° | - | [kPa]
Consolidation - 1
Consolidation - 1 | svc | 300.1185 | [kPa]
Consolidation - 1 | Vertical strain | 1.541085 | [%]
Consolidation - 1 | Bulk density | 2.216943 | [Mg/m³]
Consolidation - 1 | Dry density | 1.941034 | [Mg/m³]
Consolidation - 1 | Void ratio | 0.3910111 | [-]
Consolidation - 1 | Water content | 14.21452 | [%]
Consolidation - 2
Consolidation - 2 | svc | 93.09859 | [kPa]
Consolidation - 2 | Vertical strain | 1.36226 | [%]
Consolidation - 2 | Bulk density | 2.214724 | [Mg/m³]
Consolidation - 2 | Dry density | 1.937495 | [Mg/m³]
Consolidation - 2 | Void ratio | 0.3935519 | [-]
Consolidation - 2 | Water content | 14.30863 | [%]
Stress Controlled Cyclic Loading - Constant Vertical Stress
Stress Controlled Cyclic Loading - Constant Vertical Stress | sv |  | [kPa]
Stress Controlled Cyclic Loading - Constant Vertical Stress | Reference stress |  | [kPa]
Stress Controlled Cyclic Loading - Constant Vertical Stress | Mean tav |  | [kPa]
Stress Controlled Cyclic Loading - Constant Vertical Stress | Mean tcy |  | [kPa]
Stress Controlled Cyclic Loading - Constant Vertical Stress | Frequency |  | [Hz]
Stress Controlled Cyclic Loading - Constant Vertical Stress | Number of cycles applied (N) |  | [-]
Stress Controlled Cyclic Loading - Constant Vertical Stress | Vertical strain |  | [%]
Stress Controlled Cyclic Loading - Constant Vertical Stress | Bulk density |  | [Mg/m³]
Stress Controlled Cyclic Loading - Constant Vertical Stress | Dry density |  | [Mg/m³]
Stress Controlled Cyclic Loading - Constant Vertical Stress | Void ratio |  | [-]
Stress Controlled Cyclic Loading - Constant Vertical Stress | Cycle | gav | gcy | G | l
Stress Controlled Cyclic Loading - Constant Vertical Stress | [-] | [%] | [%] | [MPa] | [%]
Stress Controlled Cyclic Loading - Constant Vertical Stress
Stress Controlled Cyclic Loading - Constant Vertical Stress
Stress Controlled Cyclic Loading - Constant Vertical Stress
Stress Controlled Cyclic Loading - Constant Vertical Stress
Stress Controlled Cyclic Loading - Constant Vertical Stress
Stress Controlled Cyclic Loading - Constant Vertical Stress
Stress Controlled Cyclic Loading - Constant Vertical Stress
Stress Controlled Cyclic Loading - Constant Vertical Stress
Stress Controlled Cyclic Loading - Constant Vertical Stress
Stress Controlled Cyclic Loading - Constant Vertical Stress
Stress Controlled Cyclic Loading - Constant Vertical Stress
Stress Controlled Cyclic Loading - Constant Vertical Stress
Stress Controlled Cyclic Loading - Constant Vertical Stress
Stress Controlled Cyclic Loading - Constant Vertical Stress
Stress Controlled Cyclic Loading - Constant Vertical Stress
Stress Controlled Cyclic Loading - Constant Vertical Stress
Stress Controlled Cyclic Loading - Constant Vertical Stress
Stress Controlled Cyclic Loading - Constant Vertical Stress
Stress Controlled Cyclic Loading - Constant Vertical Stress
Stress Controlled Cyclic Loading - Constant Vertical Stress
Stress Controlled Cyclic Loading - Constant Vertical Stress
Stress Controlled Cyclic Loading - Constant Vertical Stress
Stress Controlled Cyclic Loading - Constant Vertical Stress
Stress Controlled Cyclic Loading - Constant Vertical Stress
Stress Controlled Cyclic Loading - Constant Vertical Stress
Stress Controlled Cyclic Loading - Constant Vertical Stress
Stress Controlled Cyclic Loading - Constant Vertical Stress
Stress Controlled Cyclic Loading - Constant Vertical Stress
Stress Controlled Cyclic Loading - Constant Vertical Stress
Stress Controlled Cyclic Loading - Constant Vertical Stress
Consolidation - 3
Consolidation - 3 | svc |  | [kPa]
Consolidation - 3 | Vertical strain |  | [%]
Consolidation - 3 | Bulk density |  | [Mg/m³]
Consolidation - 3 | Dry density |  | [Mg/m³]
Consolidation - 3 | Void ratio |  | [-]
Consolidation - 3 | Water content |  | [%]
Shearing - Constant Vertical Stress
At peak shear stress
Shearing - Constant Vertical Stress - At peak shear stress | Shear stress |  | [kPa]
Shearing - Constant Vertical Stress - At peak shear stress | Shear strain |  | [%]
Shearing - Constant Vertical Stress - At peak shear stress | Vertical stress |  | [kPa]
Shearing - Constant Vertical Stress - At peak shear stress | Vertical strain |  | [%]
Shearing - Constant Vertical Stress - At peak shear stress | Bulk density |  | [Mg/m³]
Shearing - Constant Vertical Stress - At peak shear stress | Dry density |  | [Mg/m³]
Shearing - Constant Vertical Stress - At peak shear stress | Void ratio |  | [-]
Shearing - Constant Vertical Stress - At peak shear stress | Rate of strain |  | [%/hour]
At 15 % shear strain
Shearing - Constant Vertical Stress - At 15 % shear strain | Shear stress |  | [kPa]
Shearing - Constant Vertical Stress - At 15 % shear strain | Vertical stress |  | [kPa]
Shearing - Constant Vertical Stress - At 15 % shear strain | Vertical strain |  | [%]
Shearing - Constant Vertical Stress - At 15 % shear strain | Bulk density |  | [Mg/m³]
Shearing - Constant Vertical Stress - At 15 % shear strain | Dry density |  | [Mg/m³]
Shearing - Constant Vertical Stress - At 15 % shear strain | Void ratio |  | [-]
Shearing - Constant Volume
At peak shear stress
Shearing - Constant Volume - At peak shear stress | Shear stress | 313.9926 | [kPa]
Shearing - Constant Volume - At peak shear stress | Shear strain | 29.76591 | [%]
Shearing - Constant Volume - At peak shear stress | Shear induced -Dsv | -301.6206 | [kPa]
Shearing - Constant Volume - At peak shear stress | Vertical stress | 394.513 | [kPa]
Shearing - Constant Volume - At peak shear stress | Vertical strain | 0.0005239278 | [%]
Shearing - Constant Volume - At peak shear stress | Rate of strain | 2.986388 | [%/hour]
At 15 % shear strain
Shearing - Constant Volume - At 15 % shear strain | Shear stress | 282.0709 | [kPa]
Shearing - Constant Volume - At 15 % shear strain | Shear induced -Dsv | -234.4989 | [kPa]
Shearing - Constant Volume - At 15 % shear strain | Vertical stress | 327.3913 | [kPa]
Shearing - Constant Volume - At 15 % shear strain | Vertical strain | 0.001047856 | [%]
Final Specimen Conditions
Final Specimen Conditions | Water content | 14.30809 | [%]
Final Specimen Conditions | Bulk Density | 2.214737 | [Mg/m³]
Final Specimen Conditions | Dry density | 1.937515 | [Mg/m³]
Final Specimen Conditions | Void ratio | 0.3935373 | [-]

## Consolidation - 1
Consolidation - 1
Root Time | Vertical Strain | Vertical Consolidation Stress
[minutes0.5] | [%] | [kPa]
0 | 0 | 8.982939
0.4472136 | 0.001550388 | 9.39527
0.8266398 | 0.02118863 | 10.39665
1.23153 | 0.06873385 | 12.36995
1.638088 | 0.1260982 | 15.28572
2.04532 | 0.1912145 | 18.9378
2.452889 | 0.2640827 | 23.38509
2.860653 | 0.3400517 | 28.89267
3.271085 | 0.4206718 | 34.63586
3.676502 | 0.4992248 | 41.52768
4.084524 | 0.577261 | 49.24418
4.492586 | 0.6449612 | 57.75588
4.90238 | 0.7064599 | 67.03334
5.310367 | 0.7576227 | 77.19437
5.716934 | 0.8015504 | 87.79718
6.125085 | 0.8547804 | 100.1377
6.533248 | 0.8992248 | 112.5076
6.941422 | 0.9483204 | 125.6433
7.349603 | 0.9922481 | 139.6921
7.757792 | 1.039793 | 154.8011
8.165986 | 1.083721 | 170.6169
8.574186 | 1.130749 | 186.9335
8.98239 | 1.170543 | 204.4576
9.390598 | 1.213953 | 222.718
9.798809 | 1.259432 | 241.803
10.20702 | 1.300258 | 261.2121
10.61524 | 1.347804 | 282.3883
11.02346 | 1.383979 | 299.6473
11.43241 | 1.400517 | 299.9713
11.8399 | 1.404651 | 300.0596
12.24881 | 1.410336 | 299.8534
12.65636 | 1.413953 | 300.0596
13.06458 | 1.42584 | 300.1185
13.47343 | 1.426873 | 300.0596
13.88104 | 1.428941 | 300.1185
14.28927 | 1.431008 | 300.3247
14.69751 | 1.431525 | 300.1774
15.10574 | 1.436176 | 299.8534
15.51397 | 1.436693 | 300.0596
15.92221 | 1.441344 | 300.0596
16.33044 | 1.446512 | 300.0596
16.73918 | 1.452196 | 300.2658
17.1474 | 1.449612 | 300.1185
17.55515 | 1.449096 | 300.0596
17.96385 | 1.456848 | 299.9123
18.37163 | 1.463049 | 299.9123
18.77987 | 1.457881 | 300.1185
19.1881 | 1.455297 | 300.1185
19.59677 | 1.462532 | 300.1185
20.00458 | 1.462016 | 300.1185
20.41282 | 1.464083 | 300.0596
20.82106 | 1.46615 | 299.9123
21.2293 | 1.468217 | 300.1774
21.63754 | 1.469767 | 300.0596
22.04579 | 1.473385 | 300.0596
22.45403 | 1.470801 | 299.9123
22.86227 | 1.477519 | 300.0596
23.27087 | 1.480103 | 299.9713
23.6791 | 1.478553 | 300.0596
24.087 | 1.479587 | 300.0596
24.49524 | 1.485271 | 299.9713
24.90348 | 1.483204 | 299.9713
25.31172 | 1.488889 | 299.9123
25.71997 | 1.494057 | 300.1185
26.12853 | 1.486822 | 300.0596
26.53645 | 1.493023 | 300.1185
26.9447 | 1.498708 | 300.0596
27.35324 | 1.496641 | 300.0596
27.76118 | 1.497158 | 300.1185
28.16943 | 1.503876 | 299.9713
28.57796 | 1.509561 | 299.9713
28.9862 | 1.511628 | 300.0596
29.39416 | 1.513695 | 300.0596
29.8024 | 1.517829 | 299.9123
30.21065 | 1.518346 | 300.1774
30.61917 | 1.510078 | 300.0596
31.02714 | 1.513178 | 300.1185
31.43538 | 1.522997 | 300.1774
31.84363 | 1.525065 | 299.9713
32.25187 | 1.52093 | 300.0596
32.66037 | 1.529199 | 299.9713
33.06836 | 1.529199 | 299.9713
33.47661 | 1.531266 | 300.0596
33.8851 | 1.533333 | 300.0596
34.2931 | 1.536434 | 300.0596
34.70134 | 1.539535 | 300.0596
35.10959 | 1.543669 | 300.1185
35.4248 | 1.541085 | 300.1185

## Consolidation - 2
Consolidation - 2
Root Time | Vertical Strain | Vertical Consolidation Stress
[minutes0.5] | [%] | [kPa]
35.42551 | 1.542103 | 299.9123
35.42786 | 1.542103 | 299.8534
35.43492 | 1.54262 | 299.0288
35.44691 | 1.543137 | 297.4678
35.46313 | 1.543137 | 295.524
35.4845 | 1.543137 | 292.9616
35.51009 | 1.543653 | 289.8986
35.54059 | 1.54417 | 286.0992
35.57574 | 1.539002 | 281.7698
35.61554 | 1.530217 | 276.6451
35.65997 | 1.53125 | 271.2848
35.70901 | 1.532801 | 265.0703
35.76264 | 1.52815 | 258.7675
35.82085 | 1.519881 | 251.6106
35.88361 | 1.522982 | 244.1003
35.95089 | 1.513679 | 235.5003
36.02268 | 1.509028 | 226.6351
36.09894 | 1.504377 | 217.181
36.17964 | 1.494558 | 207.0199
36.26477 | 1.489907 | 196.3877
36.3545 | 1.479054 | 185.0191
36.44814 | 1.469752 | 173.3265
36.54632 | 1.458383 | 160.8682
36.64878 | 1.442879 | 147.9681
36.75573 | 1.43306 | 134.5674
36.86643 | 1.412905 | 120.6365
36.98153 | 1.390167 | 105.6747
37.10076 | 1.373112 | 93.62873
37.2241 | 1.368461 | 93.36366
37.35171 | 1.36381 | 93.15749
37.48288 | 1.360193 | 93.09859
37.61826 | 1.359159 | 93.09859
37.75778 | 1.360193 | 93.2164
37.90075 | 1.358642 | 93.09859
38.048 | 1.360193 | 93.01023
38.1986 | 1.359676 | 93.36366
38.35318 | 1.358125 | 93.48147
38.51147 | 1.358642 | 92.80407
38.67363 | 1.356575 | 93.09859
38.8392 | 1.355025 | 92.74516
39.00812 | 1.353474 | 93.2164
39.18099 | 1.356575 | 93.01023
39.35691 | 1.353474 | 93.01023
39.53648 | 1.358125 | 93.48147
39.71943 | 1.352958 | 92.89242
39.90572 | 1.355542 | 93.48147
40.0953 | 1.352958 | 93.2164
40.28813 | 1.357092 | 92.89242
40.48415 | 1.355025 | 93.01023
40.68333 | 1.355025 | 93.36366
40.88582 | 1.352441 | 93.2753
41.09096 | 1.353474 | 92.89242
41.29931 | 1.351924 | 93.36366
41.51064 | 1.352958 | 93.09859
41.72489 | 1.347273 | 92.80407
41.94202 | 1.352441 | 92.89242
42.16199 | 1.348823 | 92.80407
42.38475 | 1.349857 | 93.09859
42.61025 | 1.351924 | 93.2164
42.83846 | 1.352958 | 93.2753
43.06952 | 1.348306 | 92.95133
43.30281 | 1.350374 | 93.42256
43.53906 | 1.351924 | 93.01023
43.77766 | 1.348823 | 93.36366
44.01856 | 1.35089 | 93.2753
44.2621 | 1.346239 | 92.95133
44.50824 | 1.34934 | 93.15749
44.75638 | 1.345723 | 92.74516
45.00704 | 1.349857 | 93.36366
45.25999 | 1.34934 | 93.36366
45.5152 | 1.34934 | 92.89242
45.77263 | 1.352441 | 92.95133
46.03224 | 1.347273 | 93.09859
46.29399 | 1.351407 | 93.2753
46.55785 | 1.352958 | 92.95133
46.82378 | 1.355025 | 93.2753
47.09175 | 1.351407 | 93.09859
47.36173 | 1.353474 | 93.09859
47.63367 | 1.358125 | 93.15749
47.90755 | 1.351407 | 93.01023
48.18333 | 1.350374 | 92.95133
48.46098 | 1.352958 | 93.09859
48.74047 | 1.351924 | 93.2164
49.02176 | 1.350374 | 93.15749
49.30483 | 1.353474 | 93.15749
49.58965 | 1.34934 | 92.95133
49.87635 | 1.356575 | 93.36366
50.1644 | 1.361226 | 92.89242
50.45443 | 1.36226 | 93.15749
50.74594 | 1.358642 | 92.89242
51.03887 | 1.360193 | 93.01023
51.33355 | 1.363293 | 92.80407
51.62977 | 1.363293 | 93.15749
51.92751 | 1.357609 | 92.89242
52.22675 | 1.358125 | 93.01023
52.52761 | 1.365877 | 93.09859
52.8296 | 1.36226 | 93.01023
53.13317 | 1.364327 | 93.2164
53.43813 | 1.36226 | 93.2164
53.5856 | 1.36226 | 93.09859

## Cyclic Preshear
Stress Controlled Cyclic Loading - Constant Vertical Stress
Number of Cycles | Shear Stress | Shear Strain | Shear induced -DVertical Stress | Shear induced -Δσv/σvc | Vertical stress | Vertical strain | Vertical stress / consolidation Stress | Shear Stress / Consolidation Stress | Number of Cycles | Shear modulus | Damping ratio
[-] | [kPa] | [%] | [kPa] | [-] | [kPa] | [%] | [-] | [-] | [-] | [MPa] | [%]

## Consolidation - 3
Consolidation - 3
Root Time | Vertical Strain | Vertical Consolidation Stress
[minutes0.5] | [%] | [kPa]

## Shearing
Shearing Stage - Constant Vertical Stress | [7 empty] | Shearing Stage - Constant Volume
Shear Strain | Shear Stress | Shear Induced -DVertical Stress | Vertical Stress | Shear Induced ΔVertical Strain | Shear Stress / Consolidation Stress | Vertical Stress / Consolidation Stress | Shear Modulus | Shear Strain | Shear Stress | Shear induced -DVertical Stress | Vertical Stress | Shear Induced DVertical Strain | Shear Stress / Consolidation Stress | Vertical Stress / Consolidation Stress | Shear Modulus
[%] | [kPa] | [kPa] | [kPa] | [%] | [-] | [-] | [MPa] | [%] | [kPa] | [kPa] | [kPa] | [%] | [-] | [-] | [MPa]
[8 empty] | 0 | 0.03313379 | 0 | 92.89242 | 0 | 0.0003566899 | 1
[8 empty] | 0.04924921 | 14.75812 | 1.354804 | 91.53762 | 0.0005239278 | 0.1588733 | 0.9854153 | 29.89894
[8 empty] | 0.09640271 | 25.65437 | 0.8246632 | 92.06776 | 0.0005239278 | 0.2761729 | 0.9911224 | 26.5773
[8 empty] | 0.1472237 | 35.04847 | -0.3239748 | 93.2164 | 0.0005239278 | 0.3773017 | 1.003488 | 23.78376
[8 empty] | 0.1964729 | 42.46931 | -2.827417 | 95.71984 | 0.0005239278 | 0.4571881 | 1.030438 | 21.59899
[8 empty] | 0.24677 | 49.91957 | -8.393894 | 101.2863 | 0.0005239278 | 0.5373912 | 1.090361 | 20.21576
[8 empty] | 0.2991628 | 55.19033 | -13.19461 | 106.087 | 0.0005239278 | 0.5941316 | 1.142042 | 18.43718
[8 empty] | 0.3431727 | 60.54963 | -16.43436 | 109.3268 | 0.0005239278 | 0.6518253 | 1.176918 | 17.63441
[8 empty] | 0.3955655 | 65.26079 | -20.70494 | 113.5974 | 0.0005239278 | 0.7025416 | 1.222892 | 16.48973
[8 empty] | 0.4479583 | 69.44182 | -24.00359 | 116.896 | 0 | 0.7475509 | 1.258402 | 15.49445
[8 empty] | 0.4951118 | 73.56406 | -26.7721 | 119.6645 | 0.0005239278 | 0.7919274 | 1.288205 | 14.85138
[8 empty] | 0.5459327 | 77.18553 | -29.68788 | 122.5803 | 0.0005239278 | 0.8309131 | 1.319594 | 14.13222
[8 empty] | 0.5967537 | 80.7481 | -32.75091 | 125.6433 | 0 | 0.8692647 | 1.352568 | 13.52567
[8 empty] | 0.6439072 | 83.81007 | -35.72559 | 128.618 | 0.0005239278 | 0.9022272 | 1.384591 | 13.01071
[8 empty] | 0.6963 | 87.01918 | -37.1982 | 130.0906 | 0.001047856 | 0.9367737 | 1.400444 | 12.49261
[8 empty] | 0.7455492 | 89.96329 | -40.85028 | 133.7427 | 0 | 0.9684675 | 1.439759 | 12.06227
[8 empty] | 0.7958463 | 92.84848 | -44.17839 | 137.0708 | -0.0005239278 | 0.9995269 | 1.475587 | 11.66247
[8 empty] | 0.8435237 | 95.49811 | -48.9202 | 141.8126 | 0.0005239278 | 1.028051 | 1.526633 | 11.3174
[8 empty] | 0.8938208 | 98.56001 | -51.42364 | 144.3161 | 0.001047856 | 1.061012 | 1.553583 | 11.02311
[8 empty] | 0.9446418 | 100.7089 | -53.4264 | 146.3188 | 0.0005239278 | 1.084145 | 1.575143 | 10.65756
[8 empty] | 0.993891 | 103.0345 | -53.4264 | 146.3188 | 0.0005239278 | 1.109181 | 1.575143 | 10.36345
[8 empty] | 1.044188 | 105.2423 | -55.4586 | 148.351 | 0.0005239278 | 1.132948 | 1.59702 | 10.07569
[8 empty] | 1.093437 | 107.3912 | -57.10793 | 150.0004 | 0 | 1.156082 | 1.614775 | 9.818404
[8 empty] | 1.14583 | 109.1866 | -58.37438 | 151.2668 | 0 | 1.17541 | 1.628408 | 9.526151
[8 empty] | 1.191412 | 111.4534 | -62.17372 | 155.0661 | 0 | 1.199812 | 1.669309 | 9.351957
[8 empty] | 1.243805 | 113.1605 | -63.8525 | 156.7449 | 0 | 1.218189 | 1.687381 | 9.09527
[8 empty] | 1.290958 | 115.3684 | -68.59431 | 161.4867 | 0.0005239278 | 1.241957 | 1.738427 | 8.934082
[8 empty] | 1.343351 | 117.5172 | -69.80185 | 162.6943 | 0.0005239278 | 1.26509 | 1.751427 | 8.745601
[8 empty] | 1.3926 | 119.4306 | -71.24501 | 164.1374 | 0.0005239278 | 1.285687 | 1.766963 | 8.573705
[8 empty] | 1.442897 | 121.3438 | -72.45256 | 165.345 | 0.0005239278 | 1.306283 | 1.779962 | 8.40744
[8 empty] | 1.492146 | 122.4914 | -72.51146 | 165.4039 | 0 | 1.318637 | 1.780596 | 8.206853
[8 empty] | 1.5393 | 124.0513 | -73.74846 | 166.6409 | 0.0005239278 | 1.33543 | 1.793912 | 8.056792
[8 empty] | 1.591693 | 125.8173 | -74.2786 | 167.171 | 0.0005239278 | 1.354441 | 1.79962 | 7.902542
[8 empty] | 1.644085 | 127.6717 | -75.6923 | 168.5847 | 0.0005239278 | 1.374403 | 1.814838 | 7.763497
[8 empty] | 1.688095 | 129.1433 | -78.54917 | 171.4416 | -0.0005239278 | 1.390246 | 1.845593 | 7.648275
[8 empty] | 1.737345 | 130.3498 | -80.69919 | 173.5916 | 0.0005239278 | 1.403234 | 1.868738 | 7.500909
[8 empty] | 1.791309 | 132.3219 | -82.73139 | 175.6238 | 0 | 1.424464 | 1.890615 | 7.385033
[8 empty] | 1.840034 | 133.6756 | -85.3821 | 178.2745 | 0.0005239278 | 1.439037 | 1.91915 | 7.263044
[8 empty] | 1.889284 | 135.589 | -87.62047 | 180.5129 | 0.0005239278 | 1.459634 | 1.943247 | 7.174986
[8 empty] | 1.938009 | 136.8838 | -88.97527 | 181.8677 | 0 | 1.473573 | 1.957831 | 7.061406
[8 empty] | 1.991973 | 138.3552 | -90.71296 | 183.6054 | -0.0005239278 | 1.489414 | 1.976538 | 6.943974
[8 empty] | 2.039651 | 139.5618 | -89.82939 | 182.7218 | 0 | 1.502402 | 1.967026 | 6.840809
[8 empty] | 2.089948 | 140.7977 | -90.44789 | 183.3403 | 0.0005239278 | 1.515707 | 1.973684 | 6.735313
[8 empty] | 2.137625 | 142.0925 | -91.74379 | 184.6362 | 0.0005239278 | 1.529646 | 1.987635 | 6.645664
[8 empty] | 2.188446 | 143.5641 | -91.27255 | 184.165 | 0.0005239278 | 1.545487 | 1.982562 | 6.558577
[8 empty] | 2.238743 | 144.6527 | -96.95684 | 189.8493 | 0 | 1.557207 | 2.043754 | 6.459855
[8 empty] | 2.289564 | 146.6838 | -98.98904 | 191.8815 | 0.0005239278 | 1.579072 | 2.065631 | 6.405179
[8 empty] | 2.340385 | 147.6841 | -97.75205 | 190.6445 | -0.0005239278 | 1.58984 | 2.052315 | 6.308832
[8 empty] | 2.387539 | 148.8318 | -98.10547 | 190.9979 | 0 | 1.602195 | 2.056119 | 6.232301
[8 empty] | 2.43836 | 149.891 | -99.46028 | 192.3527 | 0.0005239278 | 1.613597 | 2.070704 | 6.145845
[8 empty] | 2.483942 | 150.5674 | -100.1966 | 193.089 | -0.0005239278 | 1.620879 | 2.07863 | 6.060297
[8 empty] | 2.536334 | 152.2156 | -101.5514 | 194.4438 | 0 | 1.638622 | 2.093215 | 6.000095
[8 empty] | 2.583488 | 152.892 | -100.9329 | 193.8253 | 0 | 1.645904 | 2.086557 | 5.916763
[8 empty] | 2.635881 | 153.8039 | -100.874 | 193.7664 | 0.0005239278 | 1.655721 | 2.085923 | 5.833753
[8 empty] | 2.689845 | 155.2165 | -103.9665 | 196.8589 | 0.0005239278 | 1.670927 | 2.119214 | 5.769229
[8 empty] | 2.739094 | 156.747 | -106.3521 | 199.2445 | 0.0005239278 | 1.687403 | 2.144895 | 5.721373
[8 empty] | 2.78782 | 157.924 | -107.5596 | 200.4521 | -0.0005239278 | 1.700074 | 2.157895 | 5.663597
[8 empty] | 2.837069 | 159.3367 | -110.9467 | 203.8391 | 0.0005239278 | 1.715282 | 2.194356 | 5.615075
[8 empty] | 2.885794 | 160.396 | -111.359 | 204.2514 | -0.0005239278 | 1.726685 | 2.198795 | 5.556973
[8 empty] | 2.938187 | 161.4846 | -111.4179 | 204.3103 | 0.0005239278 | 1.738404 | 2.199429 | 5.494935
[8 empty] | 2.985864 | 162.2788 | -110.2693 | 203.1617 | 0 | 1.746954 | 2.187064 | 5.433792
[8 empty] | 3.03459 | 163.0141 | -112.3604 | 205.2528 | 0 | 1.75487 | 2.209575 | 5.370774
[8 empty] | 3.082267 | 164.1912 | -113.8624 | 206.7549 | 0.0005239278 | 1.767541 | 2.225745 | 5.325887
[8 empty] | 3.13466 | 165.2209 | -114.1275 | 207.0199 | 0.0005239278 | 1.778627 | 2.228599 | 5.26972
[8 empty] | 3.183385 | 166.3391 | -115.7474 | 208.6398 | 0 | 1.790664 | 2.246037 | 5.224186
[8 empty] | 3.234206 | 167.2511 | -117.9268 | 210.8193 | 0.0005239278 | 1.800481 | 2.269499 | 5.170293
[8 empty] | 3.284503 | 168.4281 | -119.3995 | 212.2919 | 0.0005239278 | 1.813152 | 2.285352 | 5.126954
[8 empty] | 3.333752 | 169.5168 | -120.4303 | 213.3227 | 0.0005239278 | 1.824873 | 2.296449 | 5.083872
[8 empty] | 3.384573 | 170.5172 | -120.6954 | 213.5878 | 0.0005239278 | 1.835641 | 2.299302 | 5.037091
[8 empty] | 3.433299 | 171.1347 | -120.283 | 213.1754 | 0 | 1.842289 | 2.294864 | 4.98359
[8 empty] | 3.48412 | 172.2234 | -120.4303 | 213.3227 | 0 | 1.854009 | 2.296449 | 4.942144
[8 empty] | 3.531273 | 172.8409 | -121.6378 | 214.5303 | 0.0005239278 | 1.860656 | 2.309448 | 4.893639
[8 empty] | 3.583666 | 173.959 | -124.0824 | 216.9748 | 0 | 1.872693 | 2.335764 | 4.853294
[8 empty] | 3.631343 | 175.0478 | -125.6433 | 218.5358 | 0.0005239278 | 1.884414 | 2.352568 | 4.819556
[8 empty] | 3.681641 | 175.7241 | -124.5536 | 217.446 | 0 | 1.891695 | 2.340837 | 4.772085
[8 empty] | 3.735605 | 176.9011 | -127.5283 | 220.4207 | 0.0005239278 | 1.904365 | 2.37286 | 4.734654
[8 empty] | 3.780139 | 177.6365 | -125.4372 | 218.3296 | 0.0005239278 | 1.912282 | 2.350349 | 4.69833
[8 empty] | 3.830436 | 178.3718 | -126.792 | 219.6844 | -0.0005239278 | 1.920198 | 2.364933 | 4.655832
[8 empty] | 3.879685 | 179.0482 | -127.5872 | 220.4796 | 0.0005239278 | 1.927479 | 2.373494 | 4.614165
[8 empty] | 3.932078 | 180.1369 | -127.7933 | 220.6858 | 0 | 1.939199 | 2.375713 | 4.580371
[8 empty] | 3.980803 | 180.6955 | -130.2968 | 223.1892 | 0.0005239278 | 1.945213 | 2.402663 | 4.53834
[8 empty] | 4.031624 | 182.4027 | -135.3626 | 228.255 | 0 | 1.963591 | 2.457197 | 4.523477
[8 empty] | 4.08035 | 183.0202 | -134.8324 | 227.7249 | 0.0005239278 | 1.970239 | 2.45149 | 4.484594
[8 empty] | 4.132742 | 184.1973 | -133.5365 | 226.429 | 0.0005239278 | 1.98291 | 2.43754 | 4.456221
[8 empty] | 4.18042 | 184.4319 | -132.1228 | 225.0153 | 0 | 1.985436 | 2.422321 | 4.411012
[8 empty] | 4.229145 | 185.1084 | -133.8311 | 226.7235 | -0.0005239278 | 1.992718 | 2.44071 | 4.376185
[8 empty] | 4.279966 | 186.1087 | -134.155 | 227.0475 | 0.0005239278 | 2.003487 | 2.444198 | 4.347595
[8 empty] | 4.330787 | 186.9029 | -136.2461 | 229.1386 | 0.0005239278 | 2.012036 | 2.466709 | 4.314915
[8 empty] | 4.381084 | 188.1095 | -137.7482 | 230.6406 | -0.0005239278 | 2.025025 | 2.482879 | 4.292918
[8 empty] | 4.428762 | 188.727 | -139.9866 | 232.879 | 0 | 2.031673 | 2.506975 | 4.260647
[8 empty] | 4.481154 | 189.6685 | -138.6318 | 231.5242 | 0.0005239278 | 2.041808 | 2.492391 | 4.231841
[8 empty] | 4.528308 | 190.0799 | -140.1633 | 233.0557 | 0.0005239278 | 2.046236 | 2.508878 | 4.19686
[8 empty] | 4.579129 | 190.8152 | -139.8393 | 232.7317 | 0.0005239278 | 2.054152 | 2.50539 | 4.166339
[8 empty] | 4.627854 | 191.3149 | -138.6907 | 231.5831 | 0.0005239278 | 2.059532 | 2.493025 | 4.133271
[8 empty] | 4.677103 | 192.3448 | -141.253 | 234.1455 | 0 | 2.070618 | 2.520609 | 4.111768
[8 empty] | 4.724257 | 193.2863 | -143.2852 | 236.1777 | 0.0005239278 | 2.080754 | 2.542486 | 4.090658
[8 empty] | 4.778221 | 194.3161 | -144.1688 | 237.0612 | 0.0005239278 | 2.09184 | 2.551997 | 4.06601
[8 empty] | 4.827471 | 195.3754 | -147.6147 | 240.5071 | 0.0005239278 | 2.103244 | 2.589093 | 4.046472
[8 empty] | 4.876196 | 196.4642 | -149.1168 | 242.0092 | 0.0005239278 | 2.114965 | 2.605263 | 4.028367
[8 empty] | 4.925445 | 196.9639 | -147.2907 | 240.1832 | 0.0005239278 | 2.120344 | 2.585606 | 3.998233
[8 empty] | 4.976266 | 197.5814 | -147.6147 | 240.5071 | 0 | 2.126992 | 2.589093 | 3.96981
[8 empty] | 5.026563 | 198.3757 | -147.4086 | 240.301 | 0 | 2.135542 | 2.586874 | 3.945888
[8 empty] | 5.077384 | 198.6692 | -146.201 | 239.0934 | 0 | 2.138702 | 2.573874 | 3.912173
[8 empty] | 5.128205 | 199.4045 | -148.086 | 240.9784 | 0.0005239278 | 2.146618 | 2.594166 | 3.887742
[8 empty] | 5.175359 | 200.3461 | -150.1771 | 243.0695 | 0.0005239278 | 2.156754 | 2.616677 | 3.870514
[8 empty] | 5.224608 | 201.3171 | -151.149 | 244.0414 | 0.0005239278 | 2.167207 | 2.62714 | 3.852613
[8 empty] | 5.274905 | 201.9935 | -151.9442 | 244.8366 | 0.0005239278 | 2.174489 | 2.635701 | 3.828702
[8 empty] | 5.322582 | 202.7878 | -154.2415 | 247.1339 | 0.0005239278 | 2.183039 | 2.660431 | 3.809329
[8 empty] | 5.376547 | 203.6998 | -153.7113 | 246.6038 | 0.0005239278 | 2.192857 | 2.654724 | 3.788057
[8 empty] | 5.425272 | 203.7578 | -152.0915 | 244.9839 | 0.0005239278 | 2.193481 | 2.637286 | 3.755104
[8 empty] | 5.47295 | 204.1986 | -153.2401 | 246.1325 | 0.0005239278 | 2.198227 | 2.649651 | 3.730448
[8 empty] | 5.523247 | 204.8162 | -151.9442 | 244.8366 | 0 | 2.204875 | 2.635701 | 3.707657
[8 empty] | 5.572496 | 205.9639 | -154.5065 | 247.399 | 0 | 2.21723 | 2.663285 | 3.695485
[8 empty] | 5.621745 | 206.4047 | -155.6846 | 248.5771 | 0.0005239278 | 2.221976 | 2.675967 | 3.670953
[8 empty] | 5.67571 | 207.6996 | -158.247 | 251.1394 | 0.0005239278 | 2.235916 | 2.703551 | 3.658864
[8 empty] | 5.721291 | 208.1995 | -159.1895 | 252.0819 | 0.0005239278 | 2.241296 | 2.713697 | 3.63845
[8 empty] | 5.770017 | 209.2883 | -160.397 | 253.2894 | 0.001047856 | 2.253018 | 2.726696 | 3.626595
[8 empty] | 5.819266 | 209.6702 | -159.3956 | 252.288 | 0.0005239278 | 2.257129 | 2.715916 | 3.602466
[8 empty] | 5.874802 | 210.1993 | -158.5121 | 251.4045 | 0.001047856 | 2.262825 | 2.706405 | 3.577417
[8 empty] | 5.92248 | 210.4046 | -157.1573 | 250.0497 | 0.0005239278 | 2.265035 | 2.69182 | 3.552084
[8 empty] | 5.971205 | 211.3167 | -156.8922 | 249.7846 | 0.0005239278 | 2.274854 | 2.688966 | 3.538374
[8 empty] | 6.022026 | 211.6103 | -158.3059 | 251.1983 | 0 | 2.278015 | 2.704185 | 3.513388
[8 empty] | 6.070751 | 212.434 | -161.7518 | 254.6442 | 0.0005239278 | 2.286882 | 2.741281 | 3.498758
[8 empty] | 6.123144 | 213.5228 | -163.1066 | 255.999 | 0.0005239278 | 2.298603 | 2.755866 | 3.486602
[8 empty] | 6.170821 | 213.9637 | -163.1066 | 255.999 | 0.0005239278 | 2.303349 | 2.755866 | 3.466809
[8 empty] | 6.221118 | 214.6402 | -162.1052 | 254.9977 | 0 | 2.310632 | 2.745086 | 3.449654
[8 empty] | 6.268796 | 214.9338 | -162.1052 | 254.9977 | 0.0005239278 | 2.313793 | 2.745086 | 3.428102
[8 empty] | 6.317521 | 215.3747 | -162.6943 | 255.5867 | 0.0005239278 | 2.318539 | 2.751427 | 3.40864
[8 empty] | 6.369914 | 216.0512 | -164.2552 | 257.1477 | 0.0005239278 | 2.325821 | 2.768231 | 3.391224
[8 empty] | 6.420735 | 216.8454 | -165.2861 | 258.1785 | 0.0005239278 | 2.334372 | 2.779328 | 3.376752
[8 empty] | 6.467888 | 217.5809 | -168.2608 | 261.1532 | 0.0005239278 | 2.342289 | 2.811351 | 3.363505
[8 empty] | 6.520281 | 218.434 | -167.7012 | 260.5936 | 0 | 2.351473 | 2.805327 | 3.349563
[8 empty] | 6.567959 | 219.0517 | -167.7895 | 260.6819 | 0 | 2.358122 | 2.806278 | 3.334652
[8 empty] | 6.619828 | 219.4042 | -166.9649 | 259.8573 | 0.0005239278 | 2.361917 | 2.7974 | 3.313848
[8 empty] | 6.669077 | 220.0807 | -167.7012 | 260.5936 | 0.0005239278 | 2.369199 | 2.805327 | 3.29952
[8 empty] | 6.71623 | 220.6394 | -166.847 | 259.7395 | -0.0005239278 | 2.375214 | 2.796132 | 3.284674
[8 empty] | 6.770195 | 221.0213 | -168.7909 | 261.6833 | 0.0005239278 | 2.379325 | 2.817058 | 3.264133
[8 empty] | 6.819444 | 221.8156 | -171.0882 | 263.9806 | 0.0005239278 | 2.387876 | 2.841788 | 3.252208
[8 empty] | 6.870265 | 222.7866 | -172.8553 | 265.7477 | 0 | 2.398329 | 2.860812 | 3.242284
[8 empty] | 6.917419 | 223.4043 | -171.7656 | 264.658 | 0.0005239278 | 2.404979 | 2.849081 | 3.229112
[8 empty] | 6.968239 | 223.963 | -172.8553 | 265.7477 | 0.0005239278 | 2.410993 | 2.860812 | 3.213578
[8 empty] | 7.016965 | 224.1388 | -171.8539 | 264.7464 | 0.0005239278 | 2.412886 | 2.850032 | 3.19377
[8 empty] | 7.069358 | 224.6975 | -171.5594 | 264.4518 | 0.0005239278 | 2.4189 | 2.846861 | 3.178002
[8 empty] | 7.114939 | 224.9323 | -171.8539 | 264.7464 | 0 | 2.421428 | 2.850032 | 3.160943
[8 empty] | 7.164188 | 225.9033 | -174.1512 | 267.0436 | 0.0005239278 | 2.431881 | 2.874762 | 3.152767
[8 empty] | 7.218153 | 226.727 | -174.6813 | 267.5738 | 0.0005239278 | 2.440748 | 2.880469 | 3.140608
[8 empty] | 7.265307 | 227.4625 | -177.5382 | 270.4306 | 0.0005239278 | 2.448666 | 2.911224 | 3.130348
[8 empty] | 7.317699 | 228.3157 | -177.8033 | 270.6957 | 0.0005239278 | 2.457851 | 2.914077 | 3.119595
[8 empty] | 7.365377 | 228.4916 | -176.9197 | 269.8121 | 0 | 2.459744 | 2.904566 | 3.101789
[8 empty] | 7.417246 | 228.9324 | -175.83 | 268.7224 | 0.001047856 | 2.46449 | 2.892834 | 3.086042
[8 empty] | 7.464923 | 229.3439 | -176.7725 | 269.6649 | 0.0005239278 | 2.46892 | 2.90298 | 3.071844
[8 empty] | 7.517316 | 229.9026 | -178.6869 | 271.5793 | 0.0005239278 | 2.474934 | 2.923589 | 3.057867
[8 empty] | 7.564469 | 230.5203 | -181.2492 | 274.1416 | 0 | 2.481583 | 2.951173 | 3.046971
[8 empty] | 7.612147 | 231.3736 | -182.2506 | 275.143 | 0.0005239278 | 2.490769 | 2.961953 | 3.039096
[8 empty] | 7.660872 | 231.9323 | -181.7204 | 274.6129 | 0.0005239278 | 2.496784 | 2.956246 | 3.02706
[8 empty] | 7.716408 | 232.491 | -182.1917 | 275.0841 | 0 | 2.502798 | 2.961319 | 3.012513
[8 empty] | 7.764086 | 232.7847 | -181.4554 | 274.3478 | 0 | 2.50596 | 2.953393 | 2.997797
[8 empty] | 7.812811 | 233.4023 | -182.2506 | 275.143 | 0 | 2.512609 | 2.961953 | 2.987006
[8 empty] | 7.863632 | 234.4323 | -185.5198 | 278.4122 | 0 | 2.523696 | 2.997146 | 2.9808
[8 empty] | 7.910786 | 234.3136 | -187.3458 | 280.2382 | 0 | 2.522419 | 3.016804 | 2.961533
[8 empty] | 7.963178 | 235.373 | -186.1972 | 279.0896 | 0 | 2.533824 | 3.004439 | 2.955351
[8 empty] | 8.012428 | 235.49 | -185.7259 | 278.6184 | 0 | 2.535083 | 2.999366 | 2.938646
[8 empty] | 8.062725 | 236.1665 | -185.0485 | 277.941 | 0 | 2.542366 | 2.992074 | 2.928705
[8 empty] | 8.110402 | 236.5191 | -184.4889 | 277.3814 | 0.0005239278 | 2.546162 | 2.986049 | 2.915836
[8 empty] | 8.162795 | 237.1368 | -186.8746 | 279.767 | 0.0005239278 | 2.55281 | 3.011731 | 2.904687
[8 empty] | 8.209948 | 237.8134 | -189.8493 | 282.7417 | 0.0005239278 | 2.560094 | 3.043754 | 2.896245
[8 empty] | 8.260769 | 238.7255 | -190.1732 | 283.0657 | 0.0005239278 | 2.569914 | 3.047242 | 2.889469
[8 empty] | 8.311066 | 239.3432 | -193.1479 | 286.0403 | 0 | 2.576563 | 3.079264 | 2.879414
[8 empty] | 8.361887 | 239.9608 | -191.528 | 284.4205 | 0.0005239278 | 2.583212 | 3.061826 | 2.8693
[8 empty] | 8.409565 | 240.6374 | -193.5013 | 286.3938 | 0.0005239278 | 2.590495 | 3.083069 | 2.861079
[8 empty] | 8.461434 | 240.9605 | -192.2054 | 285.0979 | -0.0005239278 | 2.593974 | 3.069119 | 2.847359
[8 empty] | 8.510683 | 241.4309 | -192.6767 | 285.5691 | 0.0005239278 | 2.599038 | 3.074192 | 2.836409
[8 empty] | 8.557836 | 241.3123 | -192.6178 | 285.5102 | 0.0005239278 | 2.597761 | 3.073557 | 2.819395
[8 empty] | 8.608657 | 242.7252 | -196.9473 | 289.8397 | 0 | 2.612971 | 3.120165 | 2.819163
[8 empty] | 8.659478 | 243.0189 | -198.2137 | 291.1061 | -0.0005239278 | 2.616132 | 3.133798 | 2.806009
[8 empty] | 8.708204 | 243.9605 | -199.7158 | 292.6082 | 0.0005239278 | 2.626269 | 3.149968 | 2.801122
[8 empty] | 8.762168 | 244.0774 | -197.2712 | 290.1637 | 0 | 2.627528 | 3.123653 | 2.785205
[8 empty] | 8.809846 | 244.7541 | -195.7103 | 288.6027 | 0.0005239278 | 2.634812 | 3.106848 | 2.777812
[8 empty] | 8.856999 | 244.7533 | -197.1534 | 290.0458 | 0 | 2.634803 | 3.122384 | 2.763014
[8 empty] | 8.909392 | 245.8421 | -197.9486 | 290.8411 | 0 | 2.646525 | 3.130945 | 2.758988
[8 empty] | 8.958641 | 246.1064 | -197.6836 | 290.576 | 0 | 2.64937 | 3.128091 | 2.74677
[8 empty] | 9.007366 | 246.6652 | -198.4199 | 291.3123 | 0.0005239278 | 2.655386 | 3.136018 | 2.738115
[8 empty] | 9.058187 | 246.9 | -198.626 | 291.5185 | 0 | 2.657913 | 3.138237 | 2.725345
[8 empty] | 9.106913 | 247.0759 | -198.3021 | 291.1945 | 0 | 2.659807 | 3.13475 | 2.712695
[8 empty] | 9.153018 | 247.2519 | -198.3021 | 291.1945 | 0.0005239278 | 2.661701 | 3.13475 | 2.700953
[8 empty] | 9.206983 | 248.0757 | -199.4507 | 292.3431 | 0 | 2.670569 | 3.147115 | 2.69407
[8 empty] | 9.254136 | 248.8112 | -199.6569 | 292.5493 | 0.0005239278 | 2.678488 | 3.149334 | 2.688291
[8 empty] | 9.304957 | 248.9282 | -199.863 | 292.7554 | 0.0005239278 | 2.679747 | 3.151554 | 2.674865
[8 empty] | 9.355778 | 249.7815 | -201.1295 | 294.0219 | 0.0005239278 | 2.688933 | 3.165187 | 2.669456
[8 empty] | 9.404504 | 250.1341 | -200.9233 | 293.8157 | 0.0005239278 | 2.692729 | 3.162968 | 2.659375
[8 empty] | 9.455325 | 250.958 | -202.013 | 294.9055 | -0.0005239278 | 2.701598 | 3.174699 | 2.653794
[8 empty] | 9.509289 | 250.751 | -203.5151 | 296.4075 | 0.0005239278 | 2.699369 | 3.190869 | 2.636557
[8 empty] | 9.556443 | 252.1639 | -202.7493 | 295.6418 | 0.0005239278 | 2.71458 | 3.182625 | 2.638333
[8 empty] | 9.605692 | 252.222 | -204.5754 | 297.4678 | 0 | 2.715206 | 3.202283 | 2.625411
[8 empty] | 9.654417 | 253.2226 | -208.1686 | 301.061 | -0.0005239278 | 2.725977 | 3.240964 | 2.622525
[8 empty] | 9.70681 | 253.7814 | -209.111 | 302.0035 | 0.0005239278 | 2.731992 | 3.25111 | 2.614126
[8 empty] | 9.754487 | 254.1341 | -209.7884 | 302.6809 | 0 | 2.735789 | 3.258402 | 2.604965
[8 empty] | 9.804785 | 254.8107 | -211.4967 | 304.3891 | 0.0005239278 | 2.743073 | 3.276791 | 2.598502
[8 empty] | 9.854034 | 255.4284 | -212.233 | 305.1254 | 0.0005239278 | 2.749723 | 3.284718 | 2.591784
[8 empty] | 9.902759 | 255.6044 | -211.1432 | 304.0357 | 0.0005239278 | 2.751617 | 3.272987 | 2.580808
[8 empty] | 9.955152 | 256.4576 | -214.3241 | 307.2165 | 0.0005239278 | 2.760803 | 3.307229 | 2.575797
[8 empty] | 10.00126 | 257.1343 | -215.0604 | 307.9528 | 0 | 2.768087 | 3.315155 | 2.570689
[8 empty] | 10.05155 | 257.6931 | -214.4713 | 307.3638 | 0 | 2.774103 | 3.308814 | 2.563385
[8 empty] | 10.10238 | 257.9869 | -214.5303 | 307.4227 | 0.0005239278 | 2.777265 | 3.309448 | 2.553397
[8 empty] | 10.1511 | 258.6635 | -215.4138 | 308.3062 | 0.0005239278 | 2.784549 | 3.31896 | 2.547806
[8 empty] | 10.20192 | 259.3401 | -215.4138 | 308.3062 | 0.0005239278 | 2.791833 | 3.31896 | 2.541747
[8 empty] | 10.25274 | 259.3983 | -214.1179 | 307.0103 | 0 | 2.792459 | 3.30501 | 2.529714
[8 empty] | 10.30514 | 260.281 | -216.7686 | 309.661 | 0.0005239278 | 2.801962 | 3.333545 | 2.525419
[8 empty] | 10.35072 | 260.5159 | -218.5358 | 311.4282 | 0.0005239278 | 2.804491 | 3.352568 | 2.516568
[8 empty] | 10.40311 | 261.0158 | -218.8597 | 311.7522 | 0.0005239278 | 2.809872 | 3.356056 | 2.508699
[8 empty] | 10.45184 | 261.3685 | -218.3885 | 311.2809 | 0.0005239278 | 2.813669 | 3.350983 | 2.500378
[8 empty] | 10.50108 | 261.4856 | -218.4474 | 311.3398 | -0.0005239278 | 2.814929 | 3.351617 | 2.489766
[8 empty] | 10.54981 | 262.1622 | -218.1823 | 311.0748 | 0.0005239278 | 2.822213 | 3.348763 | 2.484681
[8 empty] | 10.60063 | 262.4854 | -218.5358 | 311.4282 | 0.0005239278 | 2.825692 | 3.352568 | 2.475818
[8 empty] | 10.64988 | 263.1032 | -221.9817 | 314.8741 | -0.0005239278 | 2.832343 | 3.389664 | 2.470169
[8 empty] | 10.69703 | 263.8388 | -223.6605 | 316.5529 | 0.0005239278 | 2.840261 | 3.407736 | 2.466157
[8 empty] | 10.74943 | 264.5154 | -224.8974 | 317.7899 | 0 | 2.847545 | 3.421053 | 2.460431
[8 empty] | 10.79658 | 264.9859 | -223.1303 | 316.0227 | 0.0005239278 | 2.852611 | 3.402029 | 2.454044
[8 empty] | 10.85054 | 265.368 | -225.8399 | 318.7323 | 0.0005239278 | 2.856724 | 3.431198 | 2.44536
[8 empty] | 10.89979 | 265.9268 | -225.7516 | 318.644 | 0 | 2.86274 | 3.430247 | 2.439438
[8 empty] | 10.95061 | 266.2206 | -224.6029 | 317.4953 | -0.0005239278 | 2.865902 | 3.417882 | 2.430799
[8 empty] | 10.99777 | 266.7795 | -225.2803 | 318.1727 | 0.0005239278 | 2.871919 | 3.425174 | 2.425459
[8 empty] | 11.04702 | 267.1322 | -225.8988 | 318.7912 | 0.0005239278 | 2.875716 | 3.431833 | 2.417839
[8 empty] | 11.09889 | 267.3965 | -225.1625 | 318.0549 | 0.0005239278 | 2.878561 | 3.423906 | 2.408921
[8 empty] | 11.14656 | 267.867 | -225.5748 | 318.4673 | 0.0005239278 | 2.883626 | 3.428345 | 2.402838
[8 empty] | 11.20053 | 268.4258 | -226.7824 | 319.6748 | 0 | 2.889642 | 3.441344 | 2.39625
[8 empty] | 11.24611 | 268.808 | -227.3125 | 320.205 | -0.0005239278 | 2.893756 | 3.447051 | 2.389937
[8 empty] | 11.29693 | 269.1607 | -226.5173 | 319.4097 | 0.0005239278 | 2.897553 | 3.438491 | 2.382307
[8 empty] | 11.34566 | 269.3367 | -227.0475 | 319.9399 | 0 | 2.899448 | 3.444198 | 2.373627
[8 empty] | 11.39805 | 270.0134 | -228.7557 | 321.6481 | 0.0005239278 | 2.906732 | 3.462587 | 2.368653
[8 empty] | 11.4473 | 270.0715 | -227.931 | 320.8235 | 0.0005239278 | 2.907358 | 3.45371 | 2.358971
[8 empty] | 11.49602 | 270.5126 | -226.5173 | 319.4097 | 0.0005239278 | 2.912106 | 3.438491 | 2.352809
[8 empty] | 11.54684 | 270.8064 | -227.7249 | 320.6173 | 0.0005239278 | 2.915269 | 3.45149 | 2.344998
[8 empty] | 11.59767 | 271.3653 | -230.6406 | 323.5331 | 0.0005239278 | 2.921285 | 3.482879 | 2.339541
[8 empty] | 11.64639 | 272.2187 | -232.9379 | 325.8303 | 0.0005239278 | 2.930472 | 3.507609 | 2.337081
[8 empty] | 11.69564 | 272.218 | -230.6995 | 323.592 | 0.0005239278 | 2.930465 | 3.483513 | 2.327233
[8 empty] | 11.74437 | 272.718 | -231.1708 | 324.0632 | 0 | 2.935847 | 3.488586 | 2.321835
[8 empty] | 11.79361 | 273.0412 | -232.4078 | 325.3002 | 0 | 2.939327 | 3.501902 | 2.314881
[8 empty] | 11.84601 | 273.5706 | -232.7317 | 325.6242 | 0 | 2.945026 | 3.50539 | 2.309111
[8 empty] | 11.89473 | 273.7761 | -234.0276 | 326.9201 | 0 | 2.947238 | 3.519341 | 2.30138
[8 empty] | 11.94555 | 274.3055 | -234.4989 | 327.3913 | 0 | 2.952938 | 3.524413 | 2.296021
[8 empty] | 11.99637 | 274.1281 | -233.5564 | 326.4488 | 0.0005239278 | 2.951028 | 3.514268 | 2.284815
[8 empty] | 12.04353 | 274.8048 | -234.4105 | 327.3029 | 0.0005239278 | 2.958313 | 3.523462 | 2.281488
[8 empty] | 12.09435 | 275.2459 | -235.5886 | 328.481 | -0.0005239278 | 2.963061 | 3.536145 | 2.275548
[8 empty] | 12.1436 | 275.7165 | -236.1777 | 329.0701 | -0.0005239278 | 2.968126 | 3.542486 | 2.270195
[8 empty] | 12.19232 | 276.0397 | -234.9112 | 327.8036 | 0 | 2.971607 | 3.528852 | 2.263774
[8 empty] | 12.24157 | 275.5973 | -234.764 | 327.6564 | 0.001571783 | 2.966843 | 3.527267 | 2.251052
[8 empty] | 12.29344 | 276.3918 | -235.7653 | 328.6578 | 0.0005239278 | 2.975396 | 3.538047 | 2.248017
[8 empty] | 12.34269 | 276.5972 | -235.8537 | 328.7461 | 0 | 2.977608 | 3.538998 | 2.240712
[8 empty] | 12.39508 | 276.7732 | -236.3249 | 329.2173 | 0.0005239278 | 2.979503 | 3.544071 | 2.23266
[8 empty] | 12.44067 | 276.9493 | -235.6475 | 328.5399 | 0 | 2.981398 | 3.536779 | 2.225895
[8 empty] | 12.49463 | 277.2726 | -234.3516 | 327.244 | 0.0005239278 | 2.984878 | 3.522828 | 2.218869
[8 empty] | 12.53864 | 277.1836 | -235.0879 | 327.9804 | 0.0005239278 | 2.98392 | 3.530755 | 2.210371
[8 empty] | 12.59418 | 277.4479 | -232.4667 | 325.3591 | 0.0005239278 | 2.986766 | 3.502536 | 2.202723
[8 empty] | 12.64343 | 277.1822 | -231.7893 | 324.6817 | 0.0005239278 | 2.983905 | 3.495244 | 2.192041
[8 empty] | 12.69425 | 277.3876 | -232.879 | 325.7714 | 0.0005239278 | 2.986117 | 3.506975 | 2.184884
[8 empty] | 12.73983 | 277.5048 | -233.4681 | 326.3605 | 0.0005239278 | 2.987379 | 3.513316 | 2.177986
[8 empty] | 12.78908 | 277.1213 | -232.2016 | 325.094 | 0 | 2.98325 | 3.499683 | 2.1666
[8 empty] | 12.83937 | 278.0042 | -233.3502 | 326.2427 | 0 | 2.992754 | 3.512048 | 2.164989
[8 empty] | 12.88705 | 278.0624 | -235.5003 | 328.3927 | -0.0005239278 | 2.993381 | 3.535193 | 2.157431
[8 empty] | 12.93892 | 278.857 | -237.2085 | 330.1009 | 0.0005239278 | 3.001934 | 3.553583 | 2.154923
[8 empty] | 12.99289 | 278.7384 | -238.7695 | 331.6619 | 0.0005239278 | 3.000658 | 3.570387 | 2.145061
[8 empty] | 13.04213 | 279.8275 | -238.8284 | 331.7208 | 0 | 3.012382 | 3.571021 | 2.145311
[8 empty] | 13.08929 | 279.5913 | -239.4174 | 332.3098 | 0 | 3.009839 | 3.577362 | 2.135778
[8 empty] | 13.14168 | 280.268 | -240.2421 | 333.1345 | 0.0005239278 | 3.017124 | 3.58624 | 2.132412
[8 empty] | 13.19093 | 280.8269 | -242.0681 | 334.9605 | 0.0005239278 | 3.023141 | 3.605897 | 2.128688
[8 empty] | 13.23966 | 281.1208 | -242.3332 | 335.2256 | 0.0005239278 | 3.026305 | 3.608751 | 2.123074
[8 empty] | 13.29048 | 281.0612 | -241.7441 | 334.6366 | 0.0005239278 | 3.025663 | 3.60241 | 2.114507
[8 empty] | 13.33763 | 281.3551 | -238.416 | 331.3085 | 0.0005239278 | 3.028827 | 3.566582 | 2.109235
[8 empty] | 13.38688 | 280.736 | -236.6489 | 329.5413 | 0.0005239278 | 3.022162 | 3.547559 | 2.096851
[8 empty] | 13.43613 | 280.4997 | -234.2927 | 327.1851 | 0.0005239278 | 3.019619 | 3.522194 | 2.087406
[8 empty] | 13.48643 | 280.4402 | -234.4989 | 327.3913 | 0 | 3.018978 | 3.524413 | 2.07918
[8 empty] | 13.53882 | 280.6751 | -236.914 | 329.8064 | 0 | 3.021507 | 3.550412 | 2.072869
[8 empty] | 13.5865 | 281.293 | -237.3263 | 330.2187 | 0.0005239278 | 3.028158 | 3.554851 | 2.070143
[8 empty] | 13.63522 | 281.1156 | -238.4749 | 331.3674 | 0 | 3.026249 | 3.567216 | 2.061444
[8 empty] | 13.68761 | 281.8513 | -239.4174 | 332.3098 | 0.0005239278 | 3.034169 | 3.577362 | 2.058928
[8 empty] | 13.73843 | 281.615 | -240.0948 | 332.9872 | 0.0005239278 | 3.031625 | 3.584654 | 2.049592
[8 empty] | 13.78716 | 282.4685 | -239.7119 | 332.6044 | 0.0005239278 | 3.040813 | 3.580533 | 2.048539
[8 empty] | 13.83641 | 282.0261 | -240.3893 | 333.2818 | 0.0005239278 | 3.03605 | 3.587825 | 2.03805
[8 empty] | 13.88513 | 282.5851 | -239.7708 | 332.6633 | 0.0005239278 | 3.042068 | 3.581167 | 2.034924
[8 empty] | 13.93596 | 281.907 | -238.3571 | 331.2496 | 0.0005239278 | 3.034769 | 3.565948 | 2.022638
[8 empty] | 13.98835 | 282.5838 | -239.2407 | 332.1331 | 0.001047856 | 3.042054 | 3.57546 | 2.0199
[8 empty] | 14.03393 | 282.2003 | -237.5325 | 330.4249 | 0 | 3.037926 | 3.55707 | 2.010607
[8 empty] | 14.08632 | 282.1407 | -238.5633 | 331.4557 | 0.0005239278 | 3.037285 | 3.568167 | 2.002706
[8 empty] | 14.13348 | 282.1401 | -239.0345 | 331.927 | 0.0005239278 | 3.037278 | 3.57324 | 1.99602
[8 empty] | 14.18273 | 282.5224 | -239.5647 | 332.4571 | 0.0005239278 | 3.041393 | 3.578947 | 1.991784
[8 empty] | 14.23355 | 282.3451 | -236.8551 | 329.7475 | 0.0005239278 | 3.039484 | 3.549778 | 1.983427
[8 empty] | 14.28384 | 282.3444 | -236.3838 | 329.2763 | 0.0005239278 | 3.039478 | 3.544705 | 1.976438
[8 empty] | 14.33152 | 282.0788 | -235.0879 | 327.9804 | 0.0005239278 | 3.036618 | 3.530755 | 1.968009
[8 empty] | 14.38391 | 282.0781 | -236.1777 | 329.0701 | 0 | 3.036611 | 3.542486 | 1.960836
[8 empty] | 14.43578 | 282.8138 | -237.4147 | 330.3071 | 0.0005239278 | 3.04453 | 3.555802 | 1.958887
[8 empty] | 14.48189 | 282.6365 | -240.5071 | 333.3996 | 0 | 3.042622 | 3.589093 | 1.951426
[8 empty] | 14.53218 | 283.3722 | -239.6236 | 332.516 | 0.0005239278 | 3.050542 | 3.579581 | 1.949735
[8 empty] | 14.58301 | 283.136 | -240.6544 | 333.5468 | 0 | 3.047999 | 3.590679 | 1.94132
[8 empty] | 14.6354 | 283.1353 | -238.6811 | 331.5735 | 0.0005239278 | 3.047992 | 3.569436 | 1.934366
[8 empty] | 14.68255 | 283.1348 | -239.8297 | 332.7222 | 0.0005239278 | 3.047986 | 3.581801 | 1.92815
[8 empty] | 14.73337 | 282.6924 | -237.2674 | 330.1598 | -0.0005239278 | 3.043223 | 3.554217 | 1.918496
[8 empty] | 14.78105 | 283.0158 | -239.3585 | 332.2509 | 0.0005239278 | 3.046705 | 3.576728 | 1.914496
[8 empty] | 14.83135 | 282.6323 | -236.3249 | 329.2173 | 0.0005239278 | 3.042576 | 3.544071 | 1.905418
[8 empty] | 14.8806 | 282.455 | -236.3838 | 329.2763 | 0.0005239278 | 3.040668 | 3.544705 | 1.89792
[8 empty] | 14.93142 | 282.6311 | -235.7653 | 328.6578 | 0.0005239278 | 3.042564 | 3.538047 | 1.89264
[8 empty] | 14.98014 | 282.0709 | -234.4989 | 327.3913 | 0 | 3.036533 | 3.524413 | 1.882744
[8 empty] | 15.03096 | 282.2765 | -234.5578 | 327.4502 | 0.0005239278 | 3.038746 | 3.525048 | 1.877746
[8 empty] | 15.07969 | 282.3937 | -236.0599 | 328.9523 | 0.0005239278 | 3.040008 | 3.541218 | 1.872456
[8 empty] | 15.12894 | 282.8055 | -237.5914 | 330.4838 | 0 | 3.044441 | 3.557705 | 1.869083
[8 empty] | 15.17976 | 283.1878 | -240.5955 | 333.4879 | 0 | 3.048556 | 3.590044 | 1.865343
[8 empty] | 15.23163 | 283.5406 | -240.9195 | 333.8119 | 0 | 3.052354 | 3.593532 | 1.861308
[8 empty] | 15.27931 | 283.9818 | -242.0092 | 334.9016 | 0 | 3.057104 | 3.605263 | 1.858387
[8 empty] | 15.33013 | 284.099 | -243.8942 | 336.7866 | 0 | 3.058366 | 3.625555 | 1.852991
[8 empty] | 15.37885 | 284.1574 | -242.5983 | 335.4907 | 0 | 3.058994 | 3.611604 | 1.8475
[8 empty] | 15.4281 | 284.2157 | -243.0106 | 335.903 | 0.0005239278 | 3.059622 | 3.616043 | 1.84198
[8 empty] | 15.47683 | 284.2152 | -242.2743 | 335.1667 | 0.0005239278 | 3.059616 | 3.608117 | 1.836178
[8 empty] | 15.52765 | 284.1557 | -242.5983 | 335.4907 | 0.0005239278 | 3.058976 | 3.611604 | 1.829785
[8 empty] | 15.57847 | 284.4202 | -242.127 | 335.0194 | 0.0005239278 | 3.061823 | 3.606531 | 1.825513
[8 empty] | 15.62877 | 284.4196 | -242.0681 | 334.9605 | 0 | 3.061817 | 3.605897 | 1.819635
[8 empty] | 15.67801 | 284.0951 | -241.803 | 334.6955 | 0.0005239278 | 3.058323 | 3.603044 | 1.811849
[8 empty] | 15.73041 | 284.0945 | -240.1832 | 333.0756 | 0 | 3.058317 | 3.585606 | 1.80581
[8 empty] | 15.77599 | 284.1528 | -240.8606 | 333.753 | 0 | 3.058945 | 3.592898 | 1.800963
[8 empty] | 15.82838 | 284.2701 | -241.538 | 334.4304 | 0.0005239278 | 3.060207 | 3.60019 | 1.795742
[8 empty] | 15.87711 | 284.2695 | -240.5955 | 333.4879 | 0.0005239278 | 3.060201 | 3.590044 | 1.790228
[8 empty] | 15.92478 | 283.8567 | -239.1523 | 332.0448 | 0.0005239278 | 3.055757 | 3.574509 | 1.782275
[8 empty] | 15.97718 | 283.915 | -238.5633 | 331.4557 | 0.0005239278 | 3.056385 | 3.568167 | 1.776796
[8 empty] | 16.0259 | 283.3548 | -238.8284 | 331.7208 | 0.0005239278 | 3.050355 | 3.571021 | 1.767899
[8 empty] | 16.07672 | 283.4132 | -237.6797 | 330.5721 | 0.0005239278 | 3.050983 | 3.558656 | 1.762673
[8 empty] | 16.12754 | 283.2359 | -237.4736 | 330.366 | 0.0005239278 | 3.049074 | 3.556436 | 1.756019
[8 empty] | 16.17627 | 283.3532 | -237.1201 | 330.0126 | 0 | 3.050337 | 3.552632 | 1.751455
[8 empty] | 16.22395 | 282.9992 | -238.0921 | 330.9845 | 0.0005239278 | 3.046527 | 3.563094 | 1.744126
[8 empty] | 16.27791 | 282.9987 | -237.0023 | 329.8947 | 0 | 3.04652 | 3.551363 | 1.73834
[8 empty] | 16.32507 | 283.116 | -236.3838 | 329.2763 | 0.0005239278 | 3.047783 | 3.544705 | 1.734038
[8 empty] | 16.37589 | 282.9387 | -237.4147 | 330.3071 | 0.0005239278 | 3.045875 | 3.555802 | 1.727574
[8 empty] | 16.42461 | 283.2916 | -237.7386 | 330.6311 | 0.0005239278 | 3.049674 | 3.55929 | 1.724598
[8 empty] | 16.47386 | 282.8493 | -238.2099 | 331.1023 | -0.0005239278 | 3.044912 | 3.564363 | 1.716757
[8 empty] | 16.52468 | 283.2905 | -236.8551 | 329.7475 | -0.0005239278 | 3.049662 | 3.549778 | 1.714147
[8 empty] | 16.57184 | 282.8482 | -238.7695 | 331.6619 | 0.0005239278 | 3.044901 | 3.570387 | 1.706601
[8 empty] | 16.6258 | 283.9668 | -239.8297 | 332.7222 | 0 | 3.056943 | 3.581801 | 1.70779
[8 empty] | 16.67295 | 284.0252 | -240.9784 | 333.8708 | 0 | 3.057572 | 3.594166 | 1.70331
[8 empty] | 16.72377 | 284.7021 | -244.7188 | 337.6112 | 0.0005239278 | 3.064858 | 3.634432 | 1.702181
[8 empty] | 16.77302 | 285.2023 | -245.1017 | 337.9941 | 0.0005239278 | 3.070243 | 3.638554 | 1.700165
[8 empty] | 16.82175 | 285.2018 | -245.6613 | 338.5537 | 0.0005239278 | 3.070237 | 3.644578 | 1.695238
[8 empty] | 16.87257 | 285.6725 | -247.2812 | 340.1736 | 0 | 3.075304 | 3.662016 | 1.692921
[8 empty] | 16.92339 | 286.4966 | -248.1058 | 340.9982 | 0 | 3.084176 | 3.670894 | 1.692707
[8 empty] | 16.97212 | 286.7906 | -250.9921 | 343.8846 | -0.0005239278 | 3.087341 | 3.701966 | 1.68958
[8 empty] | 17.02294 | 287.0846 | -250.4031 | 343.2955 | 0.0005239278 | 3.090506 | 3.695625 | 1.686263
[8 empty] | 17.07166 | 287.2314 | -250.0497 | 342.9421 | 0.0005239278 | 3.092086 | 3.69182 | 1.68231
[8 empty] | 17.12091 | 287.0247 | -249.5784 | 342.4709 | 0.001047856 | 3.089861 | 3.686747 | 1.676263
[8 empty] | 17.1733 | 287.142 | -249.2545 | 342.1469 | 0 | 3.091124 | 3.683259 | 1.671832
[8 empty] | 17.22046 | 286.7881 | -247.8113 | 340.7037 | -0.0005239278 | 3.087314 | 3.667724 | 1.665199
[8 empty] | 17.26971 | 287.2883 | -247.7524 | 340.6448 | 0.0005239278 | 3.092699 | 3.667089 | 1.663347
[8 empty] | 17.32 | 286.7871 | -246.5449 | 339.4373 | -0.0005239278 | 3.087303 | 3.65409 | 1.655623
[8 empty] | 17.37083 | 287.4051 | -247.8997 | 340.7921 | 0.0005239278 | 3.093956 | 3.668675 | 1.654337
[8 empty] | 17.4185 | 287.0217 | -249.5195 | 342.412 | -0.0005239278 | 3.089829 | 3.686113 | 1.647608
[8 empty] | 17.47037 | 287.9047 | -250.6093 | 343.5017 | 0 | 3.099335 | 3.697844 | 1.64777
[8 empty] | 17.51962 | 287.8159 | -249.1661 | 342.0585 | 0.0005239278 | 3.098379 | 3.682308 | 1.642631
[8 empty] | 17.57201 | 287.3441 | -248.1058 | 340.9982 | 0 | 3.0933 | 3.670894 | 1.635049
[8 empty] | 17.6176 | 287.2848 | -245.514 | 338.4065 | 0.0005239278 | 3.092661 | 3.642993 | 1.630482
[8 empty] | 17.66999 | 287.2254 | -244.6305 | 337.5229 | 0 | 3.092021 | 3.633481 | 1.625311
[8 empty] | 17.71714 | 286.7242 | -246.4565 | 339.3489 | 0 | 3.086627 | 3.653139 | 1.618157
[8 empty] | 17.76953 | 287.0182 | -249.3723 | 342.2647 | 0.0005239278 | 3.089792 | 3.684528 | 1.61504
[8 empty] | 17.81721 | 288.1959 | -251.4045 | 344.2969 | 0 | 3.102469 | 3.706405 | 1.617328
[8 empty] | 17.86594 | 287.9598 | -252.4942 | 345.3866 | 0.0005239278 | 3.099927 | 3.718136 | 1.611595
[8 empty] | 17.91833 | 288.8723 | -252.7593 | 345.6517 | 0.0005239278 | 3.109751 | 3.720989 | 1.611976
[8 empty] | 17.96758 | 288.3711 | -252.8182 | 345.7106 | 0.0005239278 | 3.104356 | 3.721623 | 1.604768
[8 empty] | 18.01788 | 288.8124 | -252.612 | 345.5044 | -0.0005239278 | 3.109106 | 3.719404 | 1.602738
[8 empty] | 18.06555 | 288.0168 | -250.6682 | 343.5606 | 0.0005239278 | 3.100541 | 3.698478 | 1.594103
[8 empty] | 18.11795 | 288.8704 | -250.6682 | 343.5606 | 0 | 3.10973 | 3.698478 | 1.594205
[8 empty] | 18.1651 | 288.1336 | -250.2558 | 343.1483 | 0 | 3.101799 | 3.694039 | 1.586011
[8 empty] | 18.21749 | 288.7516 | -250.9332 | 343.8257 | 0 | 3.108452 | 3.701332 | 1.584842
[8 empty] | 18.26779 | 288.869 | -251.1983 | 344.0907 | 0 | 3.109715 | 3.704185 | 1.581121
[8 empty] | 18.31547 | 288.6918 | -252.1408 | 345.0332 | 0 | 3.107808 | 3.714331 | 1.576038
[8 empty] | 18.36629 | 288.5441 | -251.9346 | 344.827 | 0 | 3.106217 | 3.712112 | 1.570872
[8 empty] | 18.41659 | 288.8676 | -252.7004 | 345.5928 | 0 | 3.1097 | 3.720355 | 1.568339
[8 empty] | 18.46426 | 288.8082 | -251.3456 | 344.238 | 0.0005239278 | 3.109061 | 3.70577 | 1.563968
[8 empty] | 18.51666 | 288.0714 | -248.901 | 341.7935 | 0.0005239278 | 3.101129 | 3.679455 | 1.555563
[8 empty] | 18.56381 | 287.6881 | -247.075 | 339.9674 | 0.0005239278 | 3.097003 | 3.659797 | 1.549547
[8 empty] | 18.61463 | 287.8938 | -249.9319 | 342.8243 | 0.0005239278 | 3.099217 | 3.690552 | 1.546422
[8 empty] | 18.66493 | 288.8064 | -251.1394 | 344.0318 | 0 | 3.109041 | 3.703551 | 1.547144
[8 empty] | 18.7126 | 288.8649 | -253.7018 | 346.5942 | 0 | 3.109671 | 3.731135 | 1.543514
[8 empty] | 18.765 | 290.1603 | -255.734 | 348.6264 | 0.0005239278 | 3.123616 | 3.753012 | 1.546108
[8 empty] | 18.81372 | 289.8948 | -257.56 | 350.4524 | 0.0005239278 | 3.120758 | 3.77267 | 1.540693
[8 empty] | 18.86454 | 290.6306 | -257.9134 | 350.8059 | 0.0005239278 | 3.12868 | 3.776474 | 1.540443
[8 empty] | 18.9117 | 291.072 | -259.2682 | 352.1607 | 0.0005239278 | 3.133431 | 3.791059 | 1.538936
[8 empty] | 18.96252 | 291.0126 | -258.3847 | 351.2771 | 0.0005239278 | 3.132792 | 3.781547 | 1.534498
[8 empty] | 19.01334 | 291.0122 | -257.0888 | 349.9812 | 0.0005239278 | 3.132787 | 3.767597 | 1.530394
[8 empty] | 19.05892 | 290.6289 | -254.6442 | 347.5367 | 0 | 3.128661 | 3.741281 | 1.524723
[8 empty] | 19.11289 | 290.3928 | -253.7607 | 346.6531 | 0.0005239278 | 3.12612 | 3.731769 | 1.519183
[8 empty] | 19.16528 | 290.2156 | -254.1141 | 347.0065 | 0 | 3.124212 | 3.735574 | 1.514105
[8 empty] | 19.20929 | 290.2153 | -254.7915 | 347.6839 | 0.0005239278 | 3.124208 | 3.742866 | 1.510634
[8 empty] | 19.26168 | 290.5093 | -255.4689 | 348.3613 | 0 | 3.127374 | 3.750159 | 1.508052
[8 empty] | 19.30883 | 290.8329 | -256.3525 | 349.2449 | 0.0005239278 | 3.130857 | 3.75967 | 1.506045
[8 empty] | 19.36123 | 291.4215 | -261.1532 | 354.0456 | 0.0005239278 | 3.137193 | 3.811351 | 1.50501
[8 empty] | 19.4089 | 291.804 | -260.1223 | 353.0148 | 0.0005239278 | 3.141311 | 3.800254 | 1.503283
[8 empty] | 19.46077 | 292.0391 | -260.2696 | 353.162 | 0.0005239278 | 3.143842 | 3.801839 | 1.500485
[8 empty] | 19.51159 | 292.4216 | -258.6497 | 351.5422 | 0.0005239278 | 3.14796 | 3.784401 | 1.498537
[8 empty] | 19.56084 | 291.5082 | -254.7915 | 347.6839 | -0.0005239278 | 3.138126 | 3.742866 | 1.490094
[8 empty] | 19.60957 | 290.8304 | -252.4942 | 345.3866 | 0.0005239278 | 3.13083 | 3.718136 | 1.482935
[8 empty] | 19.66039 | 290.2703 | -251.4634 | 344.3558 | 0.0005239278 | 3.124801 | 3.707039 | 1.476254
[8 empty] | 19.70912 | 289.887 | -249.7846 | 342.677 | 0.001047856 | 3.120675 | 3.688966 | 1.470659
[8 empty] | 19.75836 | 290.1517 | -252.7004 | 345.5928 | 0 | 3.123524 | 3.720355 | 1.468333
[8 empty] | 19.80919 | 290.8287 | -256.5586 | 349.451 | 0.0005239278 | 3.130812 | 3.76189 | 1.467983
[8 empty] | 19.85791 | 291.918 | -258.9737 | 351.8661 | 0 | 3.142539 | 3.787888 | 1.469867
[8 empty] | 19.91188 | 292.5361 | -259.386 | 352.2785 | -0.0005239278 | 3.149192 | 3.792327 | 1.468987
[8 empty] | 19.95589 | 292.5357 | -259.2682 | 352.1607 | 0 | 3.149188 | 3.791059 | 1.465746
[8 empty] | 20.00828 | 292.8298 | -260.2696 | 353.162 | 0.0005239278 | 3.152354 | 3.801839 | 1.463378
[8 empty] | 20.05753 | 292.7116 | -258.9148 | 351.8072 | 0.0005239278 | 3.151082 | 3.787254 | 1.459195
[8 empty] | 20.10782 | 293.3886 | -260.7408 | 353.6333 | -0.0005239278 | 3.15837 | 3.806912 | 1.458912
[8 empty] | 20.15865 | 293.3882 | -260.0045 | 352.897 | 0 | 3.158365 | 3.798985 | 1.455232
[8 empty] | 20.20947 | 293.8885 | -260.3285 | 353.2209 | 0.0005239278 | 3.163751 | 3.802473 | 1.454048
[8 empty] | 20.25662 | 293.6525 | -261.2121 | 354.1045 | 0 | 3.161211 | 3.811985 | 1.449498
[8 empty] | 20.30901 | 294.0055 | -261.6833 | 354.5757 | 0.0005239278 | 3.165011 | 3.817058 | 1.447497
[8 empty] | 20.35826 | 294.5058 | -262.3607 | 355.2531 | 0.0005239278 | 3.170397 | 3.82435 | 1.446453
[8 empty] | 20.40542 | 294.2404 | -260.5936 | 353.486 | 0.0005239278 | 3.167539 | 3.805327 | 1.44181
[8 empty] | 20.45309 | 294.3284 | -262.3607 | 355.2531 | 0.0005239278 | 3.168486 | 3.82435 | 1.438879
[8 empty] | 20.50706 | 294.5636 | -261.3593 | 354.2518 | 0 | 3.171018 | 3.81357 | 1.436239
[8 empty] | 20.55578 | 294.9166 | -262.1546 | 355.047 | 0.001047856 | 3.174819 | 3.822131 | 1.434553
[8 empty] | 20.6066 | 294.9162 | -262.5669 | 355.4593 | 0 | 3.174815 | 3.826569 | 1.431013
[8 empty] | 20.65376 | 294.7392 | -262.3607 | 355.2531 | 0.0005239278 | 3.172909 | 3.82435 | 1.426888
[8 empty] | 20.70458 | 294.7388 | -261.4182 | 354.3107 | 0 | 3.172905 | 3.814204 | 1.423384
[8 empty] | 20.7533 | 295.2391 | -262.5669 | 355.4593 | -0.001047856 | 3.178291 | 3.826569 | 1.422453
[8 empty] | 20.80412 | 295.062 | -264.1868 | 357.0792 | 0.0005239278 | 3.176384 | 3.844008 | 1.418127
[8 empty] | 20.85495 | 294.9733 | -261.4182 | 354.3107 | 0.0005239278 | 3.175429 | 3.814204 | 1.414246
[8 empty] | 20.9021 | 295.1202 | -264.5991 | 357.4915 | 0.0005239278 | 3.17701 | 3.848446 | 1.411758
[8 empty] | 20.95292 | 294.5602 | -262.7141 | 355.6066 | 0 | 3.170982 | 3.828155 | 1.405661
[8 empty] | 21.00688 | 295.5907 | -264.2751 | 357.1675 | -0.0005239278 | 3.182075 | 3.844959 | 1.406956
[8 empty] | 21.05404 | 295.8554 | -264.3929 | 357.2853 | 0.0005239278 | 3.184925 | 3.846227 | 1.405062
[8 empty] | 21.10172 | 296.3263 | -265.0114 | 357.9038 | -0.0005239278 | 3.189994 | 3.852885 | 1.404119
[8 empty] | 21.15411 | 296.5321 | -265.6005 | 358.4929 | 0.0005239278 | 3.192209 | 3.859226 | 1.401614
[8 empty] | 21.20126 | 296.2667 | -264.3929 | 357.2853 | 0.0005239278 | 3.189352 | 3.846227 | 1.397245
[8 empty] | 21.25365 | 296.3252 | -262.0956 | 354.9881 | 0 | 3.189982 | 3.821497 | 1.394076
[8 empty] | 21.29924 | 295.7947 | -261.3593 | 354.2518 | 0.0005239278 | 3.184272 | 3.81357 | 1.388602
[8 empty] | 21.35163 | 295.6471 | -258.8559 | 351.7483 | 0.0005239278 | 3.182682 | 3.78662 | 1.384503
[8 empty] | 21.40245 | 295.5878 | -259.5922 | 352.4846 | 0 | 3.182045 | 3.794547 | 1.380939
[8 empty] | 21.45275 | 295.4108 | -260.7408 | 353.6333 | 0.0005239278 | 3.180138 | 3.806912 | 1.376876
[8 empty] | 21.50357 | 295.97 | -262.9203 | 355.8127 | 0.0005239278 | 3.186159 | 3.830374 | 1.376222
[8 empty] | 21.54915 | 296.1464 | -263.3915 | 356.284 | 0.0005239278 | 3.188058 | 3.835447 | 1.37413
[8 empty] | 21.60154 | 297.0591 | -266.6902 | 359.5826 | -0.0005239278 | 3.197883 | 3.870958 | 1.375022
[8 empty] | 21.65079 | 297.5594 | -267.5738 | 360.4662 | 0.0005239278 | 3.203269 | 3.880469 | 1.374205
[8 empty] | 21.70318 | 297.7358 | -266.5724 | 359.4648 | 0.001047856 | 3.205167 | 3.869689 | 1.3717
[8 empty] | 21.75034 | 297.9416 | -266.4251 | 359.3176 | -0.0005239278 | 3.207383 | 3.868104 | 1.369673
[8 empty] | 21.80273 | 298.1769 | -268.9286 | 361.821 | 0.0005239278 | 3.209916 | 3.895054 | 1.367461
[8 empty] | 21.85146 | 298.2944 | -267.7799 | 360.6724 | 0.0005239278 | 3.211181 | 3.882689 | 1.364949
[8 empty] | 21.90071 | 298.2351 | -266.8375 | 359.7299 | 0 | 3.210543 | 3.872543 | 1.361609
[8 empty] | 21.94995 | 298.2348 | -266.7786 | 359.671 | 0.0005239278 | 3.21054 | 3.871909 | 1.358553
[8 empty] | 21.99868 | 297.7338 | -266.2779 | 359.1703 | 0.0005239278 | 3.205146 | 3.866519 | 1.353266
[8 empty] | 22.04793 | 297.6157 | -264.069 | 356.9614 | -0.0005239278 | 3.203874 | 3.842739 | 1.349707
[8 empty] | 22.09508 | 296.9969 | -263.7744 | 356.6669 | -0.0005239278 | 3.197213 | 3.839569 | 1.344026
[8 empty] | 22.14433 | 297.7328 | -261.9484 | 354.8408 | 0.0005239278 | 3.205136 | 3.819911 | 1.344361
[8 empty] | 22.1983 | 296.8784 | -261.4772 | 354.3696 | 0 | 3.195937 | 3.814838 | 1.337243
[8 empty] | 22.24702 | 296.5835 | -258.5908 | 351.4833 | 0.0005239278 | 3.192764 | 3.783767 | 1.332989
[8 empty] | 22.29784 | 295.9647 | -259.9456 | 352.8381 | 0.0005239278 | 3.186102 | 3.798351 | 1.327176
[8 empty] | 22.34866 | 296.0822 | -258.9737 | 351.8661 | 0 | 3.187367 | 3.787888 | 1.324684
[8 empty] | 22.39582 | 295.1689 | -258.2374 | 351.1298 | 0 | 3.177535 | 3.779962 | 1.317816
[8 empty] | 22.44821 | 296.1405 | -260.2107 | 353.1031 | 0 | 3.187994 | 3.801205 | 1.319069
[8 empty] | 22.49694 | 296.4642 | -262.832 | 355.7244 | 0 | 3.191478 | 3.829423 | 1.317651
[8 empty] | 22.54618 | 297.3769 | -265.7477 | 358.6402 | 0.0005239278 | 3.201304 | 3.860812 | 1.318821
[8 empty] | 22.59701 | 298.3485 | -269.1936 | 362.0861 | 0.0005239278 | 3.211763 | 3.897907 | 1.320154
[8 empty] | 22.64102 | 298.466 | -269.9594 | 362.8518 | 0.0005239278 | 3.213029 | 3.906151 | 1.318107
[8 empty] | 22.69498 | 298.8486 | -271.108 | 364.0005 | 0 | 3.217147 | 3.918516 | 1.316659
[8 empty] | 22.7458 | 299.7613 | -273.4642 | 366.3566 | 0.0005239278 | 3.226973 | 3.943881 | 1.31773
[8 empty] | 22.79295 | 299.6432 | -273.1108 | 366.0032 | 0.0005239278 | 3.225701 | 3.940076 | 1.314485
[8 empty] | 22.84535 | 299.8785 | -271.4909 | 364.3833 | 0 | 3.228234 | 3.922638 | 1.312501
[8 empty] | 22.89564 | 300.0844 | -269.1936 | 362.0861 | 0 | 3.230451 | 3.897907 | 1.310517
[8 empty] | 22.94489 | 299.1416 | -265.895 | 358.7874 | 0.0005239278 | 3.220302 | 3.862397 | 1.303595
[8 empty] | 22.99571 | 299.2002 | -267.1614 | 360.0539 | 0 | 3.220933 | 3.87603 | 1.300969
[8 empty] | 23.04444 | 298.9054 | -270.4306 | 363.3231 | 0.0005239278 | 3.217759 | 3.911224 | 1.296939
[8 empty] | 23.09526 | 299.4058 | -269.7532 | 362.6457 | 0.0005239278 | 3.223146 | 3.903932 | 1.296252
[8 empty] | 23.14241 | 299.5823 | -271.2848 | 364.1772 | 0.0005239278 | 3.225045 | 3.920419 | 1.294373
[8 empty] | 23.19481 | 300.819 | -273.6115 | 366.5039 | 0.0005239278 | 3.238358 | 3.945466 | 1.296781
[8 empty] | 23.2472 | 300.8776 | -272.9341 | 365.8265 | 0.0005239278 | 3.238989 | 3.938174 | 1.29411
[8 empty] | 23.29488 | 300.7595 | -273.317 | 366.2094 | 0 | 3.237718 | 3.942295 | 1.290955
[8 empty] | 23.34046 | 300.1996 | -271.0197 | 363.9121 | 0.0005239278 | 3.231691 | 3.917565 | 1.286035
[8 empty] | 23.38918 | 299.4631 | -268.2512 | 361.1436 | -0.0005239278 | 3.223762 | 3.887762 | 1.280207
[8 empty] | 23.44158 | 298.9621 | -266.4251 | 359.3176 | 0.0005239278 | 3.218369 | 3.868104 | 1.275208
[8 empty] | 23.4924 | 298.9618 | -266.8375 | 359.7299 | 0.0005239278 | 3.218366 | 3.872543 | 1.272449
[8 empty] | 23.53955 | 298.9027 | -266.219 | 359.1114 | -0.0005239278 | 3.217729 | 3.865885 | 1.269648
[8 empty] | 23.59194 | 299.0202 | -266.9553 | 359.8477 | 0.0005239278 | 3.218994 | 3.873811 | 1.267327
[8 empty] | 23.63962 | 299.4617 | -270.4306 | 363.3231 | 0.0005239278 | 3.223747 | 3.911224 | 1.266639
[8 empty] | 23.69149 | 300.4334 | -274.0827 | 366.9751 | 0.0005239278 | 3.234207 | 3.950539 | 1.267967
[8 empty] | 23.74231 | 301.729 | -275.4375 | 368.3299 | 0.0005239278 | 3.248155 | 3.965124 | 1.27071
[8 empty] | 23.79156 | 301.6109 | -275.3492 | 368.2416 | 0.0005239278 | 3.246884 | 3.964172 | 1.267583
[8 empty] | 23.84029 | 301.8463 | -275.7026 | 368.595 | 0 | 3.249418 | 3.967977 | 1.26598
[8 empty] | 23.89268 | 302.4645 | -274.9663 | 367.8587 | 0.0005239278 | 3.256073 | 3.960051 | 1.265791
[8 empty] | 23.93669 | 302.2287 | -275.143 | 368.0354 | 0 | 3.253534 | 3.961953 | 1.262478
[8 empty] | 23.9938 | 302.6407 | -277.1752 | 370.0676 | 0 | 3.25797 | 3.98383 | 1.261191
[8 empty] | 24.0399 | 302.7583 | -278.1177 | 371.0101 | 0.0005239278 | 3.259236 | 3.993976 | 1.259261
[8 empty] | 24.0923 | 303.0231 | -277.2636 | 370.156 | -0.0005239278 | 3.262086 | 3.984781 | 1.257622
[8 empty] | 24.13945 | 303.0818 | -278.6184 | 371.5108 | 0 | 3.262718 | 3.999366 | 1.255408
[8 empty] | 24.19184 | 302.4041 | -275.9088 | 368.8012 | 0.0005239278 | 3.255423 | 3.970197 | 1.249888
[8 empty] | 24.23742 | 302.1683 | -273.7882 | 366.6806 | 0 | 3.252884 | 3.947368 | 1.246565
[8 empty] | 24.28982 | 302.0207 | -272.1094 | 365.0018 | 0.0005239278 | 3.251296 | 3.929296 | 1.243268
[8 empty] | 24.33697 | 301.726 | -270.8135 | 363.7059 | 0 | 3.248123 | 3.915346 | 1.239648
[8 empty] | 24.38622 | 301.7258 | -271.432 | 364.3244 | 0.0005239278 | 3.24812 | 3.922004 | 1.237144
[8 empty] | 24.43547 | 301.3426 | -270.2834 | 363.1758 | 0.0005239278 | 3.243996 | 3.909639 | 1.233083
[8 empty] | 24.48734 | 300.9301 | -269.3409 | 362.2333 | 0.0005239278 | 3.239555 | 3.899493 | 1.228786
[8 empty] | 24.53973 | 300.9298 | -270.0183 | 362.9107 | 0.0005239278 | 3.239552 | 3.906785 | 1.226161
[8 empty] | 24.58584 | 301.4303 | -272.3745 | 365.2669 | 0 | 3.24494 | 3.93215 | 1.225898
[8 empty] | 24.6377 | 302.1664 | -275.0252 | 367.9176 | 0 | 3.252863 | 3.960685 | 1.226304
[8 empty] | 24.68695 | 302.6963 | -276.1149 | 369.0073 | 0.0005239278 | 3.258568 | 3.972416 | 1.226004
[8 empty] | 24.73777 | 303.9331 | -280.5033 | 373.3957 | -0.0005239278 | 3.271882 | 4.019658 | 1.228485
[8 empty] | 24.7865 | 304.1685 | -280.9156 | 373.8081 | 0.0005239278 | 3.274416 | 4.024096 | 1.22702
[8 empty] | 24.83575 | 304.7867 | -282.3294 | 375.2218 | 0.0005239278 | 3.281072 | 4.039315 | 1.227076
[8 empty] | 24.88605 | 305.1694 | -282.7417 | 375.6341 | 0.0005239278 | 3.285191 | 4.043754 | 1.226134
[8 empty] | 24.93372 | 305.1103 | -280.091 | 372.9834 | 0.0005239278 | 3.284555 | 4.015219 | 1.223552
[8 empty] | 24.98454 | 304.6683 | -278.3238 | 371.2163 | 0.0005239278 | 3.279797 | 3.996195 | 1.219294
[8 empty] | 25.03641 | 304.4324 | -276.38 | 369.2724 | 0 | 3.277258 | 3.975269 | 1.215826
[8 empty] | 25.08723 | 304.4322 | -275.143 | 368.0354 | 0.0005239278 | 3.277256 | 3.961953 | 1.213362
[8 empty] | 25.13439 | 304.3142 | -274.4067 | 367.2991 | -0.001047856 | 3.275985 | 3.954027 | 1.210617
[8 empty] | 25.18521 | 304.2256 | -277.1163 | 370.0087 | 0.0005239278 | 3.275032 | 3.983196 | 1.207822
[8 empty] | 25.23603 | 304.1076 | -280.0321 | 372.9245 | 0.0005239278 | 3.273761 | 4.014585 | 1.204922
[8 empty] | 25.28475 | 304.667 | -280.5622 | 373.4546 | 0.0005239278 | 3.279783 | 4.020292 | 1.204812
[8 empty] | 25.33243 | 305.2264 | -284.7739 | 377.6663 | -0.0005239278 | 3.285805 | 4.065631 | 1.204753
[8 empty] | 25.3864 | 306.1981 | -284.7739 | 377.6663 | -0.0005239278 | 3.296266 | 4.065631 | 1.20602
[8 empty] | 25.43355 | 306.463 | -283.6252 | 376.5177 | 0.0005239278 | 3.299117 | 4.053266 | 1.204825
[8 empty] | 25.48437 | 305.8443 | -281.8581 | 374.7505 | 0.0005239278 | 3.292457 | 4.034242 | 1.199995
[8 empty] | 25.53152 | 305.2256 | -278.6184 | 371.5108 | 0 | 3.285797 | 3.999366 | 1.195355
[8 empty] | 25.58549 | 304.9898 | -278.2649 | 371.1574 | 0.0005239278 | 3.283258 | 3.995561 | 1.191913
[8 empty] | 25.63474 | 304.7834 | -277.4403 | 370.3327 | 0.001047856 | 3.281036 | 3.986684 | 1.188818
[8 empty] | 25.68032 | 304.1648 | -275.6142 | 368.5067 | 0.0005239278 | 3.274376 | 3.967026 | 1.184298
[8 empty] | 25.73271 | 304.4296 | -275.5553 | 368.4478 | 0.0005239278 | 3.277228 | 3.966392 | 1.182916
[8 empty] | 25.78039 | 303.6342 | -276.6451 | 369.5375 | 0.0005239278 | 3.268665 | 3.978123 | 1.177644
[8 empty] | 25.83226 | 304.6649 | -279.0012 | 371.8937 | 0.0005239278 | 3.27976 | 4.003488 | 1.179269
[8 empty] | 25.87994 | 305.0476 | -283.0657 | 375.9581 | 0 | 3.28388 | 4.047242 | 1.178575
[8 empty] | 25.93233 | 306.2549 | -284.7739 | 377.6663 | 0.0005239278 | 3.296877 | 4.065631 | 1.18085
[8 empty] | 25.98105 | 307.05 | -285.9814 | 378.8739 | 0.0005239278 | 3.305436 | 4.07863 | 1.181695
[8 empty] | 26.0303 | 307.6094 | -286.5116 | 379.404 | 0.0005239278 | 3.311458 | 4.084337 | 1.181608
[8 empty] | 26.0806 | 307.6092 | -285.628 | 378.5204 | 0.0005239278 | 3.311456 | 4.074826 | 1.179329
[8 empty] | 26.12985 | 307.8741 | -286.9828 | 379.8752 | 0.0005239278 | 3.314308 | 4.08941 | 1.17812
[8 empty] | 26.18224 | 307.9328 | -286.1876 | 379.08 | 0.0005239278 | 3.31494 | 4.08085 | 1.175987
[8 empty] | 26.23097 | 307.9916 | -285.9225 | 378.8149 | 0.0005239278 | 3.315573 | 4.077996 | 1.174026
[8 empty] | 26.28022 | 308.1092 | -285.3629 | 378.2554 | 0.0005239278 | 3.316839 | 4.071972 | 1.172274
[8 empty] | 26.33104 | 307.6084 | -285.3629 | 378.2554 | 0 | 3.311447 | 4.071972 | 1.168109
[8 empty] | 26.37976 | 307.6082 | -284.6266 | 377.5191 | 0 | 3.311446 | 4.064046 | 1.165951
[8 empty] | 26.42901 | 306.9306 | -285.3629 | 378.2554 | 0.0005239278 | 3.304151 | 4.071972 | 1.161214
[8 empty] | 26.47931 | 307.549 | -285.9225 | 378.8149 | 0 | 3.310808 | 4.077996 | 1.161344
[8 empty] | 26.53013 | 307.5488 | -286.3054 | 379.1978 | 0.0005239278 | 3.310806 | 4.082118 | 1.159119
[8 empty] | 26.58252 | 308.2261 | -284.7739 | 377.6663 | 0 | 3.318097 | 4.065631 | 1.159382
[8 empty] | 26.62811 | 307.4307 | -283.6842 | 376.5766 | 0.0005239278 | 3.309535 | 4.0539 | 1.15441
[8 empty] | 26.67735 | 307.6073 | -282.5355 | 375.4279 | 0 | 3.311435 | 4.041535 | 1.152941
[8 empty] | 26.72818 | 307.0475 | -282.2704 | 375.1629 | 0.0005239278 | 3.30541 | 4.038681 | 1.148654
[8 empty] | 26.77847 | 307.1357 | -281.593 | 374.4855 | 0 | 3.306359 | 4.031389 | 1.146826
[8 empty] | 26.82929 | 306.7527 | -281.0335 | 373.9259 | 0.0005239278 | 3.302236 | 4.025365 | 1.143226
[8 empty] | 26.87802 | 306.3991 | -278.7362 | 371.6286 | 0 | 3.29843 | 4.000634 | 1.139838
[8 empty] | 26.92412 | 305.5154 | -279.9437 | 372.8361 | 0.0005239278 | 3.288916 | 4.013633 | 1.134604
[8 empty] | 26.97809 | 305.7214 | -279.2958 | 372.1882 | 0.0005239278 | 3.291134 | 4.006658 | 1.133098
[8 empty] | 27.02367 | 305.7213 | -281.1218 | 374.0142 | 0.0005239278 | 3.291133 | 4.026316 | 1.131187
[8 empty] | 27.07449 | 306.5164 | -284.0965 | 376.9889 | 0.0005239278 | 3.299692 | 4.058339 | 1.132
[8 empty] | 27.12846 | 307.5471 | -287.8664 | 380.7588 | 0.0005239278 | 3.310787 | 4.098922 | 1.133547
[8 empty] | 27.17404 | 307.8709 | -288.0725 | 380.965 | 0.0005239278 | 3.314274 | 4.101141 | 1.132838
[8 empty] | 27.228 | 309.1372 | -290.4582 | 383.3506 | 0.0005239278 | 3.327906 | 4.126823 | 1.135243
[8 empty] | 27.27201 | 309.0782 | -287.8075 | 380.6999 | 0.0005239278 | 3.32727 | 4.098288 | 1.133195
[8 empty] | 27.32598 | 310.0205 | -292.9616 | 385.854 | 0.0005239278 | 3.337415 | 4.153773 | 1.134406
[8 empty] | 27.37156 | 309.2841 | -289.3684 | 382.2609 | -0.0005239278 | 3.329487 | 4.115092 | 1.129826
[8 empty] | 27.42552 | 309.5196 | -287.454 | 380.3465 | 0.0005239278 | 3.332022 | 4.094483 | 1.128461
[8 empty] | 27.47477 | 308.4003 | -284.3027 | 377.1951 | 0.0005239278 | 3.319972 | 4.060558 | 1.122365
[8 empty] | 27.5235 | 308.9598 | -285.1568 | 378.0492 | 0.001047856 | 3.325995 | 4.069753 | 1.12241
[8 empty] | 27.5696 | 307.9877 | -283.5369 | 376.4293 | 0 | 3.315531 | 4.052315 | 1.117008
[8 empty] | 27.622 | 307.5458 | -282.1821 | 375.0745 | 0.0005239278 | 3.310774 | 4.03773 | 1.113289
[8 empty] | 27.66915 | 307.4868 | -285.3629 | 378.2554 | 0.0005239278 | 3.310139 | 4.071972 | 1.111179
[8 empty] | 27.72154 | 308.7826 | -288.426 | 381.3184 | 0.0005239278 | 3.324088 | 4.104946 | 1.113753
[8 empty] | 27.77236 | 308.3407 | -291.8719 | 384.7643 | 0.0005239278 | 3.319331 | 4.142042 | 1.110124
[8 empty] | 27.82109 | 309.6365 | -292.402 | 385.2944 | 0.0005239278 | 3.33328 | 4.147749 | 1.112837
[8 empty] | 27.87191 | 309.9309 | -294.5815 | 387.4739 | -0.001047856 | 3.33645 | 4.171211 | 1.111864
[8 empty] | 27.92064 | 310.5493 | -290.3109 | 383.2033 | -0.0005239278 | 3.343107 | 4.125238 | 1.112139
[8 empty] | 27.9746 | 310.4314 | -288.426 | 381.3184 | 0 | 3.341837 | 4.104946 | 1.109572
[8 empty] | 28.02385 | 309.7539 | -288.2787 | 381.1711 | 0 | 3.334544 | 4.103361 | 1.105204
[8 empty] | 28.07257 | 309.6949 | -287.454 | 380.3465 | 0 | 3.333909 | 4.094483 | 1.103076
[8 empty] | 28.12182 | 308.8406 | -285.0979 | 377.9903 | -0.0005239278 | 3.324713 | 4.069119 | 1.098106
[8 empty] | 28.17107 | 308.6638 | -283.6252 | 376.5177 | 0.001047856 | 3.32281 | 4.053266 | 1.095559
[8 empty] | 28.22137 | 308.5459 | -284.2143 | 377.1067 | 0.0005239278 | 3.32154 | 4.059607 | 1.093189
[8 empty] | 28.26905 | 309.2821 | -290.9294 | 383.8218 | 0 | 3.329466 | 4.131896 | 1.093949
[8 empty] | 28.32144 | 310.3129 | -294.1103 | 387.0027 | 0 | 3.340562 | 4.166138 | 1.095565
[8 empty] | 28.37017 | 310.8724 | -295.4651 | 388.3575 | 0 | 3.346585 | 4.180723 | 1.095655
[8 empty] | 28.41941 | 311.6675 | -295.524 | 388.4164 | 0.0005239278 | 3.355145 | 4.181357 | 1.096555
[8 empty] | 28.46971 | 311.5496 | -293.4918 | 386.3842 | 0 | 3.353875 | 4.15948 | 1.094203
[8 empty] | 28.51739 | 311.2845 | -292.8144 | 385.7068 | 0.0005239278 | 3.351021 | 4.152188 | 1.091444
[8 empty] | 28.56611 | 311.2844 | -292.4609 | 385.3534 | 0.0005239278 | 3.35102 | 4.148383 | 1.089582
[8 empty] | 28.61851 | 310.548 | -290.8411 | 383.7335 | 0 | 3.343093 | 4.130945 | 1.085014
[8 empty] | 28.6709 | 310.3123 | -289.2212 | 382.1136 | 0 | 3.340556 | 4.113507 | 1.082209
[8 empty] | 28.71648 | 309.9293 | -287.5424 | 380.4348 | 0.001047856 | 3.336433 | 4.095434 | 1.079158
[8 empty] | 28.7673 | 310.0176 | -286.8061 | 379.6985 | 0 | 3.337383 | 4.087508 | 1.077558
[8 empty] | 28.81812 | 309.5169 | -286.1287 | 379.0211 | 0 | 3.331993 | 4.080216 | 1.07392
[8 empty] | 28.86842 | 308.6038 | -285.7164 | 378.6088 | 0 | 3.322163 | 4.075777 | 1.068886
[8 empty] | 28.91453 | 308.6037 | -284.4794 | 377.3718 | 0 | 3.322162 | 4.06246 | 1.067182
[8 empty] | 28.96692 | 309.016 | -285.5691 | 378.4615 | 0.0005239278 | 3.3266 | 4.074192 | 1.066675
[8 empty] | 29.01722 | 309.3399 | -289.3095 | 382.202 | 0.0005239278 | 3.330087 | 4.114458 | 1.065942
[8 empty] | 29.06804 | 310.2528 | -293.9041 | 386.7965 | 0.0005239278 | 3.339915 | 4.163919 | 1.067219
[8 empty] | 29.11676 | 311.4898 | -296.6137 | 389.5061 | 0 | 3.353231 | 4.193088 | 1.069682
[8 empty] | 29.16758 | 312.1082 | -297.2911 | 390.1835 | 0 | 3.359889 | 4.20038 | 1.069938
[8 empty] | 29.2184 | 312.3438 | -298.9699 | 391.8623 | 0.0005239278 | 3.362425 | 4.218453 | 1.068883
[8 empty] | 29.26713 | 312.9033 | -297.2911 | 390.1835 | 0 | 3.368448 | 4.20038 | 1.069016
[8 empty] | 29.31481 | 312.9622 | -296.0541 | 388.9465 | 0.0005239278 | 3.369082 | 4.187064 | 1.067478
[8 empty] | 29.36563 | 312.2258 | -293.4329 | 386.3253 | 0 | 3.361155 | 4.158846 | 1.063123
[8 empty] | 29.41593 | 311.6662 | -290.8411 | 383.7335 | 0.0005239278 | 3.35513 | 4.130945 | 1.059402
[8 empty] | 29.46517 | 310.9887 | -291.1356 | 384.028 | 0.0005239278 | 3.347837 | 4.134115 | 1.055333
[8 empty] | 29.5139 | 310.9887 | -290.1047 | 382.9972 | -0.0005239278 | 3.347837 | 4.123018 | 1.05359
[8 empty] | 29.56472 | 310.9886 | -291.0472 | 383.9396 | 0.0005239278 | 3.347836 | 4.133164 | 1.051779
[8 empty] | 29.6103 | 311.9016 | -296.4075 | 389.3 | 0.0005239278 | 3.357665 | 4.190869 | 1.053243
[8 empty] | 29.66427 | 312.9029 | -300.6487 | 393.5411 | 0.0005239278 | 3.368444 | 4.236525 | 1.054703
[8 empty] | 29.71509 | 313.6392 | -303.5644 | 396.4569 | 0.0005239278 | 3.37637 | 4.267914 | 1.055377
[8 empty] | 29.76591 | 313.9926 | -301.6206 | 394.513 | 0.0005239278 | 3.380174 | 4.246988 | 1.054762
[8 empty] | 29.81149 | 313.5802 | -297.5562 | 390.4486 | 0.0005239278 | 3.375735 | 4.203234 | 1.051766
[8 empty] | 29.86388 | 313.1973 | -295.8479 | 388.7404 | 0.0005239278 | 3.371613 | 4.184845 | 1.048638
[8 empty] | 29.91628 | 312.7555 | -293.639 | 386.5314 | 0.0005239278 | 3.366857 | 4.161065 | 1.045325
[8 empty] | 29.96343 | 311.7835 | -290.7821 | 383.6746 | 0 | 3.356394 | 4.130311 | 1.040436
[8 empty] | 30.01268 | 310.8705 | -291.3123 | 384.2047 | 0 | 3.346565 | 4.136018 | 1.035687
[8 empty] | 30.06298 | 311.2239 | -291.813 | 384.7054 | 0.001047856 | 3.350369 | 4.141408 | 1.03513