## GENERAL
TEST IDENTIFICATION
Borehole : | TNW001-BH
Sample : | 19BAGA
Depth : | 15 | [m]
VISUAL DESCRIPTION
Dark grey fine SAND
INITIAL | Specimen 1 | Specimen 2 | Specimen 3
Diameter | 60.04 | 60.07 | 60.04 | [mm]
Length | 60.06 | 60.04 | 60.07 | [mm]
Water content | 5.130081 | 5.130081 | 5.130081 | [%]
Bulk density | 1.650777 | 1.65127 | 1.64108 | [Mg/m³]
Dry density | 1.570223 | 1.570692 | 1.561 | [Mg/m³]
Void ratio | 0.6876582 | 0.6871541 | 0.6976299 | [-]
Degree of saturation | 19.76958 | 19.78408 | 19.487 | [%]
SHEARING
Rate of displacement | 0.45 | 0.45 | 0.45 | [mm/min]
Void ratio at start of shear | 0.6449032 | 0.6353437 | 0.6399108 | [-]
Normal stress | 154.2526 | 304.2126 | 604.249 | [kPa]
Maximum shear stress | 102.5246 | 195.4975 | 372.763 | [kPa]
Horizontal displacement | 1.56586 | 1.97873 | 2.76676 | [mm]
Vertical displacement | 0.038103 | 0.020349 | 0.042194 | [mm]
Degree of saturation | 76.8924 | 77.37354 | 76.53767 | [%]
SHEAR STRENGTH PARAMETERS
Effective angle of internal friction (φ') | 31 | [degree]
Effective cohesion (c') | 11 | [kPa]

## SHEARING
SHEARING STAGE
Specimen 1 | Specimen 1 | Specimen 1 | Specimen 2 | Specimen 2 | Specimen 2 | Specimen 3 | Specimen 3 | Specimen 3
Horizontal displacement | Shear stress | Vertical movement | Horizontal displacement | Shear stress | Vertical movement | Horizontal displacement | Shear stress | Vertical movement
[mm] | [kPa] | [mm] | [mm] | [kPa] | [mm] | [mm] | [kPa] | [mm]
0 | 0 | 0 | 0 | 0 | 0 | 0 | 0 | 0
0 | 8.449 | 0 | 0 | 6.099 | 0 | 0.001 | 7.997 | 0.001
0.023 | 22.877 | 0.003 | 0.021 | 25.671 | 0.002 | 0.019 | 26.587 | 0.002
0.063 | 32.752 | 0.009 | 0.06 | 43.188 | 0.007 | 0.059 | 60.654 | 0.007
0.101 | 40.916 | 0.016 | 0.098 | 56.716 | 0.013 | 0.097 | 86.286 | 0.013
0.139 | 47.292 | 0.023 | 0.137 | 66.072 | 0.019 | 0.135 | 108.548 | 0.018
0.177 | 52.64 | 0.029 | 0.176 | 74.709 | 0.025 | 0.174 | 127.649 | 0.025
0.215 | 57.131 | 0.034 | 0.214 | 82.917 | 0.03 | 0.212 | 144.946 | 0.031
0.253 | 61.462 | 0.039 | 0.25 | 90.62 | 0.034 | 0.25 | 159.595 | 0.037
0.29 | 65.339 | 0.042 | 0.287 | 98.192 | 0.038 | 0.288 | 175.808 | 0.043
0.327 | 69.169 | 0.046 | 0.326 | 106.266 | 0.042 | 0.325 | 192.243 | 0.048
0.365 | 72.581 | 0.049 | 0.364 | 112.837 | 0.045 | 0.363 | 204.808 | 0.053
0.402 | 75.928 | 0.051 | 0.401 | 116.835 | 0.048 | 0.4 | 217.214 | 0.058
0.44 | 78.899 | 0.054 | 0.44 | 122.188 | 0.05 | 0.439 | 230.144 | 0.061
0.479 | 81.091 | 0.056 | 0.477 | 127.748 | 0.052 | 0.477 | 239.79 | 0.065
0.515 | 83.12 | 0.058 | 0.516 | 133.038 | 0.054 | 0.513 | 249.031 | 0.068
0.551 | 85.154 | 0.06 | 0.553 | 137.876 | 0.055 | 0.551 | 258.621 | 0.07
0.59 | 87.169 | 0.061 | 0.589 | 142.19 | 0.056 | 0.588 | 267.135 | 0.073
0.629 | 88.861 | 0.062 | 0.627 | 146.56 | 0.058 | 0.627 | 275.16 | 0.076
0.665 | 90.966 | 0.063 | 0.666 | 150.002 | 0.059 | 0.664 | 283.521 | 0.078
0.703 | 93.164 | 0.063 | 0.702 | 153.527 | 0.06 | 0.702 | 290.058 | 0.08
0.741 | 94.348 | 0.063 | 0.74 | 157.265 | 0.06 | 0.74 | 294.916 | 0.081
0.779 | 95.613 | 0.063 | 0.777 | 161.155 | 0.061 | 0.777 | 300.897 | 0.082
0.816 | 96.559 | 0.063 | 0.815 | 164.682 | 0.061 | 0.815 | 306.727 | 0.083
0.853 | 97.541 | 0.063 | 0.853 | 167.177 | 0.061 | 0.852 | 311.393 | 0.084
0.89 | 98.65 | 0.063 | 0.89 | 169.884 | 0.062 | 0.891 | 315.914 | 0.084
0.928 | 98.876 | 0.063 | 0.928 | 172.359 | 0.062 | 0.928 | 320.268 | 0.084
0.966 | 99.663 | 0.063 | 0.965 | 174.884 | 0.062 | 0.966 | 324.462 | 0.084
1.004 | 100.402 | 0.061 | 1.003 | 177.029 | 0.062 | 1.003 | 328.07 | 0.084
1.04 | 101.009 | 0.06 | 1.04 | 178.696 | 0.062 | 1.041 | 332.065 | 0.084
1.08 | 100.755 | 0.059 | 1.078 | 180.511 | 0.061 | 1.078 | 335.336 | 0.084
1.116 | 101.474 | 0.058 | 1.116 | 181.898 | 0.06 | 1.116 | 338.562 | 0.084
1.154 | 102.013 | 0.057 | 1.154 | 183.397 | 0.059 | 1.153 | 341.858 | 0.084
1.192 | 102.204 | 0.055 | 1.191 | 184.462 | 0.058 | 1.19 | 344.39 | 0.084
1.229 | 102.151 | 0.054 | 1.228 | 185.668 | 0.057 | 1.228 | 346.812 | 0.084
1.267 | 102.065 | 0.052 | 1.266 | 186.757 | 0.055 | 1.265 | 349.494 | 0.084
1.303 | 102.086 | 0.05 | 1.303 | 187.933 | 0.054 | 1.303 | 351.736 | 0.083
1.341 | 102.397 | 0.049 | 1.341 | 188.775 | 0.052 | 1.341 | 353.112 | 0.083
1.379 | 102.415 | 0.047 | 1.378 | 189.307 | 0.051 | 1.378 | 354.603 | 0.082
1.416 | 102.482 | 0.045 | 1.416 | 190.247 | 0.049 | 1.416 | 356.352 | 0.081
1.454 | 102.287 | 0.044 | 1.454 | 191.035 | 0.047 | 1.454 | 357.497 | 0.08
1.491 | 102.329 | 0.041 | 1.492 | 191.562 | 0.045 | 1.491 | 359.278 | 0.079
1.528 | 102.267 | 0.04 | 1.529 | 192.043 | 0.043 | 1.529 | 360.714 | 0.078
1.566 | 102.525 | 0.038 | 1.567 | 192.266 | 0.042 | 1.566 | 361.99 | 0.076
1.604 | 102.172 | 0.036 | 1.604 | 192.68 | 0.039 | 1.603 | 363.606 | 0.075
1.64 | 102.01 | 0.034 | 1.642 | 192.899 | 0.038 | 1.641 | 364.816 | 0.074
1.679 | 101.886 | 0.032 | 1.679 | 193.124 | 0.036 | 1.679 | 365.54 | 0.073
1.717 | 101.971 | 0.03 | 1.716 | 193.422 | 0.034 | 1.716 | 366.437 | 0.072
1.753 | 102.041 | 0.029 | 1.755 | 194.136 | 0.032 | 1.753 | 366.698 | 0.071
1.791 | 101.543 | 0.027 | 1.792 | 194.361 | 0.03 | 1.791 | 367.267 | 0.069
1.829 | 101.583 | 0.025 | 1.829 | 194.909 | 0.028 | 1.828 | 367.927 | 0.068
1.867 | 101.419 | 0.024 | 1.867 | 194.782 | 0.026 | 1.865 | 368.591 | 0.067
1.904 | 100.999 | 0.022 | 1.905 | 195.079 | 0.024 | 1.903 | 368.619 | 0.066
1.941 | 101.104 | 0.02 | 1.942 | 195.081 | 0.023 | 1.941 | 369.059 | 0.065
1.979 | 101.063 | 0.019 | 1.979 | 195.498 | 0.02 | 1.978 | 369.885 | 0.063
2.016 | 101.15 | 0.018 | 2.017 | 195.405 | 0.018 | 2.017 | 370.022 | 0.062
2.054 | 101.459 | 0.016 | 2.054 | 195.213 | 0.017 | 2.054 | 369.74 | 0.061
2.091 | 101.491 | 0.015 | 2.092 | 195.166 | 0.015 | 2.091 | 370.151 | 0.06
2.13 | 100.733 | 0.013 | 2.129 | 194.863 | 0.013 | 2.129 | 370.139 | 0.059
2.167 | 100.294 | 0.012 | 2.167 | 194.931 | 0.011 | 2.166 | 370.515 | 0.058
2.203 | 100.306 | 0.01 | 2.205 | 194.41 | 0.008 | 2.204 | 371.342 | 0.057
2.241 | 100.721 | 0.01 | 2.243 | 194.12 | 0.006 | 2.241 | 371.662 | 0.056
2.278 | 100.522 | 0.009 | 2.279 | 194.158 | 0.005 | 2.279 | 371.671 | 0.054
2.316 | 100.593 | 0.008 | 2.317 | 194.154 | 0.002 | 2.316 | 371.508 | 0.053
2.354 | 100.752 | 0.006 | 2.355 | 193.834 | 0.001 | 2.353 | 371.832 | 0.052
2.392 | 100.758 | 0.006 | 2.392 | 193.85 | -0.001 | 2.391 | 372.17 | 0.051
2.429 | 101.049 | 0.005 | 2.429 | 193.703 | -0.003 | 2.429 | 372.465 | 0.05
2.467 | 100.787 | 0.004 | 2.467 | 193.72 | -0.005 | 2.466 | 372.485 | 0.049
2.504 | 100.689 | 0.003 | 2.504 | 193.652 | -0.006 | 2.505 | 372.054 | 0.048
2.541 | 100.545 | 0.002 | 2.543 | 193.25 | -0.008 | 2.541 | 372.008 | 0.047
2.578 | 100.307 | 0.002 | 2.58 | 193.185 | -0.01 | 2.578 | 371.513 | 0.047
2.618 | 100.245 | 0.001 | 2.617 | 192.928 | -0.011 | 2.616 | 372.31 | 0.046
2.654 | 100.38 | 0.001 | 2.655 | 192.873 | -0.013 | 2.654 | 372.033 | 0.045
2.692 | 100.381 | 0 | 2.692 | 192.876 | -0.014 | 2.691 | 372.32 | 0.044
2.729 | 100.493 | -0.001 | 2.73 | 192.774 | -0.016 | 2.729 | 372.3 | 0.043
2.766 | 100.688 | -0.001 | 2.767 | 192.523 | -0.018 | 2.767 | 372.763 | 0.042
2.804 | 100.584 | -0.002 | 2.804 | 192.38 | -0.019 | 2.804 | 372.439 | 0.042
2.841 | 100.616 | -0.002 | 2.842 | 191.99 | -0.02 | 2.841 | 372.506 | 0.041
2.878 | 100.694 | -0.004 | 2.879 | 192.262 | -0.021 | 2.88 | 372.565 | 0.04
2.917 | 100.191 | -0.004 | 2.917 | 191.919 | -0.023 | 2.916 | 372.53 | 0.04
2.954 | 100.382 | -0.004 | 2.954 | 191.681 | -0.024 | 2.954 | 371.845 | 0.039
2.991 | 100.507 | -0.004 | 2.992 | 191.49 | -0.026 | 2.992 | 372.502 | 0.038
3.028 | 100.542 | -0.005 | 3.03 | 191.854 | -0.027 | 3.03 | 372.645 | 0.038
3.066 | 100.66 | -0.005 | 3.068 | 191.71 | -0.028 | 3.068 | 372.424 | 0.037
3.104 | 100.29 | -0.005 | 3.106 | 191.541 | -0.029 | 3.105 | 372.115 | 0.036
3.142 | 100.071 | -0.005 | 3.143 | 191.043 | -0.03 | 3.142 | 371.832 | 0.036
3.179 | 100.119 | -0.005 | 3.181 | 190.86 | -0.031 | 3.18 | 371.711 | 0.035
3.217 | 99.942 | -0.006 | 3.219 | 191.033 | -0.032 | 3.218 | 371.225 | 0.034
3.254 | 99.926 | -0.006 | 3.256 | 190.9 | -0.034 | 3.256 | 370.675 | 0.033
3.291 | 99.96 | -0.006 | 3.293 | 190.63 | -0.035 | 3.293 | 370.531 | 0.033
3.329 | 99.902 | -0.007 | 3.331 | 189.971 | -0.035 | 3.33 | 370.499 | 0.032
3.366 | 99.683 | -0.007 | 3.368 | 190.26 | -0.036 | 3.368 | 370.607 | 0.031
3.404 | 99.796 | -0.007 | 3.405 | 190.271 | -0.037 | 3.406 | 370.431 | 0.031
3.441 | 100.012 | -0.007 | 3.443 | 189.801 | -0.038 | 3.443 | 370.451 | 0.03
3.479 | 99.925 | -0.007 | 3.481 | 189.589 | -0.039 | 3.481 | 370.108 | 0.03
3.516 | 100.171 | -0.007 | 3.519 | 189.338 | -0.04 | 3.519 | 369.811 | 0.029
3.553 | 100.15 | -0.007 | 3.556 | 189.255 | -0.041 | 3.556 | 369.904 | 0.028
3.591 | 100.267 | -0.007 | 3.594 | 189.307 | -0.041 | 3.593 | 370.05 | 0.028
3.629 | 100.306 | -0.007 | 3.631 | 189.023 | -0.042 | 3.63 | 370.15 | 0.028
3.666 | 100.402 | -0.007 | 3.668 | 188.666 | -0.043 | 3.669 | 368.805 | 0.028
3.704 | 100.258 | -0.007 | 3.705 | 188.942 | -0.043 | 3.706 | 369.578 | 0.027
3.741 | 100.226 | -0.007 | 3.743 | 188.55 | -0.044 | 3.743 | 369.186 | 0.027
3.779 | 100.02 | -0.007 | 3.781 | 188.546 | -0.045 | 3.781 | 369.623 | 0.026
3.816 | 100.156 | -0.007 | 3.818 | 188.689 | -0.045 | 3.819 | 368.802 | 0.026
3.854 | 99.934 | -0.007 | 3.856 | 188.624 | -0.045 | 3.857 | 368.92 | 0.026
3.892 | 100.152 | -0.007 | 3.894 | 188.147 | -0.046 | 3.894 | 368.207 | 0.026
3.93 | 100.427 | -0.007 | 3.931 | 187.987 | -0.046 | 3.931 | 368.057 | 0.025
3.966 | 100.285 | -0.007 | 3.968 | 187.533 | -0.047 | 3.969 | 368.034 | 0.025
4.005 | 100.422 | -0.007 | 4.006 | 187.803 | -0.047 | 4.008 | 367.853 | 0.025
4.042 | 100.522 | -0.007 | 4.043 | 188.016 | -0.047 | 4.044 | 368.126 | 0.025
4.08 | 100.491 | -0.007 | 4.082 | 187.807 | -0.048 | 4.082 | 368.633 | 0.025
4.116 | 100.465 | -0.007 | 4.118 | 187.421 | -0.048 | 4.119 | 368.219 | 0.025
4.155 | 100.164 | -0.006 | 4.155 | 187.751 | -0.048 | 4.156 | 368.26 | 0.024
4.192 | 100.538 | -0.006 | 4.193 | 187.348 | -0.048 | 4.194 | 369.127 | 0.024
4.229 | 100.335 | -0.005 | 4.23 | 187.721 | -0.048 | 4.232 | 368.438 | 0.024
4.267 | 100.411 | -0.005 | 4.268 | 187.218 | -0.049 | 4.27 | 368.036 | 0.024
4.304 | 100.441 | -0.005 | 4.305 | 187.328 | -0.049 | 4.307 | 368.032 | 0.024
4.342 | 100.58 | -0.005 | 4.343 | 187.871 | -0.049 | 4.344 | 367.641 | 0.024
4.379 | 100.921 | -0.005 | 4.381 | 187.858 | -0.049 | 4.381 | 367.474 | 0.024
4.416 | 100.789 | -0.004 | 4.419 | 187.904 | -0.049 | 4.42 | 366.302 | 0.024
4.455 | 100.719 | -0.004 | 4.456 | 187.868 | -0.05 | 4.458 | 366.671 | 0.024
4.492 | 100.589 | -0.004 | 4.494 | 186.959 | -0.05 | 4.496 | 367.403 | 0.024
4.529 | 100.642 | -0.003 | 4.53 | 187.301 | -0.05 | 4.534 | 365.908 | 0.024
4.567 | 100.858 | -0.003 | 4.569 | 187.125 | -0.05 | 4.571 | 366.407 | 0.024
4.605 | 100.658 | -0.003 | 4.606 | 187.301 | -0.05 | 4.608 | 365.726 | 0.024
4.642 | 100.255 | -0.002 | 4.643 | 187.306 | -0.05 | 4.645 | 365.715 | 0.024
4.68 | 100.337 | -0.001 | 4.681 | 187.489 | -0.05 | 4.683 | 366.232 | 0.024
4.717 | 100.368 | -0.001 | 4.717 | 187.334 | -0.05 | 4.721 | 367.053 | 0.024
4.755 | 100.543 | -0.001 | 4.755 | 186.893 | -0.051 | 4.758 | 367.996 | 0.024
4.793 | 100.308 | -0.001 | 4.793 | 186.856 | -0.051 | 4.796 | 367.097 | 0.024
4.83 | 100.3 | 0 | 4.832 | 186.38 | -0.051 | 4.833 | 366.711 | 0.024
4.868 | 100.229 | 0 | 4.869 | 186.695 | -0.051 | 4.87 | 367.399 | 0.024
4.905 | 100.472 | 0 | 4.906 | 186.69 | -0.051 | 4.909 | 367.119 | 0.024
4.943 | 100.358 | 0.001 | 4.944 | 186.609 | -0.051 | 4.947 | 366.931 | 0.024
4.981 | 100.09 | 0.002 | 4.981 | 185.949 | -0.051 | 4.984 | 365.561 | 0.024
5.018 | 100.183 | 0.002 | 5.018 | 185.611 | -0.051 | 5.021 | 366.063 | 0.024
5.056 | 99.915 | 0.003 | 5.056 | 186.24 | -0.05 | 5.059 | 365.394 | 0.024
5.093 | 99.907 | 0.003 | 5.094 | 185.573 | -0.05 | 5.096 | 365.716 | 0.024
5.13 | 100.258 | 0.004 | 5.131 | 186.252 | -0.05 | 5.134 | 366.273 | 0.024
5.169 | 100.096 | 0.004 | 5.169 | 186.267 | -0.05 | 5.171 | 365.431 | 0.024
5.206 | 100.071 | 0.005 | 5.206 | 186.079 | -0.05 | 5.209 | 366.091 | 0.024
5.244 | 99.918 | 0.005 | 5.244 | 185.988 | -0.049 | 5.247 | 365.571 | 0.024
5.28 | 99.887 | 0.005 | 5.279 | 186.211 | -0.049 | 5.284 | 365.511 | 0.024
5.318 | 99.991 | 0.006 | 5.319 | 186.152 | -0.049 | 5.321 | 364.593 | 0.025
5.356 | 100.009 | 0.007 | 5.356 | 186.637 | -0.049 | 5.36 | 364.453 | 0.025
5.393 | 100.117 | 0.007 | 5.394 | 186.328 | -0.048 | 5.397 | 364.587 | 0.025
5.431 | 99.719 | 0.008 | 5.431 | 186.73 | -0.048 | 5.434 | 364.448 | 0.025
5.469 | 99.397 | 0.008 | 5.469 | 186.246 | -0.048 | 5.472 | 364.097 | 0.026
5.505 | 99.341 | 0.009 | 5.506 | 185.902 | -0.047 | 5.509 | 364.559 | 0.027
5.544 | 99.296 | 0.01 | 5.543 | 185.945 | -0.047 | 5.546 | 364.727 | 0.027
5.581 | 99.296 | 0.01 | 5.581 | 185.832 | -0.047 | 5.585 | 364.172 | 0.027
5.618 | 99.839 | 0.011 | 5.619 | 185.774 | -0.046 | 5.622 | 364.977 | 0.027
5.656 | 99.721 | 0.011 | 5.656 | 185.216 | -0.046 | 5.66 | 364.955 | 0.027
5.694 | 99.846 | 0.013 | 5.693 | 186.009 | -0.046 | 5.696 | 364.162 | 0.027
5.731 | 99.766 | 0.013 | 5.731 | 185.62 | -0.045 | 5.735 | 363.848 | 0.027
5.768 | 99.605 | 0.014 | 5.768 | 185.937 | -0.045 | 5.772 | 364.82 | 0.028
5.806 | 100.121 | 0.014 | 5.806 | 185.88 | -0.044 | 5.808 | 365.162 | 0.028
5.844 | 99.957 | 0.015 | 5.844 | 185.597 | -0.044 | 5.846 | 364.945 | 0.029
5.881 | 99.693 | 0.015 | 5.881 | 185.379 | -0.044 | 5.884 | 364.763 | 0.029
5.918 | 99.575 | 0.016 | 5.919 | 185.343 | -0.043 | 5.922 | 365.53 | 0.029
5.956 | 99.856 | 0.017 | 5.956 | 185.659 | -0.042 | 5.958 | 365.621 | 0.029
5.994 | 99.972 | 0.018 | 5.993 | 185.982 | -0.042 | 5.997 | 364.592 | 0.03
6.03 | 100.047 | 0.018 | 6.031 | 185.902 | -0.042 | 6.034 | 364.331 | 0.031
6.068 | 99.965 | 0.019 | 6.068 | 185.66 | -0.041 | 6.071 | 363.86 | 0.031
6.106 | 100.058 | 0.02 | 6.106 | 185.762 | -0.041 | 6.109 | 364.429 | 0.031
6.144 | 100.173 | 0.02 | 6.144 | 185.457 | -0.04 | 6.146 | 364.318 | 0.032
6.181 | 100.15 | 0.021 | 6.181 | 185.715 | -0.04 | 6.184 | 364.753 | 0.033
6.219 | 100.215 | 0.022 | 6.218 | 185.396 | -0.039 | 6.222 | 364.736 | 0.033
6.256 | 100.317 | 0.023 | 6.257 | 185.681 | -0.038 | 6.26 | 364.447 | 0.033
6.293 | 100.166 | 0.023 | 6.293 | 185.823 | -0.038 | 6.297 | 364.371 | 0.034
6.332 | 99.966 | 0.024 | 6.33 | 185.506 | -0.038 | 6.334 | 364.528 | 0.034
6.369 | 99.981 | 0.025 | 6.369 | 185.759 | -0.037 | 6.371 | 364.011 | 0.035
6.407 | 100.05 | 0.026 | 6.406 | 185.535 | -0.037 | 6.409 | 363.951 | 0.036
6.444 | 100.095 | 0.027 | 6.445 | 185.735 | -0.036 | 6.446 | 364.282 | 0.036
6.482 | 99.901 | 0.027 | 6.482 | 186.14 | -0.036 | 6.484 | 364.094 | 0.037
6.519 | 99.687 | 0.027 | 6.52 | 186.15 | -0.036 | 6.522 | 365.375 | 0.037
6.557 | 99.8 | 0.028 | 6.557 | 186.275 | -0.035 | 6.559 | 364.06 | 0.039
6.595 | 99.823 | 0.029 | 6.594 | 186.214 | -0.035 | 6.597 | 364.238 | 0.039
6.631 | 99.968 | 0.03 | 6.632 | 186.585 | -0.035 | 6.634 | 364.049 | 0.039
6.668 | 100.366 | 0.03 | 6.67 | 186.473 | -0.034 | 6.672 | 363.579 | 0.039
6.706 | 99.999 | 0.031 | 6.706 | 186.425 | -0.034 | 6.709 | 363.212 | 0.039
6.745 | 99.923 | 0.033 | 6.745 | 185.841 | -0.033 | 6.747 | 362.59 | 0.04
6.782 | 100.154 | 0.033 | 6.782 | 185.838 | -0.033 | 6.784 | 363.009 | 0.041
6.819 | 100.135 | 0.033 | 6.819 | 186.05 | -0.033 | 6.821 | 362.908 | 0.042
6.857 | 100.438 | 0.035 | 6.858 | 185.963 | -0.032 | 6.859 | 363.716 | 0.042
6.894 | 100.539 | 0.035 | 6.894 | 186.895 | -0.032 | 6.897 | 363.47 | 0.042
6.932 | 100.532 | 0.036 | 6.933 | 186.767 | -0.031 | 6.933 | 363.703 | 0.043
6.97 | 100.483 | 0.036 | 6.969 | 186.509 | -0.031 | 6.971 | 363.234 | 0.043
7.006 | 100.296 | 0.037 | 7.007 | 187.152 | -0.03 | 7.01 | 362.457 | 0.044
7.043 | 100.594 | 0.038 | 7.044 | 186.619 | -0.029 | 7.047 | 363.452 | 0.044
7.082 | 99.708 | 0.039 | 7.081 | 185.997 | -0.028 | 7.084 | 362.693 | 0.045
7.119 | 99.827 | 0.04 | 7.119 | 186.107 | -0.028 | 7.123 | 362.997 | 0.045
7.156 | 99.443 | 0.041 | 7.157 | 185.866 | -0.028 | 7.16 | 362.033 | 0.045
7.194 | 99.086 | 0.042 | 7.195 | 185.711 | -0.027 | 7.198 | 361.62 | 0.046
7.232 | 98.762 | 0.042 | 7.232 | 186.331 | -0.027 | 7.235 | 361.747 | 0.047
7.269 | 100.236 | 0.044 | 7.27 | 185.779 | -0.026 | 7.273 | 362.287 | 0.048
7.307 | 100.183 | 0.044 | 7.308 | 186.286 | -0.026 | 7.31 | 363.167 | 0.048
7.344 | 100.206 | 0.045 | 7.346 | 186.517 | -0.025 | 7.348 | 363.208 | 0.049
7.382 | 100.535 | 0.046 | 7.383 | 186.418 | -0.024 | 7.385 | 362.866 | 0.049
7.419 | 100.346 | 0.046 | 7.421 | 187.111 | -0.024 | 7.422 | 362.656 | 0.05
7.456 | 100.853 | 0.047 | 7.458 | 187.08 | -0.024 | 7.461 | 362.929 | 0.051
7.494 | 100.9 | 0.048 | 7.494 | 186.952 | -0.023 | 7.497 | 362.584 | 0.052
7.532 | 100.922 | 0.049 | 7.532 | 186.743 | -0.022 | 7.535 | 361.648 | 0.052
7.569 | 100.661 | 0.05 | 7.571 | 187.506 | -0.021 | 7.573 | 362.01 | 0.053
7.608 | 100.545 | 0.051 | 7.607 | 187.1 | -0.021 | 7.611 | 361.374 | 0.053
7.645 | 100.645 | 0.052 | 7.645 | 186.718 | -0.02 | 7.649 | 361.717 | 0.054
7.682 | 100.369 | 0.052 | 7.684 | 187.077 | -0.02 | 7.686 | 361.273 | 0.054
7.72 | 100.349 | 0.053 | 7.72 | 187.721 | -0.02 | 7.724 | 361.45 | 0.055
7.757 | 100.406 | 0.054 | 7.757 | 187.604 | -0.019 | 7.762 | 360.778 | 0.056
7.794 | 100.378 | 0.055 | 7.795 | 187.44 | -0.019 | 7.8 | 361.141 | 0.057
7.831 | 100.95 | 0.056 | 7.832 | 187.115 | -0.018 | 7.838 | 361.517 | 0.057
7.87 | 100.588 | 0.057 | 7.869 | 186.823 | -0.017 | 7.875 | 361.053 | 0.058
7.907 | 100.982 | 0.057 | 7.908 | 187.28 | -0.017 | 7.912 | 361.477 | 0.058
7.944 | 100.997 | 0.058 | 7.945 | 187.219 | -0.016 | 7.949 | 361.185 | 0.059
7.982 | 100.983 | 0.059 | 7.982 | 186.922 | -0.015 | 7.988 | 361.633 | 0.059
8.02 | 101.207 | 0.06 | 8.02 | 186.371 | -0.015 | 8.025 | 360.454 | 0.06
8.058 | 100.919 | 0.061 | 8.058 | 186.428 | -0.014 | 8.062 | 360.167 | 0.061
8.095 | 100.935 | 0.061 | 8.095 | 186.304 | -0.013 | 8.1 | 360.668 | 0.061
8.133 | 100.817 | 0.062 | 8.132 | 187.205 | -0.013 | 8.137 | 361.634 | 0.062
8.17 | 100.942 | 0.063 | 8.169 | 187.254 | -0.013 | 8.175 | 361.277 | 0.063
8.207 | 100.993 | 0.064 | 8.208 | 187.192 | -0.011 | 8.212 | 361.014 | 0.064
8.245 | 100.779 | 0.065 | 8.246 | 186.587 | -0.01 | 8.25 | 362.005 | 0.064
8.282 | 100.278 | 0.066 | 8.283 | 187.024 | -0.01 | 8.288 | 361.369 | 0.065
8.32 | 100.179 | 0.067 | 8.321 | 187.396 | -0.01 | 8.326 | 360.186 | 0.065
8.359 | 100.65 | 0.068 | 8.358 | 186.984 | -0.009 | 8.362 | 360.774 | 0.066
8.396 | 100.602 | 0.069 | 8.395 | 186.78 | -0.009 | 8.4 | 359.922 | 0.067
8.433 | 100.474 | 0.071 | 8.433 | 187.082 | -0.008 | 8.437 | 360.769 | 0.068
8.47 | 100.127 | 0.071 | 8.47 | 186.873 | -0.008 | 8.475 | 361.175 | 0.069
8.508 | 100.219 | 0.072 | 8.508 | 186.847 | -0.007 | 8.511 | 361.19 | 0.069
8.545 | 100.321 | 0.073 | 8.545 | 186.693 | -0.006 | 8.55 | 360.389 | 0.07
8.582 | 100.59 | 0.074 | 8.583 | 186.585 | -0.005 | 8.587 | 360.881 | 0.071
8.621 | 100.32 | 0.075 | 8.62 | 186.965 | -0.005 | 8.625 | 360.467 | 0.072
8.658 | 100.176 | 0.076 | 8.657 | 186.739 | -0.004 | 8.662 | 360 | 0.073
8.696 | 100.119 | 0.077 | 8.696 | 186.501 | -0.003 | 8.701 | 360.03 | 0.074
8.732 | 99.969 | 0.078 | 8.732 | 186.467 | -0.003 | 8.737 | 361.292 | 0.074
8.77 | 99.569 | 0.079 | 8.77 | 186.703 | -0.002 | 8.775 | 361.053 | 0.075
8.808 | 100.07 | 0.081 | 8.807 | 186.052 | -0.001 | 8.812 | 361.049 | 0.076
8.845 | 100.494 | 0.082 | 8.845 | 186.852 | 0 | 8.85 | 360.964 | 0.076
8.883 | 100.209 | 0.083 | 8.883 | 187.093 | 0 | 8.887 | 360.131 | 0.077
8.919 | 100.37 | 0.083 | 8.92 | 186.605 | 0.001 | 8.925 | 360.305 | 0.078
8.957 | 100.359 | 0.084 | 8.958 | 186.578 | 0.001 | 8.961 | 360.662 | 0.079
8.995 | 100.369 | 0.086 | 8.995 | 186.945 | 0.002 | 8.999 | 360.421 | 0.08
9.034 | 100.465 | 0.086 | 9.033 | 186.697 | 0.003 | 9.037 | 360.701 | 0.08
9.071 | 100.275 | 0.087 | 9.07 | 186.331 | 0.003 | 9.074 | 360.613 | 0.081
9.108 | 99.993 | 0.088 | 9.109 | 185.642 | 0.005 | 9.112 | 360.849 | 0.081
9.145 | 99.91 | 0.089 | 9.146 | 185.545 | 0.006 | 9.149 | 360.972 | 0.082
9.182 | 100.108 | 0.091 | 9.184 | 185.518 | 0.007 | 9.187 | 360.637 | 0.083
9.22 | 100.144 | 0.091 | 9.221 | 186.182 | 0.007 | 9.224 | 359.531 | 0.084
9.257 | 100.374 | 0.092 | 9.258 | 186.299 | 0.008 | 9.262 | 359.43 | 0.085
9.295 | 100.628 | 0.093 | 9.296 | 186.242 | 0.009 | 9.299 | 360.681 | 0.085
9.332 | 100.8 | 0.094 | 9.333 | 186.658 | 0.009 | 9.338 | 359.575 | 0.086
9.369 | 100.524 | 0.095 | 9.371 | 186.333 | 0.01 | 9.373 | 359.994 | 0.087
9.407 | 100.422 | 0.096 | 9.408 | 185.967 | 0.011 | 9.413 | 359.808 | 0.088
9.445 | 100.462 | 0.097 | 9.447 | 186.442 | 0.011 | 9.449 | 360.029 | 0.089
9.482 | 100.46 | 0.098 | 9.483 | 185.922 | 0.012 | 9.487 | 360.131 | 0.09
9.519 | 99.997 | 0.099 | 9.521 | 186.044 | 0.013 | 9.525 | 359.467 | 0.09
9.558 | 99.384 | 0.099 | 9.558 | 185.849 | 0.013 | 9.562 | 359.468 | 0.091
9.595 | 98.926 | 0.1 | 9.597 | 185.878 | 0.014 | 9.599 | 359.237 | 0.092
9.632 | 99.924 | 0.102 | 9.633 | 186.256 | 0.014 | 9.637 | 358.661 | 0.093
9.67 | 100.234 | 0.103 | 9.671 | 185.946 | 0.015 | 9.674 | 358.783 | 0.094
9.707 | 100.149 | 0.104 | 9.708 | 186.221 | 0.016 | 9.713 | 358.329 | 0.095
9.744 | 100.425 | 0.105 | 9.746 | 186.022 | 0.016 | 9.75 | 358.283 | 0.095
9.782 | 100.23 | 0.105 | 9.784 | 185.71 | 0.017 | 9.788 | 358.11 | 0.096
9.82 | 100.246 | 0.106 | 9.822 | 185.685 | 0.018 | 9.825 | 357.866 | 0.098
9.857 | 100.176 | 0.108 | 9.858 | 185.461 | 0.018 | 9.863 | 357.533 | 0.098
9.895 | 100.229 | 0.108 | 9.896 | 185.031 | 0.019 | 9.901 | 357.776 | 0.098
9.933 | 100.605 | 0.11 | 9.933 | 184.93 | 0.02 | 9.937 | 357.728 | 0.099
9.971 | 100.425 | 0.11 | 9.971 | 185.184 | 0.021 | 9.977 | 357.149 | 0.1
10.008 | 100.474 | 0.111 | 10.008 | 185.723 | 0.021 | 10.013 | 357.759 | 0.101