## GENERAL
TEST IDENTIFICATION
Borehole : | TNW005-BH
Sample : | 43BAGA
Depth : | 39.5 | [m]
VISUAL DESCRIPTION
Dark grey fine SAND
INITIAL | Specimen 1 | Specimen 2 | Specimen 3
Diameter | 60.07 | 60.06 | 60.05 | [mm]
Length | 60.06 | 60.07 | 60.02 | [mm]
Water content | 5.067475 | 5.067475 | 5.067475 | [%]
Bulk density | 1.69317 | 1.691011 | 1.703262 | [Mg/m³]
Dry density | 1.611507 | 1.609453 | 1.621113 | [Mg/m³]
Void ratio | 0.6444231 | 0.6465226 | 0.6346795 | [-]
Degree of saturation | 20.83849 | 20.77082 | 21.15841 | [%]
SHEARING
Rate of displacement | 0.45 | 0.45 | 0.45 | [mm/min]
Void ratio at start of shear | 0.597454 | 0.5868854 | 0.5652387 | [-]
Normal stress | 399.1206 | 793.9968 | 1584.145 | [kPa]
Maximum shear stress | 273.8866 | 493.1543 | 1018.437 | [kPa]
Horizontal displacement | 1.53236 | 2.50747 | 3.32477 | [mm]
Vertical displacement | -0.022034 | 0.017535 | 0.003502 | [mm]
Degree of saturation | 92.29321 | 93.44897 | 94.9618 | [%]
SHEAR STRENGTH PARAMETERS
Effective angle of internal friction (φ') | 32 | [degree]
Effective cohesion (c') | 9 | [kPa]

## SHEARING
SHEARING STAGE
Specimen 1 | Specimen 1 | Specimen 1 | Specimen 2 | Specimen 2 | Specimen 2 | Specimen 3 | Specimen 3 | Specimen 3
Horizontal displacement | Shear stress | Vertical movement | Horizontal displacement | Shear stress | Vertical movement | Horizontal displacement | Shear stress | Vertical movement
[mm] | [kPa] | [mm] | [mm] | [kPa] | [mm] | [mm] | [kPa] | [mm]
0 | 0 | 0 | 0 | 0 | 0 | 0 | 0 | 0
0 | 6.51 | 0 | 0 | 6.598 | 0 | 0 | 6.249 | 0
0 | 6.76 | 0 | 0.014 | 20.778 | 0.001 | 0.012 | 15.275 | 0.002
0.022 | 22.249 | 0.003 | 0.043 | 49.59 | 0.003 | 0.04 | 31.45 | 0.005
0.055 | 48.782 | 0.004 | 0.081 | 85.316 | 0.003 | 0.08 | 65.733 | 0.006
0.098 | 75.731 | 0.008 | 0.122 | 119.514 | 0.006 | 0.118 | 106.585 | 0.006
0.134 | 93.77 | 0.013 | 0.163 | 150.206 | 0.009 | 0.158 | 151.285 | 0.007
0.174 | 110.818 | 0.018 | 0.206 | 176.585 | 0.013 | 0.198 | 188.281 | 0.01
0.215 | 126.493 | 0.02 | 0.242 | 197.038 | 0.016 | 0.243 | 223.397 | 0.013
0.251 | 138.981 | 0.022 | 0.282 | 219.516 | 0.017 | 0.281 | 252.271 | 0.016
0.291 | 148.465 | 0.028 | 0.321 | 238.193 | 0.021 | 0.318 | 273.991 | 0.018
0.329 | 160.417 | 0.031 | 0.359 | 255.482 | 0.026 | 0.357 | 300.18 | 0.021
0.365 | 169.891 | 0.035 | 0.397 | 271.199 | 0.03 | 0.396 | 323.603 | 0.024
0.405 | 180.325 | 0.038 | 0.433 | 287.666 | 0.034 | 0.432 | 349.098 | 0.026
0.442 | 188.946 | 0.04 | 0.467 | 302.481 | 0.038 | 0.469 | 375.425 | 0.029
0.48 | 197.926 | 0.042 | 0.51 | 317.441 | 0.042 | 0.508 | 403.092 | 0.03
0.517 | 205.199 | 0.043 | 0.547 | 330.369 | 0.046 | 0.544 | 427.106 | 0.032
0.554 | 212.75 | 0.044 | 0.584 | 341.455 | 0.048 | 0.582 | 451.787 | 0.035
0.592 | 219.217 | 0.045 | 0.621 | 353.538 | 0.05 | 0.619 | 473.3 | 0.038
0.631 | 225.703 | 0.045 | 0.658 | 363.758 | 0.05 | 0.657 | 497.328 | 0.041
0.668 | 230.792 | 0.045 | 0.695 | 373.718 | 0.05 | 0.691 | 518.478 | 0.043
0.708 | 235.732 | 0.045 | 0.734 | 382.622 | 0.049 | 0.731 | 543.155 | 0.045
0.744 | 239.89 | 0.045 | 0.773 | 391.199 | 0.047 | 0.77 | 565.546 | 0.048
0.781 | 244.553 | 0.043 | 0.808 | 398.709 | 0.047 | 0.808 | 587.685 | 0.05
0.817 | 248.111 | 0.041 | 0.848 | 406.074 | 0.046 | 0.844 | 606.594 | 0.052
0.855 | 251.446 | 0.04 | 0.885 | 413.456 | 0.046 | 0.882 | 629.12 | 0.053
0.891 | 255.002 | 0.037 | 0.924 | 419.87 | 0.046 | 0.92 | 648.584 | 0.056
0.932 | 257.467 | 0.035 | 0.963 | 425.36 | 0.046 | 0.957 | 666.566 | 0.057
0.969 | 260.407 | 0.032 | 1.001 | 430.473 | 0.046 | 0.997 | 685.049 | 0.059
1.007 | 262.242 | 0.029 | 1.036 | 436.167 | 0.046 | 1.034 | 703.209 | 0.06
1.041 | 263.814 | 0.026 | 1.076 | 440.213 | 0.047 | 1.07 | 718.781 | 0.062
1.081 | 265.51 | 0.023 | 1.112 | 444.948 | 0.049 | 1.108 | 736.347 | 0.064
1.119 | 266.868 | 0.019 | 1.152 | 447.736 | 0.052 | 1.146 | 751.487 | 0.065
1.157 | 268.003 | 0.015 | 1.189 | 452.194 | 0.055 | 1.183 | 766.631 | 0.066
1.193 | 268.968 | 0.012 | 1.226 | 454.774 | 0.058 | 1.22 | 780.415 | 0.066
1.232 | 269.99 | 0.008 | 1.264 | 458.267 | 0.061 | 1.256 | 796.156 | 0.068
1.269 | 270.6 | 0.004 | 1.301 | 461.309 | 0.061 | 1.297 | 810.235 | 0.068
1.308 | 271.375 | 0.001 | 1.341 | 464.427 | 0.06 | 1.335 | 823.778 | 0.069
1.345 | 271.829 | -0.003 | 1.377 | 466.801 | 0.059 | 1.372 | 835.749 | 0.069
1.382 | 272.68 | -0.007 | 1.413 | 469.82 | 0.057 | 1.408 | 846.457 | 0.069
1.422 | 272.284 | -0.011 | 1.453 | 471.09 | 0.056 | 1.445 | 858.627 | 0.069
1.456 | 273.218 | -0.014 | 1.491 | 473.395 | 0.053 | 1.483 | 869.818 | 0.07
1.495 | 273.407 | -0.018 | 1.526 | 474.682 | 0.051 | 1.52 | 880.644 | 0.07
1.532 | 273.887 | -0.022 | 1.566 | 476.735 | 0.049 | 1.559 | 890.666 | 0.07
1.57 | 273.612 | -0.025 | 1.603 | 478.441 | 0.047 | 1.598 | 899.36 | 0.07
1.607 | 273.756 | -0.029 | 1.641 | 479.863 | 0.046 | 1.633 | 906.787 | 0.07
1.648 | 273.451 | -0.033 | 1.679 | 480.906 | 0.044 | 1.672 | 916.844 | 0.07
1.684 | 273.54 | -0.037 | 1.716 | 481.714 | 0.042 | 1.709 | 923.841 | 0.07
1.723 | 273.364 | -0.04 | 1.753 | 482.865 | 0.041 | 1.746 | 930.703 | 0.069
1.757 | 273.573 | -0.044 | 1.789 | 483.476 | 0.039 | 1.784 | 936.835 | 0.069
1.795 | 273.457 | -0.047 | 1.831 | 484.801 | 0.037 | 1.821 | 942.105 | 0.068
1.833 | 273.078 | -0.051 | 1.866 | 485.374 | 0.035 | 1.859 | 949.316 | 0.066
1.872 | 273.093 | -0.054 | 1.906 | 485.659 | 0.034 | 1.898 | 955 | 0.065
1.909 | 272.722 | -0.058 | 1.942 | 487.166 | 0.032 | 1.937 | 959.761 | 0.063
1.947 | 272.737 | -0.061 | 1.982 | 487.579 | 0.031 | 1.975 | 964.115 | 0.062
1.985 | 272.129 | -0.064 | 2.018 | 487.709 | 0.03 | 2.01 | 968.06 | 0.061
2.021 | 271.963 | -0.067 | 2.055 | 489.056 | 0.029 | 2.049 | 973.758 | 0.059
2.06 | 271.902 | -0.07 | 2.093 | 489.427 | 0.027 | 2.086 | 977.14 | 0.058
2.099 | 271.862 | -0.073 | 2.132 | 490.005 | 0.026 | 2.122 | 980.778 | 0.056
2.137 | 271.386 | -0.076 | 2.17 | 489.61 | 0.025 | 2.161 | 985.097 | 0.054
2.173 | 271.479 | -0.079 | 2.208 | 490.893 | 0.024 | 2.197 | 986.652 | 0.053
2.209 | 271.269 | -0.082 | 2.244 | 491.394 | 0.024 | 2.236 | 991.151 | 0.051
2.247 | 270.974 | -0.084 | 2.282 | 491.633 | 0.023 | 2.271 | 993.421 | 0.049
2.285 | 270.341 | -0.087 | 2.32 | 492.096 | 0.023 | 2.311 | 996.045 | 0.048
2.321 | 270.393 | -0.089 | 2.359 | 492.557 | 0.021 | 2.349 | 998.049 | 0.046
2.36 | 269.631 | -0.092 | 2.397 | 492.462 | 0.02 | 2.386 | 1000.143 | 0.044
2.398 | 268.855 | -0.094 | 2.433 | 492.495 | 0.019 | 2.426 | 1001.987 | 0.042
2.436 | 268.459 | -0.097 | 2.473 | 492.626 | 0.018 | 2.461 | 1003.205 | 0.04
2.471 | 267.573 | -0.098 | 2.507 | 493.154 | 0.018 | 2.497 | 1006.437 | 0.038
2.511 | 267.195 | -0.102 | 2.547 | 492.937 | 0.015 | 2.538 | 1006.632 | 0.036
2.548 | 266.904 | -0.103 | 2.585 | 492.585 | 0.013 | 2.575 | 1006.965 | 0.034
2.585 | 266.059 | -0.105 | 2.623 | 492.214 | 0.011 | 2.613 | 1007.734 | 0.032
2.623 | 265.332 | -0.107 | 2.661 | 492.819 | 0.01 | 2.65 | 1009.104 | 0.031
2.66 | 264.643 | -0.109 | 2.699 | 492.602 | 0.008 | 2.685 | 1010.321 | 0.029
2.698 | 264.235 | -0.11 | 2.734 | 492.841 | 0.006 | 2.725 | 1011.244 | 0.027
2.735 | 263.426 | -0.112 | 2.774 | 492.255 | 0.005 | 2.762 | 1011.251 | 0.025
2.773 | 263.141 | -0.114 | 2.811 | 491.86 | 0.004 | 2.8 | 1011.723 | 0.023
2.81 | 262.607 | -0.116 | 2.851 | 491.828 | 0.002 | 2.838 | 1012.327 | 0.022
2.851 | 262.028 | -0.119 | 2.888 | 490.613 | 0 | 2.875 | 1013.907 | 0.021
2.885 | 261.432 | -0.119 | 2.925 | 489.894 | -0.002 | 2.913 | 1014.4 | 0.019
2.922 | 261.059 | -0.12 | 2.962 | 488.541 | -0.003 | 2.95 | 1013.59 | 0.018
2.96 | 260.519 | -0.122 | 3.001 | 487.696 | -0.005 | 2.988 | 1015.829 | 0.016
2.998 | 259.782 | -0.123 | 3.038 | 486.801 | -0.006 | 3.026 | 1015.379 | 0.015
3.035 | 259.766 | -0.124 | 3.076 | 485.107 | -0.008 | 3.062 | 1016.874 | 0.013
3.074 | 259.453 | -0.126 | 3.115 | 483.505 | -0.009 | 3.1 | 1017.187 | 0.012
3.111 | 258.549 | -0.128 | 3.153 | 482.4 | -0.01 | 3.136 | 1017.31 | 0.01
3.151 | 258.171 | -0.129 | 3.191 | 481.658 | -0.011 | 3.174 | 1017.359 | 0.009
3.187 | 257.918 | -0.129 | 3.225 | 481.329 | -0.012 | 3.213 | 1017.912 | 0.007
3.225 | 257.585 | -0.13 | 3.266 | 481.515 | -0.013 | 3.252 | 1017.096 | 0.006
3.262 | 257.113 | -0.131 | 3.302 | 480.198 | -0.014 | 3.289 | 1017.725 | 0.005
3.3 | 257.026 | -0.132 | 3.342 | 479.511 | -0.015 | 3.325 | 1018.437 | 0.004
3.338 | 256.377 | -0.133 | 3.378 | 479.056 | -0.016 | 3.362 | 1017.909 | 0.002
3.374 | 256.276 | -0.134 | 3.416 | 477.948 | -0.016 | 3.399 | 1018.094 | 0.001
3.413 | 255.718 | -0.134 | 3.452 | 477.377 | -0.017 | 3.439 | 1017.036 | 0
3.45 | 255.582 | -0.135 | 3.489 | 477.946 | -0.017 | 3.475 | 1016.999 | -0.001
3.485 | 256.165 | -0.135 | 3.527 | 477.39 | -0.018 | 3.512 | 1017.016 | -0.003
3.525 | 255.723 | -0.136 | 3.567 | 477.223 | -0.018 | 3.551 | 1015.835 | -0.004
3.563 | 255.662 | -0.137 | 3.604 | 476.718 | -0.019 | 3.589 | 1013.791 | -0.005
3.602 | 255.222 | -0.137 | 3.641 | 477.054 | -0.019 | 3.626 | 1013.835 | -0.006
3.638 | 255.157 | -0.138 | 3.678 | 476.393 | -0.019 | 3.663 | 1011.96 | -0.007
3.676 | 254.979 | -0.138 | 3.716 | 475.522 | -0.019 | 3.701 | 1011.174 | -0.009
3.714 | 255.003 | -0.138 | 3.753 | 476.232 | -0.02 | 3.738 | 1009.196 | -0.01
3.748 | 254.994 | -0.138 | 3.791 | 476.032 | -0.02 | 3.776 | 1006.368 | -0.011
3.787 | 255.497 | -0.138 | 3.827 | 477.216 | -0.021 | 3.814 | 1005.816 | -0.013
3.827 | 255.035 | -0.138 | 3.865 | 476.048 | -0.021 | 3.852 | 1003.239 | -0.014
3.863 | 255.068 | -0.138 | 3.906 | 475.508 | -0.02 | 3.887 | 1002.278 | -0.015
3.903 | 254.9 | -0.141 | 3.941 | 475.304 | -0.02 | 3.927 | 1001.438 | -0.016
3.935 | 255.325 | -0.141 | 3.981 | 476.241 | -0.02 | 3.965 | 996.697 | -0.017
3.975 | 254.796 | -0.141 | 4.018 | 475.557 | -0.02 | 4.003 | 995.461 | -0.019
4.012 | 254.733 | -0.141 | 4.056 | 476.728 | -0.02 | 4.04 | 992.935 | -0.02
4.05 | 254.893 | -0.141 | 4.092 | 477.034 | -0.02 | 4.076 | 990.746 | -0.021
4.088 | 254.597 | -0.141 | 4.13 | 477.157 | -0.02 | 4.112 | 987.937 | -0.022
4.127 | 254.63 | -0.141 | 4.168 | 477.1 | -0.02 | 4.152 | 983.309 | -0.023
4.164 | 254.909 | -0.141 | 4.206 | 477.943 | -0.02 | 4.19 | 979.847 | -0.024
4.2 | 254.697 | -0.141 | 4.243 | 478.223 | -0.02 | 4.227 | 976.069 | -0.025
4.239 | 254.533 | -0.141 | 4.28 | 478.945 | -0.02 | 4.264 | 974.289 | -0.025
4.277 | 254.314 | -0.141 | 4.32 | 477.809 | -0.02 | 4.301 | 972.977 | -0.027
4.315 | 254.102 | -0.141 | 4.356 | 478.612 | -0.02 | 4.339 | 971.222 | -0.027
4.351 | 254.326 | -0.141 | 4.394 | 479.166 | -0.02 | 4.377 | 967.152 | -0.03
4.388 | 254.31 | -0.141 | 4.43 | 479.596 | -0.019 | 4.415 | 966.933 | -0.03
4.427 | 254.045 | -0.141 | 4.468 | 479.736 | -0.019 | 4.452 | 965.577 | -0.03
4.464 | 253.623 | -0.141 | 4.507 | 479.679 | -0.018 | 4.488 | 964.289 | -0.03
4.5 | 253.234 | -0.141 | 4.545 | 479.734 | -0.018 | 4.524 | 963.84 | -0.03
4.54 | 253.446 | -0.141 | 4.582 | 480.223 | -0.017 | 4.562 | 961.368 | -0.03
4.576 | 253.673 | -0.141 | 4.62 | 481.938 | -0.017 | 4.601 | 959.769 | -0.03
4.615 | 253.467 | -0.141 | 4.656 | 481.028 | -0.017 | 4.64 | 958.562 | -0.032
4.65 | 252.984 | -0.141 | 4.696 | 481.697 | -0.017 | 4.678 | 959.065 | -0.032
4.689 | 253.173 | -0.141 | 4.734 | 481.036 | -0.016 | 4.715 | 959.232 | -0.032
4.727 | 253.136 | -0.141 | 4.772 | 482.391 | -0.016 | 4.753 | 959.309 | -0.032
4.764 | 253.456 | -0.141 | 4.81 | 481.921 | -0.016 | 4.79 | 958.535 | -0.032
4.802 | 252.889 | -0.141 | 4.846 | 482.718 | -0.015 | 4.826 | 958.618 | -0.032
4.838 | 253.108 | -0.141 | 4.883 | 482.567 | -0.015 | 4.865 | 957.456 | -0.032
4.879 | 252.61 | -0.141 | 4.919 | 482.906 | -0.015 | 4.902 | 956.35 | -0.032
4.913 | 252.932 | -0.141 | 4.959 | 482.493 | -0.014 | 4.938 | 956.783 | -0.032
4.949 | 253.328 | -0.141 | 4.996 | 483.429 | -0.014 | 4.977 | 955.464 | -0.032
4.989 | 253.231 | -0.141 | 5.036 | 482.307 | -0.013 | 5.015 | 954.599 | -0.032
5.028 | 253.283 | -0.141 | 5.072 | 483.733 | -0.013 | 5.053 | 955.444 | -0.032
5.066 | 252.915 | -0.141 | 5.111 | 482.916 | -0.013 | 5.09 | 955.669 | -0.032
5.102 | 252.698 | -0.141 | 5.148 | 483.531 | -0.012 | 5.127 | 956.191 | -0.031
5.14 | 253.094 | -0.141 | 5.185 | 483.686 | -0.012 | 5.166 | 956.759 | -0.031
5.175 | 252.808 | -0.141 | 5.223 | 484.541 | -0.012 | 5.202 | 956.909 | -0.03
5.212 | 252.83 | -0.141 | 5.261 | 485.114 | -0.012 | 5.24 | 958.366 | -0.03
5.252 | 253.068 | -0.141 | 5.297 | 484.82 | -0.012 | 5.277 | 958.689 | -0.029
5.291 | 252.631 | -0.141 | 5.335 | 485.96 | -0.011 | 5.314 | 959.814 | -0.028
5.328 | 252.708 | -0.141 | 5.374 | 484.214 | -0.011 | 5.352 | 960.738 | -0.028
5.365 | 252.216 | -0.141 | 5.409 | 485.298 | -0.011 | 5.391 | 959.623 | -0.027
5.401 | 253.009 | -0.141 | 5.45 | 485.177 | -0.01 | 5.427 | 962.145 | -0.026
5.44 | 252.666 | -0.141 | 5.485 | 485.892 | -0.01 | 5.465 | 962.359 | -0.026
5.478 | 252.226 | -0.141 | 5.523 | 484.989 | -0.01 | 5.501 | 962.311 | -0.026
5.516 | 251.86 | -0.141 | 5.561 | 486.099 | -0.009 | 5.538 | 963.759 | -0.025
5.551 | 252.516 | -0.141 | 5.599 | 486.285 | -0.009 | 5.578 | 963.484 | -0.025
5.589 | 252.213 | -0.141 | 5.635 | 486.707 | -0.009 | 5.615 | 964.98 | -0.024
5.627 | 252.09 | -0.141 | 5.673 | 487.857 | -0.009 | 5.653 | 964.41 | -0.023
5.663 | 252.376 | -0.141 | 5.71 | 488.015 | -0.008 | 5.689 | 965.464 | -0.023
5.703 | 252.169 | -0.14 | 5.75 | 487.59 | -0.008 | 5.725 | 968.601 | -0.022
5.74 | 252.295 | -0.14 | 5.788 | 487.591 | -0.008 | 5.767 | 968.255 | -0.022
5.778 | 252.283 | -0.139 | 5.824 | 487.727 | -0.008 | 5.802 | 966.803 | -0.022
5.814 | 252.261 | -0.139 | 5.861 | 487.674 | -0.007 | 5.841 | 968.67 | -0.021
5.85 | 252.054 | -0.139 | 5.9 | 488.013 | -0.007 | 5.877 | 967.395 | -0.02
5.892 | 251.784 | -0.138 | 5.939 | 487.367 | -0.006 | 5.914 | 969.372 | -0.02
5.927 | 251.754 | -0.138 | 5.978 | 486.51 | -0.006 | 5.952 | 970.247 | -0.02
5.963 | 251.56 | -0.137 | 6.015 | 486.83 | -0.005 | 5.988 | 969.856 | -0.02
6.002 | 251.703 | -0.137 | 6.051 | 487.386 | -0.005 | 6.026 | 970.527 | -0.019
6.04 | 251.783 | -0.137 | 6.089 | 487.647 | -0.005 | 6.065 | 971.238 | -0.019
6.077 | 251.191 | -0.137 | 6.126 | 487.953 | -0.004 | 6.103 | 972.441 | -0.019
6.115 | 251.699 | -0.136 | 6.168 | 486.903 | -0.004 | 6.141 | 972.612 | -0.019
6.154 | 251.213 | -0.135 | 6.202 | 488.412 | -0.003 | 6.178 | 972.643 | -0.019
6.192 | 250.931 | -0.135 | 6.242 | 487.025 | -0.002 | 6.215 | 973.17 | -0.018
6.229 | 250.864 | -0.134 | 6.277 | 487.892 | -0.002 | 6.25 | 973.447 | -0.018
6.266 | 250.377 | -0.134 | 6.315 | 487.602 | -0.001 | 6.29 | 975.686 | -0.018
6.303 | 251.085 | -0.133 | 6.353 | 486.892 | -0.001 | 6.328 | 974.14 | -0.018
6.342 | 250.608 | -0.133 | 6.392 | 486.618 | 0 | 6.364 | 974.597 | -0.017
6.377 | 250.409 | -0.132 | 6.429 | 486.724 | 0 | 6.403 | 974.702 | -0.017
6.414 | 250.838 | -0.131 | 6.466 | 487.303 | 0.001 | 6.441 | 973.105 | -0.017
6.454 | 250.518 | -0.13 | 6.504 | 486.672 | 0.001 | 6.477 | 974.256 | -0.016
6.494 | 250.013 | -0.129 | 6.542 | 487.123 | 0.002 | 6.514 | 975.538 | -0.016
6.53 | 249.871 | -0.129 | 6.58 | 485.701 | 0.003 | 6.553 | 975.257 | -0.016
6.565 | 250.141 | -0.128 | 6.617 | 485.72 | 0.003 | 6.59 | 975.287 | -0.016
6.603 | 249.85 | -0.128 | 6.654 | 485.655 | 0.004 | 6.627 | 975.751 | -0.015
6.64 | 249.817 | -0.127 | 6.691 | 485.549 | 0.004 | 6.664 | 975.924 | -0.015
6.676 | 249.92 | -0.126 | 6.731 | 485.879 | 0.005 | 6.702 | 975.498 | -0.015
6.718 | 249.456 | -0.125 | 6.769 | 485.627 | 0.005 | 6.737 | 975.116 | -0.014
6.755 | 249.328 | -0.125 | 6.809 | 484.594 | 0.006 | 6.776 | 976.104 | -0.014
6.794 | 249.383 | -0.124 | 6.842 | 484.527 | 0.006 | 6.817 | 974.827 | -0.013
6.83 | 249.194 | -0.123 | 6.881 | 484.481 | 0.007 | 6.853 | 975.081 | -0.013
6.866 | 249.768 | -0.123 | 6.918 | 483.165 | 0.007 | 6.891 | 974.947 | -0.013
6.906 | 249.132 | -0.122 | 6.957 | 483.235 | 0.008 | 6.927 | 974.634 | -0.012
6.941 | 249.449 | -0.122 | 6.994 | 483.522 | 0.009 | 6.964 | 975.289 | -0.011
6.978 | 249.526 | -0.121 | 7.031 | 483.235 | 0.009 | 7.004 | 973.303 | -0.011
7.015 | 249.066 | -0.12 | 7.067 | 482.761 | 0.01 | 7.04 | 974.257 | -0.01
7.054 | 248.929 | -0.119 | 7.105 | 482.434 | 0.01 | 7.077 | 975.488 | -0.01
7.09 | 248.886 | -0.119 | 7.143 | 482.024 | 0.012 | 7.114 | 975.062 | -0.01
7.127 | 249.107 | -0.118 | 7.183 | 482.867 | 0.012 | 7.151 | 974.082 | -0.009
7.167 | 248.588 | -0.117 | 7.222 | 482.067 | 0.013 | 7.191 | 973.982 | -0.009
7.206 | 248.979 | -0.117 | 7.256 | 481.863 | 0.013 | 7.229 | 972.607 | -0.008
7.243 | 248.686 | -0.116 | 7.293 | 481.867 | 0.014 | 7.265 | 972.722 | -0.008
7.279 | 248.531 | -0.115 | 7.333 | 482.254 | 0.014 | 7.303 | 972.057 | -0.007
7.318 | 248.686 | -0.114 | 7.369 | 481.718 | 0.015 | 7.339 | 973.807 | -0.007
7.356 | 248.716 | -0.113 | 7.408 | 481.246 | 0.015 | 7.375 | 974.256 | -0.006
7.393 | 248.343 | -0.113 | 7.445 | 481.615 | 0.016 | 7.414 | 973.038 | -0.005
7.429 | 248.566 | -0.112 | 7.481 | 481.291 | 0.017 | 7.452 | 973.41 | -0.005
7.469 | 247.733 | -0.111 | 7.519 | 481.4 | 0.017 | 7.488 | 975.217 | -0.004
7.507 | 248.462 | -0.109 | 7.555 | 481.344 | 0.018 | 7.528 | 973.473 | -0.004
7.546 | 248.196 | -0.108 | 7.599 | 480.661 | 0.018 | 7.565 | 972.387 | -0.003
7.581 | 248.138 | -0.108 | 7.638 | 477.678 | 0.02 | 7.603 | 972.939 | -0.003
7.619 | 248.111 | -0.107 | 7.669 | 482.005 | 0.02 | 7.64 | 973.175 | -0.002
7.657 | 247.631 | -0.106 | 7.707 | 479.885 | 0.021 | 7.676 | 972.789 | -0.001
7.696 | 248.065 | -0.105 | 7.744 | 481.002 | 0.021 | 7.714 | 973.227 | -0.001
7.733 | 248.146 | -0.104 | 7.783 | 480.049 | 0.022 | 7.753 | 972.494 | 0
7.769 | 248.653 | -0.104 | 7.819 | 480.327 | 0.022 | 7.79 | 972.294 | 0
7.806 | 248.379 | -0.103 | 7.857 | 480.465 | 0.024 | 7.827 | 973.373 | 0.001
7.84 | 248.586 | -0.101 | 7.896 | 480.527 | 0.024 | 7.865 | 972.924 | 0.001
7.881 | 248.312 | -0.101 | 7.936 | 479.514 | 0.025 | 7.903 | 972.193 | 0.002
7.92 | 248.33 | -0.099 | 7.972 | 481.004 | 0.025 | 7.943 | 971.137 | 0.002
7.958 | 247.92 | -0.098 | 8.01 | 480.315 | 0.026 | 7.978 | 971.267 | 0.003
7.994 | 247.778 | -0.097 | 8.045 | 480.189 | 0.027 | 8.016 | 970.863 | 0.003
8.031 | 247.836 | -0.096 | 8.083 | 479.427 | 0.028 | 8.054 | 969.895 | 0.003
8.069 | 247.496 | -0.095 | 8.123 | 478.921 | 0.029 | 8.089 | 969.858 | 0.004
8.107 | 247.726 | -0.093 | 8.161 | 478.95 | 0.03 | 8.128 | 969.374 | 0.004
8.143 | 248.022 | -0.092 | 8.198 | 478.256 | 0.031 | 8.164 | 969.137 | 0.004
8.183 | 247.595 | -0.092 | 8.237 | 479.795 | 0.032 | 8.2 | 969.078 | 0.004
8.219 | 247.846 | -0.09 | 8.274 | 478.113 | 0.032 | 8.242 | 967.061 | 0.005
8.26 | 247.189 | -0.089 | 8.31 | 479.014 | 0.034 | 8.283 | 961.289 | 0.005
8.294 | 246.837 | -0.088 | 8.35 | 478.024 | 0.035 | 8.317 | 967.471 | 0.005
8.332 | 246.976 | -0.087 | 8.389 | 478.898 | 0.036 | 8.353 | 965.647 | 0.005
8.371 | 246.737 | -0.086 | 8.425 | 478.553 | 0.036 | 8.39 | 965.572 | 0.005
8.406 | 246.7 | -0.085 | 8.463 | 478.803 | 0.037 | 8.428 | 967.285 | 0.006
8.445 | 246.45 | -0.084 | 8.499 | 478.547 | 0.038 | 8.466 | 966.207 | 0.006
8.483 | 246.915 | -0.083 | 8.537 | 478.504 | 0.039 | 8.502 | 965.016 | 0.006
8.521 | 246.902 | -0.082 | 8.575 | 477.499 | 0.041 | 8.539 | 966.398 | 0.007
8.558 | 246.983 | -0.08 | 8.614 | 478.56 | 0.041 | 8.577 | 965.599 | 0.007
8.594 | 247.459 | -0.08 | 8.653 | 478.468 | 0.042 | 8.617 | 965.891 | 0.009
8.632 | 247.147 | -0.079 | 8.688 | 477.382 | 0.044 | 8.654 | 965.862 | 0.01
8.672 | 246.89 | -0.078 | 8.726 | 476.885 | 0.045 | 8.69 | 965.873 | 0.011
8.709 | 246.749 | -0.077 | 8.764 | 476.786 | 0.045 | 8.728 | 966.435 | 0.011
8.745 | 246.995 | -0.076 | 8.803 | 475.911 | 0.046 | 8.766 | 965.831 | 0.012
8.783 | 247.289 | -0.075 | 8.84 | 476.074 | 0.047 | 8.802 | 965.384 | 0.012
8.82 | 246.717 | -0.074 | 8.877 | 475.984 | 0.048 | 8.842 | 963.815 | 0.012
8.857 | 246.291 | -0.073 | 8.914 | 476.204 | 0.049 | 8.877 | 962.923 | 0.013
8.896 | 246.469 | -0.072 | 8.951 | 477.45 | 0.05 | 8.913 | 965.099 | 0.015
8.934 | 246.194 | -0.07 | 8.99 | 475.617 | 0.05 | 8.953 | 962.32 | 0.015
8.972 | 246.209 | -0.07 | 9.027 | 476.742 | 0.051 | 8.992 | 962.303 | 0.016
9.01 | 245.584 | -0.068 | 9.07 | 473.272 | 0.052 | 9.03 | 961.468 | 0.016
9.047 | 245.795 | -0.067 | 9.101 | 475.752 | 0.053 | 9.066 | 962.354 | 0.017
9.086 | 245.496 | -0.066 | 9.142 | 473.15 | 0.054 | 9.103 | 961.967 | 0.018
9.123 | 245.473 | -0.065 | 9.179 | 474.343 | 0.055 | 9.14 | 961.991 | 0.018
9.161 | 245.219 | -0.064 | 9.217 | 475.184 | 0.055 | 9.178 | 962.836 | 0.018
9.195 | 245.549 | -0.062 | 9.253 | 474.683 | 0.056 | 9.216 | 961.25 | 0.019
9.235 | 245.274 | -0.061 | 9.291 | 475.115 | 0.057 | 9.253 | 961.364 | 0.02
9.273 | 245.383 | -0.06 | 9.327 | 474.953 | 0.058 | 9.289 | 962.162 | 0.02
9.308 | 245.873 | -0.059 | 9.368 | 475.375 | 0.059 | 9.327 | 962.012 | 0.021
9.348 | 244.997 | -0.058 | 9.405 | 474.52 | 0.059 | 9.367 | 961.192 | 0.022
9.386 | 245.296 | -0.057 | 9.442 | 474.959 | 0.061 | 9.403 | 960.654 | 0.023
9.423 | 244.814 | -0.056 | 9.479 | 474.441 | 0.061 | 9.44 | 960.248 | 0.024
9.46 | 244.799 | -0.054 | 9.515 | 474.529 | 0.062 | 9.482 | 956.951 | 0.025
9.497 | 244.98 | -0.053 | 9.554 | 474.351 | 0.063 | 9.515 | 959.645 | 0.026
9.534 | 244.62 | -0.052 | 9.592 | 474.321 | 0.064 | 9.553 | 959.362 | 0.027
9.572 | 244.864 | -0.051 | 9.63 | 474.025 | 0.065 | 9.59 | 959.145 | 0.028
9.609 | 244.621 | -0.05 | 9.665 | 473.013 | 0.066 | 9.626 | 957.07 | 0.028
9.649 | 244.475 | -0.049 | 9.706 | 472.494 | 0.066 | 9.667 | 958.718 | 0.029
9.685 | 244.958 | -0.048 | 9.741 | 472.091 | 0.067 | 9.704 | 957.55 | 0.029
9.725 | 244.154 | -0.046 | 9.782 | 473.075 | 0.068 | 9.742 | 958.908 | 0.03
9.756 | 244.435 | -0.045 | 9.818 | 471.643 | 0.069 | 9.779 | 957.339 | 0.031
9.797 | 244.255 | -0.044 | 9.856 | 472.631 | 0.07 | 9.816 | 958.311 | 0.032
9.836 | 243.676 | -0.043 | 9.891 | 472.542 | 0.07 | 9.854 | 958.95 | 0.032
9.873 | 244.421 | -0.042 | 9.93 | 471.787 | 0.072 | 9.892 | 958.206 | 0.033
9.91 | 244.145 | -0.041 | 9.968 | 471.671 | 0.073 | 9.928 | 957.784 | 0.033
9.95 | 243.477 | -0.04 | 10.005 | 471.829 | 0.073 | 9.966 | 958.226 | 0.034
9.986 | 243.396 | -0.039 |  |  |  | 10.005 | 956.802 | 0.035