## GENERAL
TEST IDENTIFICATION
Borehole : | TNW007-BH
Sample : | 25BAGC
Depth : | 23.6 | [m]
VISUAL DESCRIPTION
Dark greyish brown slightly sandy SILT
INITIAL | Specimen 1 | Specimen 2 | Specimen 3
Diameter | 60.05 | 60.07 | 60.07 | [mm]
Length | 60.06 | 60.04 | 60.04 | [mm]
Water content | 5.203293 | 5.203293 | 5.203293 | [%]
Bulk density | 1.695864 | 1.699385 | 1.695063 | [Mg/m³]
Dry density | 1.611987 | 1.615334 | 1.611226 | [Mg/m³]
Void ratio | 0.6439336 | 0.6405273 | 0.6447102 | [-]
Degree of saturation | 21.41327 | 21.52715 | 21.38748 | [%]
SHEARING
Rate of displacement | 0.3 | 0.3 | 0.3 | [mm/min]
Void ratio at start of shear | 0.461194 | 0.4314724 | 0.3642784 | [-]
Normal stress | 240.1536 | 476.0937 | 948.0065 | [kPa]
Maximum shear stress | 162.598 | 303.9045 | 599.8246 | [kPa]
Horizontal displacement | 9.98604 | 9.18404 | 7.91598 | [mm]
Vertical displacement | 0.956632 | 1.081226 | 0.993315 | [mm]
Degree of saturation | 94.99231 | 96.61341 | 100 | [%]
SHEAR STRENGTH PARAMETERS
Effective angle of internal friction (φ') | 32 | [degree]
Effective cohesion (c') | 12 | [kPa]

## SHEARING
SHEARING STAGE
Specimen 1 | Specimen 1 | Specimen 1 | Specimen 2 | Specimen 2 | Specimen 2 | Specimen 3 | Specimen 3 | Specimen 3
Horizontal displacement | Shear stress | Vertical movement | Horizontal displacement | Shear stress | Vertical movement | Horizontal displacement | Shear stress | Vertical movement
[mm] | [kPa] | [mm] | [mm] | [kPa] | [mm] | [mm] | [kPa] | [mm]
0 | 0 | 0 | 0 | 0 | 0 | 0 | 0 | 0
0.02 | 5.718 | 0.002 | -0.001 | 5.419 | 0.005 | 0 | 7.471 | 0.002
0.026 | 7.455 | 0.003 | 0 | 5.522 | 0.005 | 0.006 | 15.023 | 0.003
0.053 | 21.749 | 0.006 | 0.01 | 11.118 | 0.008 | 0.024 | 34.345 | 0.003
0.084 | 30.508 | 0.012 | 0.035 | 22.661 | 0.01 | 0.045 | 58.82 | 0.004
0.109 | 35.471 | 0.018 | 0.063 | 29.171 | 0.011 | 0.076 | 87.517 | 0.006
0.134 | 37.576 | 0.025 | 0.091 | 34.264 | 0.014 | 0.107 | 107.867 | 0.011
0.157 | 41.234 | 0.033 | 0.115 | 39.959 | 0.018 | 0.136 | 122.307 | 0.017
0.184 | 43.705 | 0.041 | 0.137 | 49.806 | 0.023 | 0.16 | 131.288 | 0.022
0.207 | 45.397 | 0.05 | 0.165 | 58.504 | 0.03 | 0.186 | 140.583 | 0.028
0.235 | 47.817 | 0.06 | 0.193 | 66.446 | 0.038 | 0.211 | 149.553 | 0.036
0.26 | 50.27 | 0.069 | 0.217 | 71.242 | 0.048 | 0.237 | 156.676 | 0.046
0.285 | 52.221 | 0.077 | 0.242 | 77.646 | 0.059 | 0.262 | 163.62 | 0.055
0.312 | 55.326 | 0.086 | 0.266 | 83.939 | 0.069 | 0.288 | 170.319 | 0.065
0.334 | 54.266 | 0.093 | 0.293 | 89.666 | 0.08 | 0.313 | 175.623 | 0.074
0.36 | 56.981 | 0.098 | 0.32 | 93.811 | 0.092 | 0.339 | 182.414 | 0.083
0.384 | 58.475 | 0.105 | 0.344 | 97.152 | 0.103 | 0.364 | 187.9 | 0.092
0.41 | 59.802 | 0.113 | 0.368 | 100.163 | 0.113 | 0.387 | 193.165 | 0.1
0.435 | 60.617 | 0.121 | 0.393 | 102.788 | 0.125 | 0.412 | 200.426 | 0.11
0.46 | 62.811 | 0.128 | 0.419 | 104.96 | 0.136 | 0.438 | 206.352 | 0.119
0.485 | 64.17 | 0.136 | 0.443 | 108.276 | 0.146 | 0.464 | 211.511 | 0.128
0.51 | 66.428 | 0.142 | 0.469 | 110.581 | 0.157 | 0.488 | 216.949 | 0.136
0.537 | 67.69 | 0.149 | 0.493 | 112.464 | 0.167 | 0.513 | 222.891 | 0.145
0.561 | 69.902 | 0.155 | 0.518 | 116.127 | 0.177 | 0.538 | 227.329 | 0.153
0.585 | 71.262 | 0.162 | 0.543 | 119.551 | 0.186 | 0.563 | 231.644 | 0.161
0.609 | 72.641 | 0.169 | 0.569 | 123.1 | 0.196 | 0.587 | 237.514 | 0.169
0.637 | 74.244 | 0.176 | 0.594 | 125.647 | 0.205 | 0.613 | 240.836 | 0.178
0.661 | 74.817 | 0.183 | 0.619 | 128.954 | 0.214 | 0.637 | 245.515 | 0.186
0.687 | 75.778 | 0.19 | 0.644 | 131.414 | 0.223 | 0.663 | 250.959 | 0.194
0.71 | 76.717 | 0.196 | 0.67 | 134.524 | 0.232 | 0.69 | 254.16 | 0.202
0.734 | 78.234 | 0.202 | 0.695 | 136.568 | 0.24 | 0.715 | 257.944 | 0.21
0.761 | 79.913 | 0.209 | 0.718 | 138.846 | 0.248 | 0.738 | 261.24 | 0.217
0.786 | 80.933 | 0.215 | 0.743 | 141.269 | 0.256 | 0.764 | 264.415 | 0.224
0.81 | 82.127 | 0.221 | 0.767 | 143.434 | 0.263 | 0.789 | 268.167 | 0.231
0.836 | 82.882 | 0.228 | 0.797 | 146.364 | 0.272 | 0.814 | 271.95 | 0.239
0.86 | 83.562 | 0.234 | 0.821 | 147.689 | 0.28 | 0.838 | 277.053 | 0.246
0.887 | 84.292 | 0.241 | 0.845 | 149.431 | 0.287 | 0.863 | 280.239 | 0.254
0.91 | 85.049 | 0.248 | 0.869 | 151.98 | 0.294 | 0.888 | 285.337 | 0.261
0.935 | 84.98 | 0.254 | 0.894 | 154.112 | 0.301 | 0.914 | 288.558 | 0.269
0.961 | 85.09 | 0.26 | 0.919 | 155.723 | 0.308 | 0.939 | 291.869 | 0.276
0.985 | 85.927 | 0.266 | 0.944 | 157.882 | 0.314 | 0.965 | 295.916 | 0.284
1.011 | 86.115 | 0.272 | 0.97 | 160.246 | 0.321 | 0.989 | 297.919 | 0.292
1.035 | 86.81 | 0.278 | 0.994 | 161.907 | 0.328 | 1.012 | 302.104 | 0.3
1.059 | 88.716 | 0.284 | 1.02 | 163.462 | 0.335 | 1.037 | 306.864 | 0.307
1.084 | 89.619 | 0.29 | 1.045 | 164.797 | 0.342 | 1.064 | 310.058 | 0.314
1.11 | 90.441 | 0.295 | 1.07 | 166.535 | 0.348 | 1.088 | 311.618 | 0.322
1.135 | 91.096 | 0.301 | 1.094 | 168.284 | 0.354 | 1.112 | 316.353 | 0.328
1.16 | 91.647 | 0.307 | 1.119 | 170.836 | 0.36 | 1.138 | 320.558 | 0.334
1.185 | 92.672 | 0.312 | 1.144 | 172.805 | 0.366 | 1.163 | 322.141 | 0.339
1.211 | 93.557 | 0.318 | 1.169 | 174.595 | 0.372 | 1.188 | 326.788 | 0.345
1.236 | 93.862 | 0.323 | 1.194 | 176.291 | 0.378 | 1.214 | 331.263 | 0.352
1.261 | 94.678 | 0.328 | 1.219 | 177.769 | 0.385 | 1.241 | 331.845 | 0.358
1.285 | 94.837 | 0.333 | 1.243 | 179.637 | 0.391 | 1.264 | 334.591 | 0.364
1.31 | 95.787 | 0.337 | 1.269 | 181.188 | 0.397 | 1.29 | 337.55 | 0.37
1.337 | 96.439 | 0.342 | 1.296 | 183.02 | 0.403 | 1.315 | 339.537 | 0.376
1.361 | 97.321 | 0.347 | 1.32 | 182.931 | 0.409 | 1.341 | 342.135 | 0.381
1.387 | 98.796 | 0.352 | 1.344 | 184.973 | 0.415 | 1.365 | 343.827 | 0.387
1.411 | 99.1 | 0.357 | 1.369 | 186.306 | 0.421 | 1.388 | 346.434 | 0.392
1.435 | 99.751 | 0.362 | 1.394 | 188.141 | 0.426 | 1.412 | 349.716 | 0.398
1.462 | 100.341 | 0.367 | 1.42 | 189.505 | 0.432 | 1.44 | 352.071 | 0.404
1.486 | 100.701 | 0.371 | 1.444 | 190.485 | 0.437 | 1.465 | 353.562 | 0.409
1.51 | 101.232 | 0.376 | 1.468 | 192.341 | 0.443 | 1.49 | 355.755 | 0.414
1.536 | 100.734 | 0.381 | 1.494 | 192.761 | 0.448 | 1.514 | 358.214 | 0.419
1.562 | 101.337 | 0.385 | 1.519 | 195.003 | 0.454 | 1.54 | 359.912 | 0.425
1.584 | 102.13 | 0.39 | 1.545 | 195.802 | 0.459 | 1.564 | 361.978 | 0.43
1.613 | 103.105 | 0.394 | 1.567 | 197.565 | 0.464 | 1.591 | 363.803 | 0.434
1.637 | 103.339 | 0.399 | 1.595 | 198.958 | 0.469 | 1.615 | 366.623 | 0.439
1.661 | 103.404 | 0.403 | 1.62 | 199.774 | 0.475 | 1.639 | 368.645 | 0.444
1.685 | 104.668 | 0.407 | 1.645 | 200.41 | 0.48 | 1.664 | 371.062 | 0.449
1.711 | 105.596 | 0.411 | 1.67 | 201.115 | 0.485 | 1.689 | 373.769 | 0.454
1.737 | 106.318 | 0.415 | 1.695 | 202.091 | 0.49 | 1.715 | 375.931 | 0.458
1.762 | 106.654 | 0.419 | 1.72 | 203.25 | 0.494 | 1.741 | 378.195 | 0.463
1.785 | 107.679 | 0.423 | 1.745 | 204.58 | 0.499 | 1.765 | 379.955 | 0.468
1.81 | 107.764 | 0.427 | 1.77 | 205.23 | 0.504 | 1.79 | 382.459 | 0.472
1.834 | 108.206 | 0.431 | 1.794 | 205.469 | 0.509 | 1.814 | 385.018 | 0.477
1.861 | 109.679 | 0.435 | 1.818 | 207.02 | 0.513 | 1.838 | 387.035 | 0.481
1.886 | 109.712 | 0.439 | 1.844 | 207.939 | 0.518 | 1.862 | 390.618 | 0.486
1.91 | 110.727 | 0.443 | 1.869 | 209.359 | 0.523 | 1.89 | 394.861 | 0.49
1.937 | 110.744 | 0.447 | 1.887 | 207.003 | 0.527 | 1.916 | 393.853 | 0.496
1.961 | 111.354 | 0.451 | 1.909 | 210.749 | 0.531 | 1.94 | 396.003 | 0.5
1.985 | 112.207 | 0.455 | 1.935 | 211.973 | 0.535 | 1.965 | 398.106 | 0.504
2.009 | 113.318 | 0.459 | 1.959 | 213.133 | 0.539 | 1.989 | 400.452 | 0.509
2.036 | 114.312 | 0.463 | 1.983 | 214.255 | 0.544 | 2.015 | 402.511 | 0.513
2.061 | 114.538 | 0.467 | 2.008 | 215.265 | 0.548 | 2.04 | 404.602 | 0.517
2.085 | 115.246 | 0.471 | 2.033 | 216.746 | 0.553 | 2.064 | 405.488 | 0.522
2.109 | 115.312 | 0.475 | 2.06 | 217.896 | 0.557 | 2.089 | 407.802 | 0.526
2.136 | 115.818 | 0.478 | 2.084 | 218.404 | 0.562 | 2.115 | 409.894 | 0.531
2.162 | 116.163 | 0.482 | 2.11 | 219.294 | 0.566 | 2.141 | 411.476 | 0.535
2.186 | 116.447 | 0.487 | 2.134 | 219.914 | 0.57 | 2.166 | 412.531 | 0.539
2.208 | 117.365 | 0.49 | 2.158 | 221.436 | 0.574 | 2.19 | 413.81 | 0.543
2.236 | 118.652 | 0.494 | 2.185 | 221.906 | 0.579 | 2.214 | 416.687 | 0.547
2.26 | 119.438 | 0.497 | 2.209 | 222.903 | 0.583 | 2.24 | 418.424 | 0.551
2.287 | 119.862 | 0.501 | 2.233 | 224.036 | 0.587 | 2.264 | 419.935 | 0.555
2.313 | 120.229 | 0.505 | 2.259 | 225.074 | 0.591 | 2.29 | 422.681 | 0.559
2.336 | 120.233 | 0.508 | 2.283 | 225.636 | 0.596 | 2.315 | 423.144 | 0.563
2.361 | 120.591 | 0.512 | 2.309 | 226.214 | 0.6 | 2.339 | 424.729 | 0.567
2.385 | 120.849 | 0.515 | 2.334 | 227.145 | 0.604 | 2.365 | 427.559 | 0.57
2.411 | 121.227 | 0.518 | 2.359 | 227.864 | 0.608 | 2.389 | 429.612 | 0.574
2.436 | 121.297 | 0.522 | 2.384 | 228.765 | 0.612 | 2.415 | 431.243 | 0.577
2.461 | 121.36 | 0.525 | 2.409 | 229.605 | 0.616 | 2.44 | 431.88 | 0.582
2.484 | 121.986 | 0.529 | 2.434 | 230.621 | 0.619 | 2.464 | 434.155 | 0.585
2.51 | 122.496 | 0.532 | 2.46 | 231.175 | 0.623 | 2.49 | 435.665 | 0.589
2.535 | 123.078 | 0.535 | 2.484 | 231.204 | 0.627 | 2.514 | 435.45 | 0.593
2.562 | 123.366 | 0.539 | 2.508 | 232.613 | 0.631 | 2.54 | 437.27 | 0.596
2.586 | 123.084 | 0.542 | 2.534 | 234.041 | 0.634 | 2.566 | 438.169 | 0.6
2.611 | 123.451 | 0.545 | 2.559 | 234.904 | 0.638 | 2.592 | 440.457 | 0.604
2.636 | 124.361 | 0.548 | 2.582 | 235.295 | 0.642 | 2.615 | 441.499 | 0.607
2.661 | 125.146 | 0.551 | 2.607 | 236.572 | 0.645 | 2.639 | 444.568 | 0.611
2.685 | 125.361 | 0.554 | 2.633 | 237.062 | 0.649 | 2.665 | 445.399 | 0.614
2.711 | 125.652 | 0.557 | 2.659 | 237.144 | 0.653 | 2.69 | 446.079 | 0.618
2.735 | 126.004 | 0.56 | 2.685 | 237.299 | 0.657 | 2.715 | 447.794 | 0.622
2.761 | 126.03 | 0.564 | 2.709 | 237.101 | 0.66 | 2.741 | 448.77 | 0.625
2.787 | 126.325 | 0.566 | 2.734 | 238.039 | 0.664 | 2.765 | 449.763 | 0.628
2.811 | 126.984 | 0.57 | 2.759 | 239.66 | 0.667 | 2.791 | 450.167 | 0.632
2.834 | 127.139 | 0.573 | 2.782 | 240.578 | 0.671 | 2.815 | 452.678 | 0.635
2.861 | 127.37 | 0.576 | 2.809 | 241.655 | 0.674 | 2.84 | 454.216 | 0.639
2.886 | 128.143 | 0.579 | 2.834 | 241.49 | 0.678 | 2.865 | 454.956 | 0.642
2.91 | 128.931 | 0.582 | 2.858 | 242.381 | 0.681 | 2.889 | 455.687 | 0.645
2.936 | 129.323 | 0.585 | 2.886 | 243.866 | 0.684 | 2.914 | 457.843 | 0.649
2.961 | 128.746 | 0.588 | 2.909 | 244.143 | 0.687 | 2.94 | 459.95 | 0.652
2.986 | 128.738 | 0.591 | 2.935 | 244.605 | 0.69 | 2.966 | 461.452 | 0.656
3.01 | 128.822 | 0.594 | 2.959 | 245.206 | 0.693 | 2.991 | 462.264 | 0.659
3.037 | 130.223 | 0.597 | 2.983 | 245.485 | 0.697 | 3.015 | 463.087 | 0.662
3.063 | 129.833 | 0.6 | 3.007 | 246.588 | 0.7 | 3.039 | 464.976 | 0.665
3.085 | 130.458 | 0.603 | 3.035 | 247.009 | 0.703 | 3.064 | 466.312 | 0.669
3.11 | 131.393 | 0.606 | 3.059 | 247.861 | 0.706 | 3.089 | 468.13 | 0.672
3.137 | 131.396 | 0.609 | 3.084 | 248.355 | 0.709 | 3.115 | 468.69 | 0.675
3.161 | 131.572 | 0.612 | 3.109 | 249.359 | 0.712 | 3.141 | 469.181 | 0.678
3.186 | 131.377 | 0.615 | 3.134 | 250.262 | 0.715 | 3.165 | 471.09 | 0.681
3.21 | 131.739 | 0.618 | 3.159 | 251.018 | 0.718 | 3.19 | 472.996 | 0.684
3.234 | 132.077 | 0.621 | 3.184 | 251.633 | 0.721 | 3.214 | 473.236 | 0.688
3.261 | 132.122 | 0.624 | 3.208 | 252.675 | 0.724 | 3.238 | 475.755 | 0.691
3.286 | 132.589 | 0.627 | 3.233 | 253.03 | 0.727 | 3.264 | 477.71 | 0.694
3.31 | 132.994 | 0.629 | 3.26 | 253.748 | 0.729 | 3.29 | 477.712 | 0.697
3.336 | 133.454 | 0.632 | 3.285 | 254.173 | 0.732 | 3.315 | 478.538 | 0.7
3.362 | 133.295 | 0.634 | 3.309 | 254.753 | 0.735 | 3.34 | 480.243 | 0.702
3.387 | 133.557 | 0.637 | 3.335 | 255.439 | 0.737 | 3.365 | 481.686 | 0.705
3.411 | 133.793 | 0.639 | 3.359 | 255.805 | 0.74 | 3.39 | 482.888 | 0.708
3.435 | 133.651 | 0.642 | 3.384 | 256.261 | 0.743 | 3.415 | 484.331 | 0.711
3.461 | 133.946 | 0.644 | 3.41 | 255.939 | 0.746 | 3.439 | 485.461 | 0.713
3.487 | 133.82 | 0.647 | 3.434 | 256.02 | 0.748 | 3.463 | 487.959 | 0.716
3.511 | 134.582 | 0.649 | 3.46 | 256.367 | 0.751 | 3.491 | 490.063 | 0.719
3.536 | 134.715 | 0.652 | 3.484 | 256.839 | 0.754 | 3.516 | 490.752 | 0.721
3.56 | 134.807 | 0.654 | 3.51 | 257.58 | 0.756 | 3.54 | 491.429 | 0.724
3.586 | 135.221 | 0.656 | 3.533 | 258.408 | 0.759 | 3.564 | 491.865 | 0.727
3.612 | 135.242 | 0.659 | 3.559 | 259.469 | 0.761 | 3.588 | 492.85 | 0.729
3.634 | 135.313 | 0.661 | 3.585 | 259.313 | 0.764 | 3.614 | 493.478 | 0.732
3.66 | 136.673 | 0.663 | 3.609 | 259.781 | 0.766 | 3.639 | 493.685 | 0.734
3.685 | 137.647 | 0.666 | 3.635 | 260.171 | 0.769 | 3.664 | 496.332 | 0.737
3.712 | 137.954 | 0.668 | 3.659 | 260.337 | 0.771 | 3.69 | 497.519 | 0.74
3.735 | 136.974 | 0.67 | 3.683 | 261.141 | 0.773 | 3.713 | 497.852 | 0.742
3.762 | 138.037 | 0.672 | 3.709 | 261.848 | 0.775 | 3.74 | 498.87 | 0.745
3.787 | 137.642 | 0.674 | 3.735 | 262.654 | 0.777 | 3.765 | 499.403 | 0.747
3.809 | 138.321 | 0.676 | 3.759 | 262.49 | 0.779 | 3.791 | 500.461 | 0.75
3.835 | 138.516 | 0.678 | 3.784 | 262.927 | 0.782 | 3.815 | 501.947 | 0.752
3.861 | 138.342 | 0.681 | 3.808 | 263.105 | 0.784 | 3.839 | 503.087 | 0.754
3.885 | 138.549 | 0.683 | 3.834 | 263.919 | 0.786 | 3.865 | 504.603 | 0.757
3.91 | 139.031 | 0.685 | 3.86 | 263.791 | 0.788 | 3.89 | 504.927 | 0.759
3.936 | 138.843 | 0.687 | 3.884 | 263.67 | 0.79 | 3.914 | 505.681 | 0.761
3.962 | 139.017 | 0.689 | 3.908 | 264.429 | 0.792 | 3.94 | 506.303 | 0.764
3.986 | 139.094 | 0.691 | 3.934 | 265.1 | 0.795 | 3.966 | 506.721 | 0.766
4.011 | 138.941 | 0.693 | 3.959 | 265.395 | 0.797 | 3.99 | 507.12 | 0.768
4.036 | 139.096 | 0.695 | 3.983 | 265.654 | 0.799 | 4.014 | 508.836 | 0.77
4.062 | 139.261 | 0.697 | 4.007 | 266.503 | 0.801 | 4.04 | 510.674 | 0.772
4.086 | 139.637 | 0.698 | 4.035 | 266.679 | 0.803 | 4.065 | 511.536 | 0.775
4.111 | 139.587 | 0.7 | 4.061 | 266.772 | 0.806 | 4.091 | 511.889 | 0.777
4.135 | 139.808 | 0.703 | 4.085 | 266.574 | 0.808 | 4.117 | 513.045 | 0.779
4.161 | 140.431 | 0.704 | 4.11 | 267.173 | 0.81 | 4.141 | 513.375 | 0.781
4.186 | 140.617 | 0.706 | 4.135 | 267.438 | 0.812 | 4.165 | 514.702 | 0.783
4.211 | 141.031 | 0.708 | 4.158 | 267.898 | 0.815 | 4.19 | 515.925 | 0.786
4.235 | 141.211 | 0.71 | 4.184 | 267.453 | 0.817 | 4.214 | 517.41 | 0.788
4.26 | 141.662 | 0.712 | 4.208 | 268.307 | 0.819 | 4.24 | 518.364 | 0.79
4.286 | 142.345 | 0.714 | 4.234 | 268.311 | 0.822 | 4.265 | 517.807 | 0.792
4.311 | 142.334 | 0.715 | 4.259 | 268.598 | 0.824 | 4.289 | 519.226 | 0.794
4.336 | 142.683 | 0.717 | 4.286 | 268.929 | 0.827 | 4.314 | 520.501 | 0.796
4.362 | 142.877 | 0.719 | 4.311 | 268.183 | 0.829 | 4.34 | 521.972 | 0.799
4.386 | 143.897 | 0.721 | 4.334 | 269.149 | 0.832 | 4.366 | 522.36 | 0.801
4.41 | 144.21 | 0.723 | 4.359 | 269.881 | 0.834 | 4.391 | 522.334 | 0.803
4.435 | 144.153 | 0.724 | 4.384 | 270.666 | 0.836 | 4.415 | 523.357 | 0.805
4.459 | 144.7 | 0.726 | 4.409 | 270.873 | 0.839 | 4.439 | 525.059 | 0.807
4.488 | 143.701 | 0.728 | 4.435 | 271.489 | 0.841 | 4.463 | 525.9 | 0.809
4.511 | 143.516 | 0.73 | 4.46 | 271.372 | 0.843 | 4.489 | 527.027 | 0.811
4.536 | 143.76 | 0.731 | 4.485 | 271.87 | 0.846 | 4.515 | 527.06 | 0.814
4.561 | 144.087 | 0.733 | 4.51 | 272.249 | 0.848 | 4.541 | 528.03 | 0.816
4.585 | 144.978 | 0.735 | 4.563 | 265.528 | 0.85 | 4.566 | 529.361 | 0.818
4.61 | 144.885 | 0.736 | 4.56 | 257.311 | 0.851 | 4.591 | 529.718 | 0.82
4.636 | 144.965 | 0.738 | 4.58 | 273.611 | 0.853 | 4.615 | 531.314 | 0.822
4.661 | 145.164 | 0.74 | 4.608 | 275.376 | 0.855 | 4.639 | 532.635 | 0.824
4.686 | 144.945 | 0.742 | 4.634 | 275.143 | 0.857 | 4.666 | 534.566 | 0.826
4.712 | 145.477 | 0.744 | 4.657 | 275.899 | 0.859 | 4.69 | 533.014 | 0.828
4.736 | 145.075 | 0.745 | 4.684 | 275.923 | 0.862 | 4.716 | 533.734 | 0.83
4.761 | 145.994 | 0.747 | 4.709 | 275.884 | 0.864 | 4.74 | 535.059 | 0.832
4.787 | 146.714 | 0.749 | 4.735 | 276.185 | 0.866 | 4.766 | 535.795 | 0.834
4.811 | 146.772 | 0.751 | 4.757 | 276.56 | 0.869 | 4.791 | 536.63 | 0.836
4.836 | 146.897 | 0.752 | 4.783 | 277.848 | 0.871 | 4.815 | 537.227 | 0.838
4.861 | 146.886 | 0.754 | 4.809 | 278.014 | 0.873 | 4.839 | 538.716 | 0.839
4.885 | 147.188 | 0.756 | 4.834 | 278.288 | 0.875 | 4.863 | 540.01 | 0.842
4.911 | 147.792 | 0.757 | 4.86 | 278.103 | 0.877 | 4.891 | 541.05 | 0.843
4.937 | 148.253 | 0.759 | 4.884 | 278.475 | 0.88 | 4.916 | 541.305 | 0.845
4.962 | 148.254 | 0.76 | 4.91 | 279.096 | 0.882 | 4.941 | 541.518 | 0.847
4.986 | 148.138 | 0.762 | 4.934 | 279.767 | 0.884 | 4.967 | 541.634 | 0.849
5.011 | 148.851 | 0.764 | 4.96 | 280.689 | 0.886 | 4.988 | 542.771 | 0.851
5.036 | 148.825 | 0.765 | 4.984 | 280.301 | 0.889 | 5.016 | 544.387 | 0.852
5.06 | 149.164 | 0.767 | 5.01 | 281.05 | 0.891 | 5.04 | 545.046 | 0.854
5.086 | 149.209 | 0.769 | 5.035 | 281.302 | 0.893 | 5.064 | 546.499 | 0.856
5.111 | 149.158 | 0.77 | 5.059 | 281.809 | 0.895 | 5.092 | 546.921 | 0.858
5.136 | 149.276 | 0.772 | 5.085 | 282.457 | 0.897 | 5.116 | 546.131 | 0.86
5.161 | 149.239 | 0.774 | 5.11 | 282.596 | 0.9 | 5.139 | 547.447 | 0.861
5.185 | 149.727 | 0.775 | 5.134 | 282.786 | 0.902 | 5.165 | 548.451 | 0.863
5.211 | 150.272 | 0.777 | 5.159 | 283.364 | 0.904 | 5.191 | 549.095 | 0.865
5.235 | 149.918 | 0.779 | 5.184 | 283.821 | 0.906 | 5.215 | 550.508 | 0.866
5.259 | 150.506 | 0.781 | 5.209 | 285.3 | 0.908 | 5.241 | 551.04 | 0.868
5.286 | 151.226 | 0.783 | 5.234 | 284.78 | 0.91 | 5.265 | 552.257 | 0.87
5.31 | 150.624 | 0.785 | 5.259 | 284.891 | 0.912 | 5.291 | 552.607 | 0.871
5.336 | 151.248 | 0.786 | 5.284 | 285.301 | 0.914 | 5.314 | 552.481 | 0.873
5.361 | 151.446 | 0.788 | 5.31 | 285.951 | 0.916 | 5.339 | 552.801 | 0.875
5.386 | 152.162 | 0.79 | 5.335 | 285.834 | 0.918 | 5.366 | 553.358 | 0.876
5.412 | 152.299 | 0.792 | 5.358 | 286.212 | 0.92 | 5.392 | 554.223 | 0.878
5.436 | 152.096 | 0.793 | 5.383 | 287.433 | 0.922 | 5.416 | 554.483 | 0.879
5.46 | 152.773 | 0.795 | 5.409 | 288.307 | 0.924 | 5.438 | 556.118 | 0.881
5.487 | 152.518 | 0.797 | 5.433 | 289.239 | 0.926 | 5.464 | 557.691 | 0.882
5.511 | 152.336 | 0.798 | 5.458 | 289.125 | 0.927 | 5.49 | 557.434 | 0.884
5.537 | 152.438 | 0.8 | 5.483 | 289.957 | 0.929 | 5.515 | 557.873 | 0.886
5.561 | 152.992 | 0.802 | 5.511 | 288.894 | 0.931 | 5.541 | 557.55 | 0.887
5.585 | 153.147 | 0.803 | 5.535 | 288.887 | 0.933 | 5.566 | 558.142 | 0.889
5.611 | 153.733 | 0.805 | 5.558 | 289.24 | 0.935 | 5.591 | 558.161 | 0.89
5.636 | 153.884 | 0.806 | 5.584 | 290.642 | 0.936 | 5.615 | 559.23 | 0.892
5.662 | 154.218 | 0.808 | 5.608 | 291.171 | 0.938 | 5.641 | 559.814 | 0.893
5.685 | 154.251 | 0.81 | 5.634 | 290.866 | 0.939 | 5.665 | 560.343 | 0.895
5.711 | 154.84 | 0.811 | 5.658 | 290.834 | 0.941 | 5.69 | 560.659 | 0.896
5.736 | 154.855 | 0.813 | 5.685 | 291.19 | 0.943 | 5.714 | 561.228 | 0.898
5.762 | 154.931 | 0.814 | 5.711 | 290.472 | 0.945 | 5.74 | 561.723 | 0.899
5.788 | 155.033 | 0.816 | 5.735 | 291.138 | 0.946 | 5.766 | 561.827 | 0.901
5.81 | 155.146 | 0.817 | 5.761 | 291.114 | 0.948 | 5.792 | 562.38 | 0.902
5.856 | 148.513 | 0.819 | 5.783 | 291.615 | 0.949 | 5.816 | 562.885 | 0.903
5.857 | 148.569 | 0.821 | 5.809 | 292.805 | 0.95 | 5.84 | 563.377 | 0.905
5.884 | 156.301 | 0.821 | 5.834 | 293.321 | 0.952 | 5.864 | 565.19 | 0.906
5.909 | 155.774 | 0.822 | 5.859 | 293.301 | 0.954 | 5.889 | 564.802 | 0.908
5.935 | 156.521 | 0.824 | 5.885 | 293.929 | 0.955 | 5.916 | 565.732 | 0.909
5.963 | 156.488 | 0.825 | 5.91 | 293.933 | 0.956 | 5.941 | 564.647 | 0.911
5.987 | 156.843 | 0.826 | 5.934 | 294.149 | 0.957 | 5.966 | 565.076 | 0.912
6.011 | 157.022 | 0.828 | 5.96 | 294.422 | 0.959 | 5.991 | 565.815 | 0.913
6.036 | 157.049 | 0.829 | 5.984 | 294.488 | 0.96 | 6.016 | 565.63 | 0.914
6.06 | 156.957 | 0.83 | 6.01 | 294.835 | 0.961 | 6.038 | 566.346 | 0.916
6.084 | 156.984 | 0.831 | 6.034 | 295.256 | 0.963 | 6.064 | 567.316 | 0.917
6.11 | 156.827 | 0.833 | 6.06 | 295.257 | 0.964 | 6.09 | 567.938 | 0.918
6.136 | 156.972 | 0.835 | 6.084 | 295.31 | 0.965 | 6.116 | 566.842 | 0.919
6.162 | 156.907 | 0.836 | 6.109 | 295.959 | 0.967 | 6.14 | 567.038 | 0.921
6.187 | 157.022 | 0.837 | 6.135 | 295.836 | 0.968 | 6.165 | 567.329 | 0.922
6.21 | 156.977 | 0.838 | 6.159 | 295.725 | 0.969 | 6.191 | 567.837 | 0.923
6.235 | 157.439 | 0.839 | 6.185 | 295.926 | 0.97 | 6.215 | 567.956 | 0.924
6.261 | 157.304 | 0.84 | 6.209 | 296.57 | 0.972 | 6.239 | 568.565 | 0.925
6.286 | 157.217 | 0.841 | 6.235 | 296.538 | 0.973 | 6.264 | 569.113 | 0.926
6.311 | 157.312 | 0.842 | 6.258 | 296.587 | 0.974 | 6.289 | 569.894 | 0.928
6.336 | 156.713 | 0.843 | 6.284 | 296.596 | 0.975 | 6.315 | 569.481 | 0.929
6.361 | 156.239 | 0.844 | 6.309 | 296.002 | 0.976 | 6.341 | 568.965 | 0.93
6.385 | 156.81 | 0.845 | 6.334 | 295.869 | 0.978 | 6.366 | 569.36 | 0.931
6.412 | 156.09 | 0.845 | 6.358 | 296.028 | 0.979 | 6.39 | 569.278 | 0.932
6.436 | 155.868 | 0.846 | 6.384 | 295.638 | 0.98 | 6.415 | 570.364 | 0.933
6.46 | 156.216 | 0.847 | 6.41 | 295.41 | 0.981 | 6.44 | 570.822 | 0.934
6.486 | 155.985 | 0.848 | 6.435 | 295.346 | 0.982 | 6.464 | 571.033 | 0.935
6.512 | 155.709 | 0.849 | 6.459 | 294.66 | 0.983 | 6.49 | 573.274 | 0.937
6.536 | 155.694 | 0.85 | 6.485 | 294.121 | 0.984 | 6.516 | 572.5 | 0.938
6.561 | 155.369 | 0.851 | 6.51 | 293.836 | 0.985 | 6.54 | 571.617 | 0.939
6.587 | 155.921 | 0.851 | 6.535 | 292.833 | 0.985 | 6.565 | 573.004 | 0.94
6.612 | 155.836 | 0.852 | 6.559 | 293.303 | 0.986 | 6.59 | 574.109 | 0.941
6.635 | 155.616 | 0.853 | 6.584 | 292.884 | 0.987 | 6.615 | 573.913 | 0.942
6.661 | 156 | 0.853 | 6.608 | 292.494 | 0.988 | 6.641 | 574.721 | 0.943
6.688 | 155.368 | 0.854 | 6.635 | 291.722 | 0.989 | 6.665 | 575.006 | 0.944
6.71 | 155.661 | 0.855 | 6.659 | 290.78 | 0.99 | 6.69 | 575.974 | 0.945
6.735 | 156.006 | 0.856 | 6.684 | 291.717 | 0.991 | 6.715 | 576.269 | 0.946
6.762 | 156.12 | 0.856 | 6.71 | 291.869 | 0.992 | 6.74 | 575.945 | 0.947
6.787 | 155.697 | 0.857 | 6.735 | 291.535 | 0.993 | 6.764 | 576.468 | 0.948
6.81 | 155.795 | 0.858 | 6.76 | 291.061 | 0.994 | 6.79 | 577.711 | 0.949
6.836 | 155.401 | 0.858 | 6.783 | 291.368 | 0.995 | 6.818 | 578.331 | 0.95
6.86 | 155.45 | 0.859 | 6.809 | 291.117 | 0.996 | 6.84 | 577.641 | 0.952
6.886 | 155.217 | 0.86 | 6.834 | 290.974 | 0.997 | 6.864 | 579.05 | 0.953
6.912 | 155.05 | 0.861 | 6.858 | 291.368 | 0.998 | 6.89 | 579.972 | 0.954
6.935 | 154.87 | 0.861 | 6.884 | 290.812 | 0.999 | 6.915 | 579.648 | 0.954
6.961 | 155.079 | 0.862 | 6.909 | 291.335 | 1 | 6.94 | 580.964 | 0.956
6.987 | 155.426 | 0.863 | 6.935 | 290.874 | 1.001 | 6.965 | 580.749 | 0.957
7.011 | 155.227 | 0.864 | 6.958 | 290.847 | 1.003 | 6.991 | 581.861 | 0.958
7.036 | 155.167 | 0.864 | 6.983 | 290.746 | 1.003 | 7.016 | 581.988 | 0.959
7.06 | 155.147 | 0.866 | 7.01 | 291.257 | 1.005 | 7.041 | 582.692 | 0.96
7.085 | 155.098 | 0.866 | 7.034 | 291.016 | 1.006 | 7.066 | 583.193 | 0.96
7.111 | 155.172 | 0.867 | 7.06 | 291.147 | 1.007 | 7.091 | 583.62 | 0.962
7.137 | 154.733 | 0.868 | 7.084 | 291.124 | 1.008 | 7.114 | 583.738 | 0.962
7.162 | 154.295 | 0.869 | 7.11 | 292.167 | 1.01 | 7.139 | 584.331 | 0.963
7.186 | 154.539 | 0.87 | 7.135 | 291.86 | 1.011 | 7.165 | 584.85 | 0.964
7.212 | 154.304 | 0.87 | 7.159 | 292.018 | 1.012 | 7.19 | 585.793 | 0.965
7.236 | 154.587 | 0.871 | 7.185 | 292.46 | 1.013 | 7.216 | 586.353 | 0.966
7.261 | 155.609 | 0.872 | 7.209 | 292.023 | 1.014 | 7.24 | 586.574 | 0.968
7.285 | 154.88 | 0.873 | 7.234 | 293.194 | 1.015 | 7.264 | 588.01 | 0.968
7.311 | 155.094 | 0.874 | 7.259 | 292.849 | 1.016 | 7.29 | 588.109 | 0.969
7.337 | 154.71 | 0.874 | 7.285 | 292.663 | 1.018 | 7.315 | 588.526 | 0.971
7.361 | 154.11 | 0.875 | 7.31 | 293.005 | 1.018 | 7.341 | 588.905 | 0.972
7.387 | 155.029 | 0.876 | 7.335 | 293.372 | 1.02 | 7.365 | 589.275 | 0.973
7.412 | 154.511 | 0.877 | 7.36 | 293.494 | 1.021 | 7.391 | 590.7 | 0.974
7.436 | 155.227 | 0.878 | 7.384 | 293.792 | 1.022 | 7.416 | 590.957 | 0.975
7.461 | 155.34 | 0.879 | 7.41 | 293.694 | 1.023 | 7.44 | 590.984 | 0.976
7.484 | 155.366 | 0.88 | 7.434 | 293.745 | 1.024 | 7.464 | 592.134 | 0.977
7.51 | 155.121 | 0.881 | 7.459 | 294.084 | 1.025 | 7.489 | 592.332 | 0.978
7.535 | 155.221 | 0.882 | 7.485 | 293.901 | 1.026 | 7.515 | 593.786 | 0.979
7.561 | 155.591 | 0.883 | 7.51 | 293.819 | 1.027 | 7.54 | 593.04 | 0.98
7.586 | 155.823 | 0.884 | 7.535 | 293.601 | 1.028 | 7.564 | 593.706 | 0.981
7.611 | 156.375 | 0.885 | 7.559 | 293.517 | 1.029 | 7.59 | 594.489 | 0.982
7.637 | 156.518 | 0.886 | 7.584 | 293.875 | 1.031 | 7.616 | 594.912 | 0.983
7.661 | 156.105 | 0.886 | 7.609 | 294.481 | 1.032 | 7.64 | 595.486 | 0.983
7.685 | 156.017 | 0.887 | 7.634 | 295.316 | 1.033 | 7.665 | 595.782 | 0.984
7.711 | 155.571 | 0.888 | 7.659 | 295.05 | 1.034 | 7.689 | 596.375 | 0.985
7.736 | 156.006 | 0.889 | 7.685 | 295.39 | 1.035 | 7.716 | 596.475 | 0.986
7.762 | 156.215 | 0.89 | 7.71 | 295.133 | 1.036 | 7.741 | 596.256 | 0.987
7.786 | 156.569 | 0.891 | 7.736 | 295.665 | 1.037 | 7.766 | 596.78 | 0.988
7.812 | 157.019 | 0.892 | 7.76 | 295.651 | 1.038 | 7.791 | 597.514 | 0.989
7.836 | 157.011 | 0.892 | 7.784 | 296.687 | 1.039 | 7.814 | 598.185 | 0.99
7.862 | 156.885 | 0.894 | 7.81 | 296.895 | 1.04 | 7.84 | 598.826 | 0.991
7.886 | 156.915 | 0.895 | 7.835 | 296.692 | 1.041 | 7.865 | 598.405 | 0.992
7.911 | 157.536 | 0.896 | 7.861 | 296.765 | 1.042 | 7.89 | 599.622 | 0.993
7.937 | 157.062 | 0.897 | 7.885 | 297.159 | 1.043 | 7.916 | 599.825 | 0.993
7.961 | 157.171 | 0.898 | 7.911 | 296.854 | 1.044 | 7.942 | 598.625 | 0.994
7.987 | 157.633 | 0.898 | 7.935 | 296.673 | 1.044 | 7.965 | 598.432 | 0.995
8.009 | 157.334 | 0.899 | 7.961 | 297.649 | 1.045 | 7.989 | 599.456 | 0.996
8.035 | 158.027 | 0.9 | 7.983 | 297.632 | 1.046 | 8.015 | 599.413 | 0.996
8.061 | 158.035 | 0.901 | 8.009 | 297.888 | 1.047 | 8.041 | 599.404 | 0.997
8.085 | 157.969 | 0.902 | 8.033 | 298.199 | 1.048 | 8.063 | 599.608 | 0.998
8.112 | 158.179 | 0.902 | 8.059 | 298.6 | 1.049 | 8.091 | 598.424 | 0.999
8.136 | 157.703 | 0.903 | 8.086 | 298.213 | 1.05 | 8.116 | 597.776 | 0.999
8.16 | 158.075 | 0.905 | 8.11 | 298.316 | 1.051 | 8.141 | 597.346 | 1
8.186 | 158.241 | 0.905 | 8.134 | 298.969 | 1.051 | 8.164 | 596.958 | 1.001
8.211 | 158.161 | 0.906 | 8.16 | 299.026 | 1.052 | 8.19 | 597.608 | 1.002
8.236 | 157.994 | 0.907 | 8.185 | 299.306 | 1.053 | 8.216 | 597.909 | 1.002
8.26 | 158.493 | 0.908 | 8.209 | 299.217 | 1.054 | 8.242 | 597.364 | 1.003
8.286 | 158.416 | 0.908 | 8.232 | 299.573 | 1.055 | 8.264 | 596.365 | 1.004
8.312 | 158.281 | 0.909 | 8.259 | 299.637 | 1.055 | 8.29 | 596.703 | 1.004
8.337 | 158.349 | 0.91 | 8.284 | 299.308 | 1.056 | 8.315 | 595.573 | 1.005
8.361 | 158.312 | 0.911 | 8.307 | 299.343 | 1.057 | 8.341 | 595.631 | 1.005
8.387 | 159.046 | 0.912 | 8.333 | 299.482 | 1.058 | 8.366 | 595.596 | 1.006
8.411 | 159.018 | 0.913 | 8.359 | 300.539 | 1.058 | 8.391 | 595.796 | 1.007
8.437 | 159.248 | 0.914 | 8.385 | 300.571 | 1.059 | 8.415 | 595.943 | 1.007
8.461 | 159.216 | 0.914 | 8.409 | 300.684 | 1.06 | 8.441 | 595.703 | 1.008
8.485 | 159.164 | 0.915 | 8.433 | 300.959 | 1.061 | 8.467 | 595.157 | 1.008
8.51 | 159.633 | 0.916 | 8.46 | 300.511 | 1.062 | 8.491 | 594.6 | 1.009
8.536 | 159.638 | 0.917 | 8.484 | 301.023 | 1.062 | 8.515 | 594.504 | 1.009
8.564 | 159.718 | 0.918 | 8.51 | 300.939 | 1.063 | 8.539 | 595.13 | 1.01
8.588 | 159.392 | 0.919 | 8.534 | 300.954 | 1.064 | 8.566 | 594.992 | 1.011
8.612 | 159.65 | 0.919 | 8.559 | 301.459 | 1.064 | 8.59 | 594.943 | 1.011
8.636 | 159.95 | 0.92 | 8.585 | 301.305 | 1.065 | 8.616 | 595.252 | 1.012
8.661 | 159.624 | 0.92 | 8.61 | 301.481 | 1.065 | 8.642 | 595.684 | 1.013
8.685 | 159.556 | 0.921 | 8.635 | 301.447 | 1.066 | 8.673 | 586.633 | 1.014
8.711 | 159.45 | 0.922 | 8.659 | 300.621 | 1.067 | 8.689 | 595.017 | 1.014
8.735 | 159.752 | 0.923 | 8.685 | 301.363 | 1.067 | 8.715 | 597.382 | 1.015
8.761 | 159.849 | 0.924 | 8.711 | 300.939 | 1.068 | 8.741 | 595.863 | 1.015
8.787 | 159.766 | 0.924 | 8.735 | 301.294 | 1.069 | 8.766 | 596.647 | 1.015
8.811 | 159.497 | 0.925 | 8.759 | 301.248 | 1.069 | 8.791 | 596.325 | 1.016
8.837 | 160.287 | 0.926 | 8.785 | 301.573 | 1.07 | 8.816 | 596.127 | 1.017
8.863 | 159.592 | 0.926 | 8.81 | 301.442 | 1.07 | 8.841 | 596.393 | 1.017
8.886 | 159.841 | 0.927 | 8.834 | 301.642 | 1.071 | 8.867 | 596.171 | 1.017
8.911 | 160.177 | 0.928 | 8.86 | 301.964 | 1.072 | 8.891 | 595.701 | 1.018
8.937 | 160.159 | 0.928 | 8.884 | 301.718 | 1.073 | 8.914 | 596.593 | 1.018
8.962 | 160.237 | 0.929 | 8.91 | 301.564 | 1.074 | 8.94 | 595.996 | 1.019
8.986 | 160.313 | 0.93 | 8.935 | 302.421 | 1.074 | 8.965 | 596.671 | 1.02
9.01 | 160.606 | 0.931 | 8.959 | 302.523 | 1.075 | 8.992 | 595.522 | 1.02
9.035 | 160.715 | 0.931 | 8.983 | 302.794 | 1.076 | 9.015 | 595.773 | 1.021
9.06 | 160.925 | 0.932 | 9.009 | 302.1 | 1.076 | 9.039 | 597.13 | 1.021
9.087 | 160.747 | 0.933 | 9.034 | 303.016 | 1.077 | 9.065 | 596.357 | 1.022
9.111 | 160.702 | 0.934 | 9.059 | 302.972 | 1.078 | 9.091 | 595.089 | 1.023
9.136 | 160.635 | 0.934 | 9.083 | 303.274 | 1.078 | 9.115 | 594.509 | 1.023
9.161 | 160.553 | 0.935 | 9.11 | 303.629 | 1.079 | 9.14 | 594.347 | 1.024
9.186 | 160.748 | 0.936 | 9.134 | 303.233 | 1.08 | 9.165 | 595.321 | 1.025
9.211 | 160.773 | 0.936 | 9.159 | 303.369 | 1.08 | 9.192 | 595.252 | 1.025
9.236 | 160.947 | 0.937 | 9.184 | 303.905 | 1.081 | 9.216 | 594.554 | 1.025
9.262 | 161.123 | 0.937 | 9.21 | 302.972 | 1.082 | 9.24 | 594.889 | 1.026
9.287 | 161.317 | 0.938 | 9.234 | 303.142 | 1.083 | 9.265 | 595.096 | 1.027
9.312 | 160.86 | 0.938 | 9.258 | 303.082 | 1.083 | 9.29 | 595.666 | 1.027
9.336 | 160.704 | 0.939 | 9.284 | 303.168 | 1.084 | 9.316 | 595.648 | 1.028
9.362 | 160.662 | 0.94 | 9.311 | 302.741 | 1.085 | 9.341 | 594.697 | 1.028
9.385 | 160.912 | 0.94 | 9.335 | 302.616 | 1.086 | 9.366 | 594.316 | 1.029
9.412 | 160.991 | 0.941 | 9.361 | 302.734 | 1.086 | 9.392 | 595.112 | 1.03
9.437 | 161.213 | 0.942 | 9.385 | 302.889 | 1.087 | 9.417 | 594.608 | 1.03
9.459 | 160.949 | 0.942 | 9.411 | 303.481 | 1.088 | 9.439 | 594.717 | 1.03
9.485 | 161.282 | 0.943 | 9.435 | 303.124 | 1.088 | 9.465 | 595.338 | 1.031
9.511 | 161.026 | 0.944 | 9.458 | 302.984 | 1.089 | 9.491 | 595.35 | 1.031
9.536 | 161.254 | 0.944 | 9.484 | 302.598 | 1.09 | 9.516 | 594.778 | 1.032
9.562 | 161.574 | 0.945 | 9.51 | 302.644 | 1.091 | 9.541 | 594.051 | 1.032
9.586 | 161.244 | 0.946 | 9.536 | 302.607 | 1.092 | 9.565 | 594.27 | 1.033
9.608 | 161.981 | 0.946 | 9.56 | 302.694 | 1.092 | 9.59 | 594.502 | 1.034
9.636 | 161.387 | 0.947 | 9.585 | 302.672 | 1.093 | 9.616 | 594.83 | 1.034
9.662 | 161.467 | 0.947 | 9.61 | 302.174 | 1.093 | 9.64 | 594.497 | 1.034
9.686 | 161.067 | 0.948 | 9.635 | 302.108 | 1.094 | 9.665 | 595.572 | 1.035
9.71 | 161.625 | 0.949 | 9.659 | 301.603 | 1.095 | 9.69 | 595.43 | 1.035
9.736 | 162.006 | 0.949 | 9.684 | 301.503 | 1.095 | 9.717 | 595.102 | 1.036
9.763 | 161.82 | 0.95 | 9.709 | 302.056 | 1.096 | 9.74 | 593.815 | 1.037
9.787 | 161.939 | 0.951 | 9.735 | 301.99 | 1.097 | 9.765 | 594.737 | 1.037
9.811 | 161.913 | 0.952 | 9.76 | 302.157 | 1.098 | 9.791 | 594.803 | 1.038
9.835 | 162.185 | 0.952 | 9.783 | 302.161 | 1.098 | 9.815 | 593.995 | 1.038
9.861 | 162.091 | 0.953 | 9.81 | 302.428 | 1.099 | 9.841 | 595.17 | 1.039
9.886 | 162.174 | 0.953 | 9.835 | 301.273 | 1.1 | 9.865 | 595.05 | 1.039
9.91 | 162.132 | 0.954 | 9.86 | 301.61 | 1.101 | 9.89 | 594.411 | 1.04
9.935 | 162.212 | 0.955 | 9.886 | 301.884 | 1.101 | 9.915 | 593.965 | 1.041
9.96 | 162.299 | 0.956 | 9.912 | 299.887 | 1.102 | 9.942 | 593.479 | 1.041
9.986 | 162.598 | 0.957 | 9.936 | 300.6 | 1.103 | 9.966 | 593.655 | 1.042
10.014 | 162.282 | 0.957 | 9.96 | 300.466 | 1.104 | 9.992 | 593.104 | 1.042
|  |  | 9.985 | 300.299 | 1.104 | 10.014 | 592.808 | 1.043
|  |  | 10.01 | 300.75 | 1.105