## GENERAL
TEST IDENTIFICATION
Borehole : | TNW007-BH
Sample : | 33BAGA
Depth : | 31 | [m]
VISUAL DESCRIPTION
Yellowish brown medium SAND
INITIAL | Specimen 1 | Specimen 2 | Specimen 3
Diameter | 60.03 | 60.05 | 59.97 | [mm]
Length | 60.03 | 59.99 | 60.07 | [mm]
Water content | 4.953647 | 4.953647 | 4.953647 | [%]
Bulk density | 1.737894 | 1.742184 | 1.735813 | [Mg/m³]
Dry density | 1.655868 | 1.659955 | 1.653885 | [Mg/m³]
Void ratio | 0.6003694 | 0.5964285 | 0.6022877 | [-]
Degree of saturation | 21.86515 | 22.00962 | 21.79551 | [%]
SHEARING
Rate of displacement | 0.45 | 0.45 | 0.45 | [mm/min]
Void ratio at start of shear | 0.5521861 | 0.5289013 | 0.5316547 | [-]
Normal stress | 314.4857 | 624.484 | 1244.452 | [kPa]
Maximum shear stress | 195.763 | 391.9565 | 761.653 | [kPa]
Horizontal displacement | 7.03986 | 7.09036 | 8.54428 | [mm]
Vertical displacement | 0.023598 | 0.081087 | 0.08445 | [mm]
Degree of saturation | 89.37196 | 93.54199 | 90.25615 | [%]
SHEAR STRENGTH PARAMETERS
Effective angle of internal friction (φ') | 31 | [degree]
Effective cohesion (c') | 8 | [kPa]

## SHEARING
SHEARING STAGE
Specimen 1 | Specimen 1 | Specimen 1 | Specimen 2 | Specimen 2 | Specimen 2 | Specimen 3 | Specimen 3 | Specimen 3
Horizontal displacement | Shear stress | Vertical movement | Horizontal displacement | Shear stress | Vertical movement | Horizontal displacement | Shear stress | Vertical movement
[mm] | [kPa] | [mm] | [mm] | [kPa] | [mm] | [mm] | [kPa] | [mm]
0 | 0 | 0 | 0 | 0 | 0 | 0 | 0 | 0
0 | 7.971 | 0 | 0 | 8.499 | 0 | 0 | 8.032 | 0
0.017 | 20.022 | 0.002 | 0 | 8.478 | 0 | 0 | 8.191 | 0
0.058 | 34.602 | 0.005 | 0.011 | 21.74 | 0 | 0.018 | 27.779 | 0.002
0.096 | 44.703 | 0.01 | 0.055 | 51.888 | 0.003 | 0.053 | 69.556 | 0.003
0.134 | 54.273 | 0.014 | 0.099 | 73.509 | 0.008 | 0.095 | 103.525 | 0.006
0.172 | 62.848 | 0.017 | 0.139 | 89.908 | 0.013 | 0.138 | 127.986 | 0.008
0.208 | 71.266 | 0.02 | 0.175 | 105.794 | 0.017 | 0.173 | 147.704 | 0.011
0.247 | 79.222 | 0.022 | 0.214 | 122.769 | 0.022 | 0.212 | 171.025 | 0.013
0.284 | 86.132 | 0.025 | 0.251 | 139.058 | 0.025 | 0.25 | 195.723 | 0.016
0.324 | 93.11 | 0.029 | 0.291 | 155.574 | 0.03 | 0.286 | 220.153 | 0.018
0.36 | 99.003 | 0.031 | 0.327 | 169.535 | 0.035 | 0.325 | 247.318 | 0.021
0.395 | 105.169 | 0.033 | 0.366 | 182.669 | 0.041 | 0.363 | 273.385 | 0.023
0.435 | 112.32 | 0.035 | 0.402 | 194.759 | 0.045 | 0.4 | 296.959 | 0.025
0.473 | 117.794 | 0.038 | 0.441 | 206.365 | 0.049 | 0.439 | 319.071 | 0.027
0.511 | 121.284 | 0.041 | 0.478 | 216.529 | 0.053 | 0.476 | 337.236 | 0.029
0.548 | 125.122 | 0.044 | 0.515 | 226.916 | 0.058 | 0.513 | 354.255 | 0.032
0.585 | 130.51 | 0.044 | 0.553 | 235.886 | 0.061 | 0.551 | 369.778 | 0.034
0.621 | 135.287 | 0.046 | 0.591 | 243.497 | 0.065 | 0.588 | 383.547 | 0.036
0.661 | 139.3 | 0.048 | 0.629 | 249.15 | 0.067 | 0.626 | 401.142 | 0.038
0.699 | 143.609 | 0.049 | 0.666 | 255.789 | 0.07 | 0.664 | 417.923 | 0.04
0.737 | 147.331 | 0.05 | 0.704 | 262.814 | 0.072 | 0.701 | 433.905 | 0.042
0.773 | 150.899 | 0.05 | 0.742 | 268.627 | 0.075 | 0.739 | 449.441 | 0.044
0.812 | 154.412 | 0.051 | 0.779 | 274.928 | 0.077 | 0.775 | 463.403 | 0.046
0.849 | 157.129 | 0.051 | 0.816 | 280.172 | 0.08 | 0.814 | 478.289 | 0.048
0.886 | 159.853 | 0.051 | 0.855 | 284.797 | 0.081 | 0.852 | 492.846 | 0.05
0.923 | 162.745 | 0.051 | 0.892 | 287.594 | 0.083 | 0.889 | 505.869 | 0.052
0.962 | 164.924 | 0.051 | 0.929 | 291.032 | 0.086 | 0.928 | 518.144 | 0.054
0.999 | 167.068 | 0.051 | 0.967 | 296.113 | 0.086 | 0.963 | 530.38 | 0.055
1.037 | 169.234 | 0.051 | 1.003 | 300.406 | 0.088 | 1.002 | 542.939 | 0.057
1.075 | 170.873 | 0.051 | 1.043 | 305.216 | 0.089 | 1.039 | 555.708 | 0.057
1.111 | 172.478 | 0.05 | 1.08 | 307.293 | 0.091 | 1.076 | 566.616 | 0.058
1.149 | 174.024 | 0.049 | 1.117 | 312.535 | 0.093 | 1.114 | 578.346 | 0.062
1.187 | 175.473 | 0.048 | 1.155 | 317.371 | 0.094 | 1.151 | 593.722 | 0.063
1.225 | 176.966 | 0.046 | 1.193 | 321.535 | 0.095 | 1.19 | 603.891 | 0.064
1.262 | 178.123 | 0.045 | 1.231 | 325.23 | 0.095 | 1.226 | 615.15 | 0.065
1.3 | 179.343 | 0.045 | 1.268 | 328.755 | 0.096 | 1.264 | 625.239 | 0.065
1.336 | 180.116 | 0.044 | 1.305 | 332.566 | 0.096 | 1.303 | 634.49 | 0.067
1.374 | 181.374 | 0.042 | 1.343 | 335.484 | 0.097 | 1.341 | 643.283 | 0.068
1.412 | 182.165 | 0.041 | 1.38 | 338.549 | 0.098 | 1.377 | 650.033 | 0.068
1.45 | 182.888 | 0.04 | 1.417 | 341.87 | 0.098 | 1.415 | 657.893 | 0.068
1.488 | 183.699 | 0.039 | 1.456 | 344.5 | 0.098 | 1.454 | 663.254 | 0.068
1.525 | 184.457 | 0.038 | 1.493 | 347.462 | 0.098 | 1.492 | 669.277 | 0.068
1.562 | 185.135 | 0.036 | 1.531 | 349.67 | 0.099 | 1.528 | 676.021 | 0.068
1.6 | 185.593 | 0.034 | 1.568 | 351.648 | 0.099 | 1.566 | 681.956 | 0.068
1.638 | 186.344 | 0.033 | 1.605 | 354.495 | 0.099 | 1.603 | 688.069 | 0.068
1.675 | 186.927 | 0.031 | 1.643 | 356.544 | 0.099 | 1.642 | 693.667 | 0.068
1.713 | 187.072 | 0.03 | 1.682 | 359.088 | 0.099 | 1.678 | 698.139 | 0.068
1.75 | 187.435 | 0.029 | 1.719 | 360.485 | 0.099 | 1.716 | 703.535 | 0.068
1.789 | 187.772 | 0.027 | 1.756 | 362.191 | 0.099 | 1.754 | 707.574 | 0.068
1.826 | 188.071 | 0.026 | 1.794 | 363.99 | 0.099 | 1.791 | 709.955 | 0.068
1.863 | 188.142 | 0.025 | 1.83 | 366.079 | 0.099 | 1.829 | 714.604 | 0.068
1.899 | 188.668 | 0.024 | 1.868 | 367.462 | 0.099 | 1.866 | 717.188 | 0.068
1.939 | 188.714 | 0.022 | 1.907 | 368.647 | 0.099 | 1.904 | 719.092 | 0.068
1.975 | 189.058 | 0.021 | 1.944 | 370.277 | 0.098 | 1.942 | 722.203 | 0.068
2.014 | 189.273 | 0.02 | 1.981 | 371.293 | 0.097 | 1.98 | 724.261 | 0.067
2.05 | 189.685 | 0.019 | 2.019 | 372.365 | 0.096 | 2.017 | 725.909 | 0.067
2.089 | 189.621 | 0.018 | 2.055 | 373.726 | 0.095 | 2.055 | 727.739 | 0.066
2.124 | 190.358 | 0.017 | 2.093 | 374.722 | 0.095 | 2.092 | 728.854 | 0.065
2.163 | 190.6 | 0.016 | 2.13 | 375.75 | 0.093 | 2.129 | 730.587 | 0.064
2.201 | 190.223 | 0.015 | 2.168 | 376.486 | 0.092 | 2.167 | 732.747 | 0.064
2.238 | 190.513 | 0.014 | 2.207 | 376.867 | 0.091 | 2.204 | 734.589 | 0.063
2.276 | 190.566 | 0.013 | 2.243 | 377.74 | 0.09 | 2.242 | 736.515 | 0.062
2.313 | 190.593 | 0.012 | 2.281 | 378.135 | 0.09 | 2.279 | 737.575 | 0.062
2.35 | 190.805 | 0.011 | 2.319 | 378.216 | 0.089 | 2.318 | 740.005 | 0.061
2.389 | 190.639 | 0.01 | 2.356 | 378.854 | 0.087 | 2.355 | 740.62 | 0.061
2.426 | 190.397 | 0.009 | 2.394 | 379.188 | 0.086 | 2.392 | 742.228 | 0.059
2.464 | 190.176 | 0.009 | 2.431 | 379.322 | 0.086 | 2.43 | 743.141 | 0.059
2.501 | 190.101 | 0.008 | 2.469 | 378.936 | 0.084 | 2.468 | 742.866 | 0.058
2.538 | 190.144 | 0.007 | 2.506 | 379.084 | 0.083 | 2.505 | 743.969 | 0.058
2.577 | 189.96 | 0.006 | 2.545 | 379.008 | 0.082 | 2.542 | 745.254 | 0.058
2.613 | 189.815 | 0.005 | 2.581 | 379.141 | 0.08 | 2.579 | 746.884 | 0.057
2.65 | 189.828 | 0.005 | 2.618 | 379.073 | 0.079 | 2.617 | 747.17 | 0.056
2.689 | 189.191 | 0.004 | 2.656 | 378.83 | 0.078 | 2.655 | 747.643 | 0.056
2.726 | 189.02 | 0.003 | 2.694 | 379.016 | 0.077 | 2.692 | 749.34 | 0.055
2.764 | 188.63 | 0.002 | 2.731 | 378.234 | 0.076 | 2.73 | 750.027 | 0.054
2.802 | 188.843 | 0.002 | 2.769 | 378.48 | 0.075 | 2.768 | 750.168 | 0.054
2.839 | 189.042 | 0.001 | 2.806 | 378.191 | 0.074 | 2.805 | 751.107 | 0.054
2.876 | 189.174 | 0.001 | 2.845 | 378.596 | 0.073 | 2.843 | 752.764 | 0.054
2.915 | 189.029 | 0.001 | 2.883 | 378.388 | 0.072 | 2.88 | 753.566 | 0.054
2.952 | 189.61 | 0 | 2.92 | 378.269 | 0.071 | 2.916 | 754.829 | 0.054
2.989 | 189.34 | 0 | 2.957 | 378.318 | 0.07 | 2.955 | 755.193 | 0.053
3.027 | 189.593 | 0 | 2.995 | 378.122 | 0.069 | 2.993 | 755.058 | 0.051
3.065 | 189.237 | -0.001 | 3.034 | 377.926 | 0.067 | 3.029 | 755.434 | 0.051
3.102 | 189.484 | -0.001 | 3.071 | 377.956 | 0.067 | 3.068 | 756.167 | 0.051
3.14 | 189.497 | -0.001 | 3.107 | 377.992 | 0.066 | 3.105 | 755.563 | 0.05
3.178 | 189.428 | -0.001 | 3.144 | 378.267 | 0.065 | 3.142 | 756.871 | 0.05
3.214 | 189.544 | -0.001 | 3.183 | 378.285 | 0.064 | 3.18 | 756.99 | 0.05
3.252 | 189.522 | -0.002 | 3.222 | 378.043 | 0.064 | 3.218 | 757.549 | 0.05
3.29 | 189.404 | -0.002 | 3.259 | 378.374 | 0.063 | 3.255 | 758.091 | 0.05
3.327 | 189.131 | -0.002 | 3.296 | 378.434 | 0.062 | 3.292 | 757.844 | 0.05
3.365 | 189.192 | -0.002 | 3.334 | 377.299 | 0.062 | 3.329 | 758.898 | 0.05
3.402 | 189.447 | -0.002 | 3.37 | 377.377 | 0.061 | 3.368 | 757.87 | 0.049
3.438 | 189.611 | -0.002 | 3.408 | 377.132 | 0.061 | 3.405 | 758.065 | 0.049
3.477 | 189.653 | -0.002 | 3.446 | 377.33 | 0.06 | 3.442 | 757.372 | 0.049
3.514 | 189.498 | -0.002 | 3.484 | 377.323 | 0.06 | 3.479 | 757.546 | 0.048
3.552 | 190.092 | -0.002 | 3.521 | 377.392 | 0.06 | 3.519 | 756.87 | 0.048
3.59 | 189.577 | -0.002 | 3.558 | 377.375 | 0.059 | 3.557 | 755.664 | 0.048
3.628 | 189.963 | -0.002 | 3.596 | 376.948 | 0.059 | 3.592 | 755.495 | 0.048
3.663 | 190.29 | -0.002 | 3.634 | 377.2 | 0.059 | 3.63 | 754.934 | 0.047
3.701 | 190.432 | -0.002 | 3.672 | 377.271 | 0.059 | 3.667 | 754.661 | 0.047
3.74 | 190.401 | -0.002 | 3.708 | 377.786 | 0.058 | 3.705 | 753.412 | 0.047
3.777 | 190.457 | -0.002 | 3.747 | 377.157 | 0.058 | 3.742 | 752.224 | 0.047
3.815 | 190.6 | -0.002 | 3.784 | 377.779 | 0.058 | 3.781 | 751.254 | 0.047
3.852 | 190.944 | -0.002 | 3.82 | 377.596 | 0.058 | 3.817 | 750.572 | 0.047
3.889 | 190.762 | -0.002 | 3.86 | 377.365 | 0.058 | 3.855 | 750.666 | 0.047
3.926 | 190.972 | -0.002 | 3.896 | 377.037 | 0.058 | 3.892 | 749.457 | 0.047
3.965 | 191.544 | -0.002 | 3.934 | 377.518 | 0.058 | 3.929 | 749.749 | 0.047
4.002 | 191.323 | -0.002 | 3.971 | 377.383 | 0.058 | 3.967 | 748.474 | 0.047
4.04 | 191.663 | -0.002 | 4.009 | 377.835 | 0.058 | 4.006 | 749.119 | 0.047
4.077 | 192.029 | 0 | 4.045 | 377.812 | 0.058 | 4.043 | 748.032 | 0.047
4.115 | 192.064 | -0.001 | 4.086 | 377.987 | 0.058 | 4.079 | 749.564 | 0.047
4.152 | 191.76 | 0 | 4.121 | 378.029 | 0.058 | 4.116 | 748.52 | 0.047
4.188 | 191.786 | 0 | 4.158 | 378.143 | 0.058 | 4.154 | 749.327 | 0.047
4.227 | 192.088 | 0 | 4.197 | 378.524 | 0.058 | 4.193 | 748.41 | 0.047
4.264 | 192.227 | 0 | 4.233 | 378.241 | 0.058 | 4.231 | 748.8 | 0.047
4.302 | 192.361 | 0 | 4.271 | 378.295 | 0.058 | 4.268 | 749.233 | 0.047
4.341 | 192.232 | 0 | 4.309 | 379.158 | 0.058 | 4.307 | 748.485 | 0.048
4.378 | 192.52 | 0.002 | 4.346 | 379.375 | 0.058 | 4.342 | 748.655 | 0.048
4.414 | 192.857 | 0.002 | 4.383 | 379.859 | 0.058 | 4.381 | 749.27 | 0.048
4.452 | 192.65 | 0.002 | 4.422 | 380.316 | 0.058 | 4.419 | 748.685 | 0.049
4.488 | 192.693 | 0.002 | 4.459 | 380.238 | 0.058 | 4.455 | 749.305 | 0.05
4.528 | 192.703 | 0.002 | 4.496 | 380.774 | 0.058 | 4.492 | 749.439 | 0.05
4.564 | 192.946 | 0.002 | 4.534 | 380.558 | 0.058 | 4.53 | 750.367 | 0.05
4.603 | 192.96 | 0.004 | 4.571 | 381.629 | 0.058 | 4.567 | 750.708 | 0.051
4.64 | 193.228 | 0.004 | 4.609 | 382.067 | 0.058 | 4.604 | 751.885 | 0.051
4.678 | 193.224 | 0.004 | 4.645 | 381.574 | 0.058 | 4.643 | 750.487 | 0.051
4.715 | 193.294 | 0.004 | 4.683 | 382.414 | 0.058 | 4.679 | 751.022 | 0.051
4.752 | 193.037 | 0.004 | 4.721 | 382.778 | 0.058 | 4.717 | 751.577 | 0.052
4.789 | 193.028 | 0.004 | 4.759 | 383.106 | 0.059 | 4.754 | 751.919 | 0.052
4.827 | 192.985 | 0.004 | 4.796 | 383.486 | 0.06 | 4.792 | 750.945 | 0.053
4.865 | 192.922 | 0.004 | 4.834 | 383.795 | 0.06 | 4.83 | 752.677 | 0.053
4.904 | 193.241 | 0.004 | 4.872 | 383.62 | 0.06 | 4.867 | 753.055 | 0.053
4.941 | 193.265 | 0.004 | 4.91 | 383.841 | 0.061 | 4.905 | 753.514 | 0.053
4.977 | 193.065 | 0.005 | 4.949 | 384.459 | 0.061 | 4.942 | 751.703 | 0.054
5.014 | 193.576 | 0.005 | 4.985 | 384.554 | 0.062 | 4.979 | 752.03 | 0.055
5.052 | 193.287 | 0.005 | 5.022 | 384.988 | 0.062 | 5.017 | 752.93 | 0.055
5.089 | 193.574 | 0.006 | 5.06 | 385.423 | 0.062 | 5.056 | 752.044 | 0.055
5.128 | 193.519 | 0.006 | 5.098 | 385.004 | 0.063 | 5.092 | 753.006 | 0.056
5.165 | 193.639 | 0.006 | 5.135 | 385.346 | 0.063 | 5.13 | 753.96 | 0.056
5.202 | 193.63 | 0.006 | 5.173 | 385.256 | 0.064 | 5.167 | 752.367 | 0.056
5.239 | 193.874 | 0.006 | 5.21 | 385.969 | 0.064 | 5.204 | 752.662 | 0.056
5.277 | 193.924 | 0.007 | 5.248 | 386.497 | 0.065 | 5.242 | 752.713 | 0.057
5.315 | 194.263 | 0.007 | 5.287 | 386.09 | 0.065 | 5.28 | 753.582 | 0.057
5.352 | 193.999 | 0.007 | 5.323 | 385.881 | 0.065 | 5.317 | 755.11 | 0.058
5.39 | 193.588 | 0.007 | 5.36 | 386.865 | 0.066 | 5.355 | 754.51 | 0.058
5.427 | 194.012 | 0.008 | 5.397 | 386.791 | 0.066 | 5.394 | 755.341 | 0.058
5.465 | 194.037 | 0.008 | 5.436 | 386.247 | 0.067 | 5.43 | 753.741 | 0.058
5.502 | 193.935 | 0.008 | 5.472 | 386.837 | 0.067 | 5.467 | 756.237 | 0.058
5.539 | 193.935 | 0.009 | 5.51 | 386.984 | 0.068 | 5.504 | 756.667 | 0.059
5.578 | 194.182 | 0.009 | 5.548 | 387.268 | 0.068 | 5.542 | 755.889 | 0.059
5.615 | 194.181 | 0.009 | 5.585 | 387.822 | 0.068 | 5.581 | 755.133 | 0.059
5.652 | 194.536 | 0.009 | 5.623 | 389.023 | 0.069 | 5.617 | 756.425 | 0.059
5.691 | 194.523 | 0.011 | 5.661 | 388.263 | 0.069 | 5.654 | 754.891 | 0.06
5.727 | 194.803 | 0.011 | 5.697 | 388.005 | 0.069 | 5.691 | 757.084 | 0.06
5.764 | 194.99 | 0.011 | 5.735 | 388.222 | 0.069 | 5.731 | 756.246 | 0.06
5.803 | 194.524 | 0.011 | 5.773 | 388.395 | 0.07 | 5.767 | 756.535 | 0.061
5.839 | 194.175 | 0.011 | 5.81 | 388.757 | 0.07 | 5.804 | 755.829 | 0.061
5.876 | 193.772 | 0.012 | 5.848 | 389.032 | 0.07 | 5.844 | 756.09 | 0.061
5.916 | 194.178 | 0.012 | 5.886 | 389.261 | 0.071 | 5.879 | 756.818 | 0.062
5.953 | 194.064 | 0.012 | 5.923 | 389.279 | 0.072 | 5.919 | 757.948 | 0.062
5.989 | 194.467 | 0.012 | 5.961 | 389.286 | 0.072 | 5.954 | 757.597 | 0.062
6.027 | 194.292 | 0.013 | 5.998 | 389.478 | 0.072 | 5.992 | 758.8 | 0.062
6.065 | 194.882 | 0.013 | 6.035 | 389.581 | 0.072 | 6.03 | 757.927 | 0.062
6.103 | 194.361 | 0.014 | 6.074 | 389.276 | 0.073 | 6.068 | 758.548 | 0.062
6.139 | 194.916 | 0.015 | 6.112 | 389.801 | 0.073 | 6.106 | 757.555 | 0.062
6.177 | 194.739 | 0.015 | 6.149 | 389.08 | 0.073 | 6.143 | 758.707 | 0.063
6.215 | 194.96 | 0.015 | 6.187 | 388.767 | 0.073 | 6.18 | 758.097 | 0.063
6.253 | 195.112 | 0.016 | 6.224 | 389.516 | 0.074 | 6.218 | 759.75 | 0.063
6.29 | 195.156 | 0.016 | 6.261 | 390.344 | 0.074 | 6.255 | 759.257 | 0.063
6.327 | 195.065 | 0.016 | 6.3 | 390.949 | 0.074 | 6.293 | 759.246 | 0.063
6.365 | 195.027 | 0.017 | 6.338 | 390.838 | 0.074 | 6.329 | 758.186 | 0.063
6.403 | 194.842 | 0.017 | 6.374 | 391.321 | 0.074 | 6.368 | 755.644 | 0.064
6.44 | 194.902 | 0.017 | 6.412 | 391.315 | 0.075 | 6.404 | 756.096 | 0.064
6.479 | 195.117 | 0.018 | 6.449 | 391.174 | 0.075 | 6.442 | 757.123 | 0.064
6.515 | 195.258 | 0.018 | 6.487 | 390.984 | 0.075 | 6.48 | 756.519 | 0.065
6.551 | 195.11 | 0.018 | 6.527 | 390.69 | 0.076 | 6.517 | 756.718 | 0.065
6.59 | 195.454 | 0.019 | 6.564 | 390.406 | 0.076 | 6.554 | 757.366 | 0.066
6.628 | 195.309 | 0.02 | 6.602 | 390.189 | 0.077 | 6.593 | 758.463 | 0.066
6.666 | 195.222 | 0.02 | 6.639 | 390.235 | 0.077 | 6.629 | 758.501 | 0.066
6.703 | 194.765 | 0.02 | 6.676 | 390.247 | 0.078 | 6.668 | 759.701 | 0.067
6.741 | 195.114 | 0.021 | 6.714 | 390.766 | 0.078 | 6.705 | 758.323 | 0.067
6.777 | 195.491 | 0.021 | 6.751 | 391.192 | 0.078 | 6.742 | 757.953 | 0.067
6.814 | 195.597 | 0.021 | 6.789 | 391.384 | 0.079 | 6.781 | 758.48 | 0.067
6.853 | 195.372 | 0.022 | 6.828 | 391.29 | 0.079 | 6.818 | 758.717 | 0.068
6.89 | 195.133 | 0.022 | 6.865 | 391.127 | 0.079 | 6.858 | 758.909 | 0.069
6.929 | 195.64 | 0.022 | 6.903 | 391.247 | 0.079 | 6.895 | 760.181 | 0.069
6.964 | 195.588 | 0.023 | 6.94 | 391.687 | 0.08 | 6.933 | 760.111 | 0.069
7.002 | 195.46 | 0.023 | 6.979 | 391.753 | 0.08 | 6.969 | 760.209 | 0.07
7.04 | 195.763 | 0.024 | 7.016 | 391.653 | 0.08 | 7.008 | 760.083 | 0.071
7.078 | 195.695 | 0.024 | 7.053 | 391.202 | 0.081 | 7.045 | 760.501 | 0.071
7.115 | 195.579 | 0.025 | 7.09 | 391.957 | 0.081 | 7.083 | 759.882 | 0.071
7.154 | 195.593 | 0.025 | 7.129 | 391.644 | 0.082 | 7.121 | 759.193 | 0.072
7.191 | 195.431 | 0.025 | 7.166 | 391.852 | 0.082 | 7.159 | 760.094 | 0.072
7.229 | 195.567 | 0.025 | 7.206 | 390.815 | 0.083 | 7.194 | 759.835 | 0.072
7.266 | 195.11 | 0.026 | 7.241 | 390.614 | 0.083 | 7.232 | 760.722 | 0.072
7.303 | 195.309 | 0.027 | 7.279 | 390.743 | 0.083 | 7.271 | 758.911 | 0.073
7.342 | 195.042 | 0.027 | 7.317 | 390.683 | 0.083 | 7.307 | 758.646 | 0.073
7.379 | 194.991 | 0.027 | 7.354 | 390.348 | 0.084 | 7.345 | 759.083 | 0.074
7.415 | 195.454 | 0.028 | 7.392 | 391.129 | 0.084 | 7.382 | 759.633 | 0.074
7.455 | 195.09 | 0.028 | 7.429 | 390.693 | 0.085 | 7.419 | 758.17 | 0.074
7.492 | 195.144 | 0.028 | 7.466 | 390.529 | 0.085 | 7.458 | 758.951 | 0.074
7.53 | 195.11 | 0.028 | 7.504 | 389.467 | 0.085 | 7.495 | 758.158 | 0.075
7.566 | 195.397 | 0.029 | 7.541 | 390.4 | 0.085 | 7.531 | 758.772 | 0.075
7.605 | 195.341 | 0.029 | 7.578 | 391.192 | 0.086 | 7.57 | 757.449 | 0.075
7.643 | 194.936 | 0.029 | 7.617 | 391.098 | 0.086 | 7.608 | 758.182 | 0.076
7.679 | 194.946 | 0.03 | 7.654 | 390.717 | 0.086 | 7.645 | 757.558 | 0.076
7.717 | 194.432 | 0.03 | 7.692 | 390.443 | 0.087 | 7.683 | 759.538 | 0.076
7.754 | 194.916 | 0.031 | 7.73 | 390.188 | 0.088 | 7.719 | 757.43 | 0.077
7.792 | 195.195 | 0.031 | 7.767 | 390.772 | 0.088 | 7.757 | 757.898 | 0.077
7.829 | 194.897 | 0.031 | 7.804 | 391.255 | 0.089 | 7.794 | 757.666 | 0.077
7.866 | 194.454 | 0.031 | 7.842 | 391.078 | 0.089 | 7.833 | 756.529 | 0.077
7.904 | 194.472 | 0.031 | 7.882 | 390.267 | 0.089 | 7.871 | 757.555 | 0.078
7.942 | 194.371 | 0.032 | 7.917 | 391.195 | 0.09 | 7.908 | 756.914 | 0.078
7.98 | 194.428 | 0.032 | 7.955 | 391.484 | 0.09 | 7.944 | 756.814 | 0.079
8.018 | 194.314 | 0.032 | 7.99 | 390.834 | 0.09 | 7.982 | 759.365 | 0.079
8.054 | 194.654 | 0.032 | 8.03 | 390.453 | 0.091 | 8.021 | 757.738 | 0.079
8.09 | 194.617 | 0.032 | 8.068 | 390.374 | 0.091 | 8.058 | 757.003 | 0.08
8.13 | 194.783 | 0.032 | 8.105 | 390.142 | 0.092 | 8.094 | 759.24 | 0.08
8.168 | 194.072 | 0.032 | 8.142 | 390.065 | 0.092 | 8.132 | 759.237 | 0.08
8.205 | 194.288 | 0.032 | 8.18 | 389.625 | 0.093 | 8.17 | 759.53 | 0.081
8.243 | 194.016 | 0.032 | 8.216 | 389.297 | 0.093 | 8.208 | 760.516 | 0.081
8.28 | 194.012 | 0.032 | 8.255 | 388.831 | 0.093 | 8.246 | 760.208 | 0.082
8.316 | 193.84 | 0.032 | 8.291 | 388.804 | 0.094 | 8.282 | 759.929 | 0.082
8.353 | 193.92 | 0.032 | 8.329 | 388.83 | 0.095 | 8.32 | 760.468 | 0.083
8.394 | 193.697 | 0.033 | 8.367 | 389.421 | 0.095 | 8.358 | 759.482 | 0.083
8.429 | 194.347 | 0.034 | 8.405 | 389.151 | 0.095 | 8.395 | 758.904 | 0.083
8.469 | 194.307 | 0.034 | 8.442 | 389.744 | 0.096 | 8.432 | 758.838 | 0.083
8.506 | 194.844 | 0.034 | 8.479 | 389.529 | 0.096 | 8.47 | 759.148 | 0.084
8.543 | 194.684 | 0.034 | 8.518 | 389.672 | 0.096 | 8.511 | 756.981 | 0.084
8.581 | 194.789 | 0.034 | 8.555 | 389.699 | 0.097 | 8.544 | 761.653 | 0.084
8.618 | 194.433 | 0.035 | 8.593 | 390.257 | 0.097 | 8.582 | 759.709 | 0.085
8.656 | 194.468 | 0.035 | 8.629 | 390.325 | 0.098 | 8.62 | 758.799 | 0.085
8.695 | 194.079 | 0.036 | 8.668 | 389.422 | 0.098 | 8.658 | 757.507 | 0.086
8.731 | 194.275 | 0.036 | 8.705 | 389.665 | 0.099 | 8.695 | 757.687 | 0.086
8.769 | 194.194 | 0.036 | 8.745 | 388.933 | 0.1 | 8.732 | 756.347 | 0.086
8.807 | 194.035 | 0.036 | 8.781 | 389.681 | 0.1 | 8.768 | 756.827 | 0.086
8.843 | 194.037 | 0.036 | 8.818 | 390.166 | 0.101 | 8.808 | 754.72 | 0.086
8.88 | 194.275 | 0.036 | 8.857 | 390.171 | 0.102 | 8.844 | 757.185 | 0.087
8.919 | 193.929 | 0.037 | 8.894 | 389.666 | 0.102 | 8.882 | 756.424 | 0.088
8.955 | 194.302 | 0.037 | 8.932 | 390.026 | 0.102 | 8.921 | 756.616 | 0.088
8.993 | 194.201 | 0.037 | 8.968 | 390.514 | 0.103 | 8.957 | 755.687 | 0.088
9.032 | 193.857 | 0.037 | 9.006 | 390.651 | 0.103 | 8.996 | 756.836 | 0.088
9.069 | 193.228 | 0.037 | 9.045 | 390.052 | 0.104 | 9.033 | 755.619 | 0.089
9.105 | 193.018 | 0.037 | 9.081 | 390.443 | 0.105 | 9.07 | 757.044 | 0.089
9.143 | 193.398 | 0.037 | 9.119 | 390.706 | 0.105 | 9.108 | 756.98 | 0.089
9.182 | 193.236 | 0.039 | 9.158 | 390.995 | 0.106 | 9.144 | 757.151 | 0.089
9.219 | 193.349 | 0.039 | 9.194 | 390.992 | 0.106 | 9.182 | 755.948 | 0.09
9.257 | 192.858 | 0.039 | 9.233 | 390.443 | 0.107 | 9.22 | 756.353 | 0.09
9.293 | 192.785 | 0.04 | 9.269 | 391.113 | 0.107 | 9.258 | 753.367 | 0.09
9.331 | 193.198 | 0.04 | 9.307 | 390.78 | 0.107 | 9.294 | 753.644 | 0.09
9.368 | 193.545 | 0.04 | 9.344 | 390.295 | 0.108 | 9.333 | 752.462 | 0.091
9.407 | 193.357 | 0.04 | 9.384 | 389.695 | 0.108 | 9.37 | 751.995 | 0.092
9.443 | 192.921 | 0.04 | 9.422 | 391.013 | 0.109 | 9.408 | 753.391 | 0.092
9.482 | 193.324 | 0.04 | 9.458 | 390.868 | 0.11 | 9.445 | 754.3 | 0.093
9.519 | 193.336 | 0.039 | 9.494 | 391.266 | 0.11 | 9.482 | 754.42 | 0.093
9.557 | 193.326 | 0.039 | 9.533 | 390.004 | 0.11 | 9.519 | 754.54 | 0.093
9.594 | 193.032 | 0.039 | 9.569 | 390.601 | 0.11 | 9.557 | 753.93 | 0.094
9.631 | 193.163 | 0.039 | 9.608 | 390.349 | 0.11 | 9.596 | 754.215 | 0.095
9.668 | 193.272 | 0.039 | 9.645 | 390.463 | 0.111 | 9.632 | 754.488 | 0.095
9.707 | 192.887 | 0.039 | 9.683 | 390.49 | 0.111 | 9.671 | 754.794 | 0.095
9.743 | 193.32 | 0.039 | 9.722 | 390.566 | 0.111 | 9.707 | 754.474 | 0.096
9.782 | 193.21 | 0.039 | 9.758 | 389.499 | 0.112 | 9.745 | 754.663 | 0.096
9.819 | 193.154 | 0.039 | 9.796 | 389.252 | 0.112 | 9.782 | 754.234 | 0.097
9.857 | 192.971 | 0.039 | 9.832 | 389.491 | 0.112 | 9.819 | 755.003 | 0.097
9.893 | 192.901 | 0.04 | 9.87 | 389.537 | 0.112 | 9.857 | 754.397 | 0.097
9.932 | 192.862 | 0.039 | 9.906 | 389.676 | 0.113 | 9.894 | 755.704 | 0.098
9.969 | 192.721 | 0.039 | 9.945 | 388.778 | 0.114 | 9.932 | 754.085 | 0.098
10.006 | 192.51 | 0.039 | 9.983 | 389.11 | 0.114 | 9.97 | 754.806 | 0.099
|  |  | 10.02 | 388.991 | 0.115 | 10.008 | 756.009 | 0.099