## GENERAL
TEST IDENTIFICATION
Borehole : | TNW011-BH
Sample : | 10BAGA
Depth : | 7 | [m]
VISUAL DESCRIPTION
Dark grey fine SAND
INITIAL | Specimen 1 | Specimen 2 | Specimen 3
Diameter | 60.08 | 60.08 | 60.02 | [mm]
Length | 60.08 | 60.02 | 60.09 | [mm]
Water content | 5.153423 | 5.153423 | 5.153423 | [%]
Bulk density | 1.692301 | 1.697171 | 1.700622 | [Mg/m³]
Dry density | 1.609363 | 1.613995 | 1.617277 | [Mg/m³]
Void ratio | 0.6466138 | 0.6418889 | 0.6385566 | [-]
Degree of saturation | 21.12013 | 21.2756 | 21.38662 | [%]
SHEARING
Rate of displacement | 0.45 | 0.45 | 0.45 | [mm/min]
Void ratio at start of shear | 0.6180293 | 0.597876 | 0.5805365 | [-]
Normal stress | 74.97848 | 144.2255 | 284.7348 | [kPa]
Maximum shear stress | 50.52939 | 87.73962 | 172.7343 | [kPa]
Horizontal displacement | 1.0384 | 1.83297 | 2.16832 | [mm]
Vertical displacement | -0.035769 | -0.012045 | 0.011243 | [mm]
Degree of saturation | 80.10882 | 85.73861 | 83.01621 | [%]
SHEAR STRENGTH PARAMETERS
Effective angle of internal friction (φ') | 30 | [degree]
Effective cohesion (c') | 5 | [kPa]

## SHEARING
SHEARING STAGE
Specimen 1 | Specimen 1 | Specimen 1 | Specimen 2 | Specimen 2 | Specimen 2 | Specimen 3 | Specimen 3 | Specimen 3
Horizontal displacement | Shear stress | Vertical movement | Horizontal displacement | Shear stress | Vertical movement | Horizontal displacement | Shear stress | Vertical movement
[mm] | [kPa] | [mm] | [mm] | [kPa] | [mm] | [mm] | [kPa] | [mm]
0 | 0 | 0 | 0 | 0 | 0 | 0 | 0 | 0
0 | 9.668 | 0.001 | 0 | 6.728 | 0 | 0 | 7.863 | 0
0.014 | 15.406 | 0.001 | 0 | 6.714 | 0 | 0 | 7.939 | 0
0.054 | 23.601 | 0.003 | 0.017 | 13.489 | 0.001 | 0.019 | 17.374 | 0.001
0.096 | 28.642 | 0.005 | 0.064 | 23.375 | 0.006 | 0.06 | 34.309 | 0.003
0.134 | 31.885 | 0.007 | 0.103 | 29.468 | 0.011 | 0.101 | 45.349 | 0.007
0.171 | 34.298 | 0.008 | 0.141 | 35.145 | 0.015 | 0.14 | 56.087 | 0.013
0.212 | 36.65 | 0.009 | 0.179 | 40.28 | 0.019 | 0.176 | 65.914 | 0.017
0.249 | 38.47 | 0.01 | 0.216 | 45.021 | 0.024 | 0.215 | 76.551 | 0.022
0.285 | 40.257 | 0.009 | 0.256 | 47.28 | 0.027 | 0.252 | 84.777 | 0.026
0.322 | 41.863 | 0.009 | 0.294 | 51.01 | 0.028 | 0.29 | 93.547 | 0.03
0.36 | 43.669 | 0.009 | 0.332 | 54.534 | 0.031 | 0.328 | 101.047 | 0.033
0.399 | 44.757 | 0.008 | 0.366 | 57.548 | 0.032 | 0.365 | 107.911 | 0.037
0.436 | 45.627 | 0.007 | 0.406 | 61.093 | 0.033 | 0.403 | 114.402 | 0.04
0.474 | 46.196 | 0.005 | 0.443 | 64.836 | 0.034 | 0.44 | 119.97 | 0.043
0.51 | 46.649 | 0.003 | 0.481 | 67.704 | 0.036 | 0.479 | 125.356 | 0.046
0.548 | 47.089 | 0.001 | 0.519 | 70.454 | 0.036 | 0.516 | 129.909 | 0.048
0.585 | 47.535 | -0.001 | 0.556 | 72.965 | 0.037 | 0.554 | 133.977 | 0.049
0.626 | 48.017 | -0.004 | 0.593 | 75.087 | 0.037 | 0.592 | 137.822 | 0.05
0.663 | 48.612 | -0.007 | 0.63 | 77.139 | 0.037 | 0.628 | 140.882 | 0.051
0.695 | 49.077 | -0.008 | 0.67 | 78.75 | 0.037 | 0.666 | 144.077 | 0.053
0.737 | 49.387 | -0.012 | 0.708 | 79.949 | 0.037 | 0.704 | 146.995 | 0.053
0.774 | 49.576 | -0.014 | 0.744 | 81.377 | 0.037 | 0.741 | 149.126 | 0.054
0.811 | 49.827 | -0.018 | 0.782 | 82.434 | 0.036 | 0.778 | 151.427 | 0.054
0.85 | 50.022 | -0.021 | 0.819 | 83.095 | 0.035 | 0.816 | 153.129 | 0.054
0.887 | 50.141 | -0.024 | 0.857 | 83.709 | 0.034 | 0.855 | 155.105 | 0.054
0.924 | 50.231 | -0.027 | 0.894 | 84.383 | 0.033 | 0.891 | 157.052 | 0.054
0.961 | 50.449 | -0.03 | 0.932 | 85.08 | 0.031 | 0.929 | 158.626 | 0.054
0.999 | 50.437 | -0.033 | 0.968 | 85.416 | 0.03 | 0.967 | 160.132 | 0.054
1.038 | 50.529 | -0.036 | 1.007 | 85.782 | 0.028 | 1.006 | 161.662 | 0.054
1.075 | 50.421 | -0.039 | 1.045 | 85.973 | 0.026 | 1.044 | 162.86 | 0.053
1.111 | 50.286 | -0.041 | 1.083 | 86.33 | 0.024 | 1.082 | 163.954 | 0.052
1.149 | 50.232 | -0.044 | 1.119 | 86.354 | 0.022 | 1.117 | 165.022 | 0.051
1.186 | 50.386 | -0.047 | 1.157 | 86.777 | 0.02 | 1.157 | 165.868 | 0.05
1.224 | 50.347 | -0.05 | 1.194 | 86.873 | 0.019 | 1.193 | 166.313 | 0.049
1.262 | 50.217 | -0.052 | 1.232 | 87.049 | 0.017 | 1.231 | 167.051 | 0.048
1.3 | 50.179 | -0.055 | 1.27 | 87.118 | 0.015 | 1.268 | 167.806 | 0.046
1.337 | 50.119 | -0.057 | 1.308 | 87.241 | 0.013 | 1.306 | 168.397 | 0.045
1.372 | 50.406 | -0.059 | 1.343 | 87.292 | 0.011 | 1.344 | 169.188 | 0.043
1.412 | 50.232 | -0.062 | 1.381 | 87.193 | 0.009 | 1.381 | 169.631 | 0.042
1.449 | 50.196 | -0.064 | 1.419 | 87.295 | 0.007 | 1.418 | 169.879 | 0.04
1.486 | 50.168 | -0.066 | 1.457 | 87.223 | 0.005 | 1.456 | 170.56 | 0.039
1.525 | 50.02 | -0.069 | 1.495 | 87.437 | 0.003 | 1.493 | 171.111 | 0.038
1.563 | 49.895 | -0.071 | 1.532 | 87.484 | 0.002 | 1.531 | 171.48 | 0.036
1.599 | 49.779 | -0.074 | 1.57 | 87.336 | 0 | 1.569 | 171.579 | 0.034
1.636 | 49.815 | -0.076 | 1.607 | 87.543 | -0.002 | 1.607 | 171.512 | 0.032
1.673 | 49.696 | -0.078 | 1.645 | 87.332 | -0.003 | 1.644 | 171.593 | 0.031
1.711 | 49.657 | -0.08 | 1.682 | 87.593 | -0.005 | 1.681 | 171.859 | 0.029
1.749 | 49.552 | -0.082 | 1.72 | 87.553 | -0.007 | 1.718 | 171.83 | 0.027
1.786 | 49.501 | -0.084 | 1.756 | 87.522 | -0.008 | 1.757 | 171.816 | 0.026
1.824 | 49.446 | -0.087 | 1.795 | 87.573 | -0.01 | 1.794 | 172.072 | 0.024
1.861 | 49.035 | -0.089 | 1.833 | 87.74 | -0.012 | 1.831 | 172.057 | 0.023
1.9 | 48.57 | -0.092 | 1.87 | 87.578 | -0.014 | 1.868 | 172 | 0.022
1.937 | 48.257 | -0.094 | 1.905 | 87.651 | -0.016 | 1.905 | 172.333 | 0.02
1.976 | 48.178 | -0.097 | 1.945 | 87.386 | -0.018 | 1.943 | 171.932 | 0.02
2.013 | 48.562 | -0.098 | 1.983 | 87.304 | -0.021 | 1.981 | 172.18 | 0.018
2.049 | 48.531 | -0.1 | 2.019 | 87.308 | -0.022 | 2.019 | 172.325 | 0.017
2.088 | 48.528 | -0.102 | 2.058 | 87.266 | -0.024 | 2.056 | 172.308 | 0.016
2.125 | 48.244 | -0.104 | 2.095 | 87.214 | -0.025 | 2.094 | 172.605 | 0.014
2.163 | 47.947 | -0.106 | 2.131 | 87.351 | -0.027 | 2.132 | 172.513 | 0.012
2.2 | 47.929 | -0.107 | 2.168 | 87.322 | -0.028 | 2.168 | 172.734 | 0.011
2.236 | 48.564 | -0.108 | 2.207 | 87.116 | -0.029 | 2.206 | 172.158 | 0.011
2.277 | 48.475 | -0.109 | 2.245 | 86.931 | -0.03 | 2.244 | 172.133 | 0.01
2.313 | 48.608 | -0.11 | 2.281 | 86.915 | -0.031 | 2.282 | 172.17 | 0.009
2.352 | 48.647 | -0.111 | 2.32 | 86.835 | -0.032 | 2.319 | 172.15 | 0.008
2.387 | 48.445 | -0.113 | 2.356 | 86.859 | -0.033 | 2.357 | 172.202 | 0.007
2.426 | 48.333 | -0.115 | 2.394 | 86.633 | -0.034 | 2.394 | 172.294 | 0.006
2.463 | 48.298 | -0.116 | 2.431 | 86.946 | -0.035 | 2.432 | 172.374 | 0.005
2.501 | 48.268 | -0.117 | 2.469 | 86.914 | -0.036 | 2.468 | 172.338 | 0.002
2.538 | 48.136 | -0.118 | 2.506 | 86.692 | -0.037 | 2.506 | 172.223 | 0.002
2.576 | 48.478 | -0.119 | 2.545 | 86.75 | -0.038 | 2.545 | 172.341 | 0.001
2.613 | 48.402 | -0.12 | 2.583 | 86.758 | -0.038 | 2.582 | 172.09 | 0.001
2.651 | 48.278 | -0.121 | 2.621 | 86.658 | -0.04 | 2.619 | 171.876 | 0.001
2.689 | 47.953 | -0.122 | 2.658 | 86.615 | -0.04 | 2.656 | 172.199 | -0.001
2.727 | 48.064 | -0.123 | 2.694 | 86.621 | -0.041 | 2.694 | 171.382 | -0.002
2.761 | 48.105 | -0.125 | 2.732 | 86.623 | -0.041 | 2.731 | 171.511 | -0.002
2.8 | 48.182 | -0.126 | 2.769 | 86.623 | -0.042 | 2.768 | 171.075 | -0.003
2.838 | 48.337 | -0.127 | 2.808 | 86.774 | -0.043 | 2.806 | 171.025 | -0.004
2.876 | 48.079 | -0.128 | 2.846 | 86.871 | -0.043 | 2.844 | 170.961 | -0.005
2.912 | 48.096 | -0.129 | 2.881 | 86.707 | -0.044 | 2.882 | 170.564 | -0.006
2.951 | 48.252 | -0.13 | 2.92 | 86.506 | -0.045 | 2.918 | 170.642 | -0.006
2.988 | 48.339 | -0.131 | 2.958 | 86.603 | -0.045 | 2.957 | 170.455 | -0.007
3.025 | 48.24 | -0.131 | 2.995 | 86.651 | -0.046 | 2.994 | 170.523 | -0.007
3.064 | 47.938 | -0.132 | 3.033 | 86.621 | -0.046 | 3.031 | 170.73 | -0.008
3.101 | 47.831 | -0.133 | 3.071 | 86.808 | -0.047 | 3.069 | 170.69 | -0.008
3.138 | 47.948 | -0.134 | 3.108 | 86.711 | -0.047 | 3.106 | 170.875 | -0.009
3.174 | 47.967 | -0.135 | 3.145 | 86.76 | -0.047 | 3.144 | 170.462 | -0.009
3.213 | 48.05 | -0.135 | 3.182 | 86.719 | -0.048 | 3.181 | 170.578 | -0.009
3.25 | 47.977 | -0.136 | 3.221 | 86.801 | -0.049 | 3.22 | 170.114 | -0.01
3.289 | 48.107 | -0.137 | 3.258 | 86.817 | -0.049 | 3.258 | 169.987 | -0.011
3.326 | 48.227 | -0.137 | 3.294 | 87.185 | -0.05 | 3.294 | 169.876 | -0.011
3.365 | 48.176 | -0.139 | 3.334 | 86.73 | -0.05 | 3.332 | 169.748 | -0.011
3.402 | 47.903 | -0.14 | 3.371 | 86.743 | -0.05 | 3.37 | 169.713 | -0.012
3.437 | 47.72 | -0.141 | 3.408 | 86.722 | -0.05 | 3.407 | 169.933 | -0.012
3.475 | 47.519 | -0.141 | 3.444 | 86.333 | -0.051 | 3.443 | 170.318 | -0.012
3.513 | 47.592 | -0.142 | 3.484 | 86.324 | -0.051 | 3.483 | 170.097 | -0.013
3.551 | 47.703 | -0.143 | 3.52 | 86.453 | -0.051 | 3.519 | 170.19 | -0.013
3.589 | 47.493 | -0.144 | 3.558 | 86.403 | -0.051 | 3.557 | 170.146 | -0.013
3.626 | 47.854 | -0.144 | 3.596 | 86.465 | -0.051 | 3.596 | 169.829 | -0.013
3.664 | 48.172 | -0.144 | 3.633 | 86.394 | -0.052 | 3.632 | 169.739 | -0.013
3.701 | 48.24 | -0.144 | 3.67 | 86.42 | -0.052 | 3.67 | 169.908 | -0.014
3.739 | 48.055 | -0.145 | 3.706 | 86.77 | -0.052 | 3.707 | 168.822 | -0.014
3.775 | 48.157 | -0.146 | 3.745 | 86.356 | -0.052 | 3.745 | 168.767 | -0.014
3.813 | 47.933 | -0.146 | 3.783 | 86.487 | -0.052 | 3.782 | 169.056 | -0.014
3.851 | 47.914 | -0.147 | 3.82 | 86.48 | -0.052 | 3.819 | 169.252 | -0.014
3.888 | 48.111 | -0.147 | 3.857 | 86.58 | -0.052 | 3.856 | 169.086 | -0.014
3.926 | 47.91 | -0.148 | 3.896 | 86.638 | -0.053 | 3.895 | 169.105 | -0.014
3.963 | 47.779 | -0.149 | 3.933 | 86.687 | -0.053 | 3.932 | 168.789 | -0.014
4.001 | 47.815 | -0.149 | 3.97 | 86.58 | -0.053 | 3.969 | 168.656 | -0.015
4.038 | 47.943 | -0.149 | 4.008 | 86.503 | -0.053 | 4.007 | 167.945 | -0.015
4.076 | 47.836 | -0.15 | 4.045 | 86.557 | -0.053 | 4.045 | 167.891 | -0.015
4.113 | 47.643 | -0.151 | 4.082 | 86.594 | -0.053 | 4.083 | 168.196 | -0.015
4.15 | 47.526 | -0.151 | 4.122 | 86.446 | -0.053 | 4.121 | 168.018 | -0.015
4.187 | 47.459 | -0.151 | 4.16 | 86.167 | -0.053 | 4.158 | 167.826 | -0.015
4.226 | 47.688 | -0.152 | 4.196 | 86.097 | -0.053 | 4.194 | 168.069 | -0.015
4.263 | 47.738 | -0.152 | 4.231 | 86.046 | -0.053 | 4.232 | 167.891 | -0.015
4.301 | 47.848 | -0.153 | 4.27 | 85.868 | -0.053 | 4.269 | 168.262 | -0.015
4.338 | 47.569 | -0.153 | 4.307 | 85.669 | -0.053 | 4.307 | 167.971 | -0.015
4.376 | 47.643 | -0.154 | 4.346 | 85.666 | -0.053 | 4.344 | 168.26 | -0.015
4.412 | 47.8 | -0.154 | 4.385 | 85.628 | -0.053 | 4.382 | 168.492 | -0.014
4.451 | 47.856 | -0.154 | 4.42 | 85.678 | -0.053 | 4.42 | 168.131 | -0.014
4.489 | 47.682 | -0.155 | 4.458 | 85.566 | -0.053 | 4.456 | 168.184 | -0.014
4.527 | 47.685 | -0.155 | 4.496 | 85.57 | -0.053 | 4.495 | 167.309 | -0.013
4.563 | 47.704 | -0.155 | 4.534 | 85.502 | -0.053 | 4.532 | 168.046 | -0.013
4.602 | 47.788 | -0.155 | 4.572 | 85.854 | -0.053 | 4.57 | 167.839 | -0.013
4.639 | 47.638 | -0.155 | 4.61 | 85.928 | -0.053 | 4.607 | 167.758 | -0.012
4.678 | 47.569 | -0.156 | 4.647 | 86.351 | -0.053 | 4.645 | 168.086 | -0.012
4.714 | 47.102 | -0.156 | 4.685 | 86.414 | -0.053 | 4.682 | 167.779 | -0.011
4.751 | 47.15 | -0.157 | 4.72 | 86.504 | -0.053 | 4.72 | 167.578 | -0.011
4.788 | 47.317 | -0.157 | 4.758 | 86.345 | -0.053 | 4.758 | 167.46 | -0.011
4.826 | 47.123 | -0.157 | 4.797 | 86.406 | -0.053 | 4.794 | 167.826 | -0.011
4.864 | 46.705 | -0.157 | 4.835 | 86.384 | -0.053 | 4.832 | 167.277 | -0.01
4.902 | 47.036 | -0.157 | 4.871 | 86.578 | -0.053 | 4.87 | 166.689 | -0.009
4.94 | 47.023 | -0.157 | 4.91 | 86.822 | -0.053 | 4.908 | 166.932 | -0.009
4.976 | 47.162 | -0.158 | 4.947 | 86.705 | -0.053 | 4.945 | 166.826 | -0.008
5.014 | 46.918 | -0.158 | 4.985 | 86.801 | -0.053 | 4.979 | 166.829 | -0.008
5.053 | 46.933 | -0.158 | 5.02 | 86.889 | -0.053 | 5.021 | 166.535 | -0.007
5.09 | 46.96 | -0.158 | 5.06 | 86.452 | -0.053 | 5.057 | 166.36 | -0.006
5.128 | 46.878 | -0.158 | 5.097 | 86.754 | -0.053 | 5.095 | 166.424 | -0.006
5.165 | 46.997 | -0.158 | 5.134 | 86.771 | -0.053 | 5.133 | 166.244 | -0.006
5.202 | 47.513 | -0.158 | 5.171 | 86.529 | -0.052 | 5.17 | 166.227 | -0.005
5.239 | 47.48 | -0.158 | 5.21 | 86.388 | -0.052 | 5.206 | 165.91 | -0.004
5.277 | 47.453 | -0.158 | 5.247 | 86.48 | -0.052 | 5.245 | 165.75 | -0.003
5.315 | 47.044 | -0.158 | 5.285 | 86.63 | -0.052 | 5.281 | 165.861 | -0.002
5.349 | 47.029 | -0.159 | 5.322 | 86.546 | -0.052 | 5.32 | 165.991 | -0.001
5.391 | 46.951 | -0.159 | 5.36 | 86.615 | -0.051 | 5.358 | 165.858 | -0.001
5.426 | 47.369 | -0.159 | 5.396 | 86.671 | -0.051 | 5.395 | 165.65 | 0
5.463 | 47.139 | -0.16 | 5.434 | 86.529 | -0.05 | 5.432 | 165.344 | 0.001
5.502 | 46.839 | -0.16 | 5.472 | 86.384 | -0.05 | 5.469 | 165.594 | 0.002
5.539 | 46.675 | -0.16 | 5.511 | 86.238 | -0.05 | 5.507 | 165.742 | 0.002
5.575 | 46.263 | -0.161 | 5.547 | 86.473 | -0.049 | 5.545 | 165.872 | 0.003
5.614 | 46.776 | -0.161 | 5.586 | 86.232 | -0.049 | 5.583 | 165.778 | 0.004
5.652 | 46.818 | -0.161 | 5.622 | 86.309 | -0.048 | 5.62 | 165.594 | 0.004
5.691 | 46.11 | -0.162 | 5.659 | 86.473 | -0.048 | 5.658 | 166.041 | 0.005
5.728 | 46.353 | -0.162 | 5.698 | 86.341 | -0.047 | 5.695 | 166.027 | 0.005
5.764 | 45.968 | -0.162 | 5.735 | 86.359 | -0.047 | 5.733 | 165.378 | 0.006
5.801 | 45.487 | -0.163 | 5.773 | 86.282 | -0.047 | 5.769 | 165.815 | 0.007
5.839 | 45.504 | -0.163 | 5.809 | 86.402 | -0.046 | 5.807 | 165.791 | 0.008
5.877 | 45.658 | -0.164 | 5.848 | 86.359 | -0.046 | 5.843 | 166.061 | 0.009
5.915 | 45.385 | -0.164 | 5.885 | 86.377 | -0.046 | 5.882 | 165.964 | 0.01
5.951 | 46.493 | -0.163 | 5.923 | 86.409 | -0.045 | 5.92 | 165.865 | 0.011
5.989 | 46.49 | -0.163 | 5.961 | 86.291 | -0.045 | 5.957 | 166.14 | 0.011
6.028 | 46.549 | -0.163 | 5.997 | 86.456 | -0.044 | 5.995 | 165.623 | 0.012
6.066 | 46.526 | -0.163 | 6.035 | 86.354 | -0.044 | 6.032 | 165.274 | 0.013
6.102 | 46.188 | -0.163 | 6.072 | 86.561 | -0.043 | 6.07 | 165.407 | 0.014
6.136 | 46.563 | -0.164 | 6.11 | 86.598 | -0.043 | 6.107 | 165.564 | 0.014
6.176 | 45.943 | -0.164 | 6.147 | 86.547 | -0.043 | 6.144 | 165.479 | 0.016
6.214 | 45.719 | -0.164 | 6.185 | 86.69 | -0.042 | 6.182 | 165.22 | 0.016
6.251 | 45.432 | -0.164 | 6.224 | 86.627 | -0.042 | 6.22 | 164.873 | 0.017
6.29 | 45.292 | -0.164 | 6.259 | 86.501 | -0.042 | 6.257 | 164.688 | 0.018
6.329 | 45.599 | -0.164 | 6.297 | 86.469 | -0.041 | 6.295 | 165.057 | 0.019
6.363 | 46.508 | -0.165 | 6.336 | 86.3 | -0.041 | 6.332 | 165.069 | 0.02
6.403 | 47.265 | -0.165 | 6.373 | 86.182 | -0.041 | 6.37 | 165.142 | 0.021
6.44 | 47.201 | -0.165 | 6.409 | 86.034 | -0.04 | 6.407 | 165.334 | 0.021
6.479 | 46.875 | -0.165 | 6.447 | 86.048 | -0.04 | 6.444 | 165.581 | 0.022
6.517 | 46.763 | -0.165 | 6.486 | 86.145 | -0.039 | 6.483 | 165.244 | 0.022
6.552 | 46.569 | -0.165 | 6.523 | 86.196 | -0.038 | 6.52 | 164.759 | 0.023
6.591 | 46.243 | -0.165 | 6.561 | 86.219 | -0.038 | 6.556 | 165.652 | 0.024
6.629 | 46.823 | -0.165 | 6.598 | 86.606 | -0.038 | 6.596 | 165.092 | 0.025
6.666 | 47.051 | -0.165 | 6.635 | 86.423 | -0.037 | 6.631 | 165.448 | 0.026
6.704 | 47.346 | -0.165 | 6.673 | 86.162 | -0.036 | 6.67 | 165.641 | 0.026
6.742 | 47.017 | -0.165 | 6.71 | 86.342 | -0.036 | 6.707 | 165.978 | 0.027
6.781 | 46.586 | -0.165 | 6.747 | 86.379 | -0.035 | 6.744 | 165.466 | 0.028
6.813 | 46.741 | -0.165 | 6.786 | 86.32 | -0.035 | 6.784 | 165.142 | 0.029
6.853 | 47.003 | -0.165 | 6.821 | 86.123 | -0.034 | 6.82 | 165.203 | 0.03
6.891 | 47.025 | -0.165 | 6.86 | 86.088 | -0.033 | 6.857 | 165.091 | 0.031
6.927 | 46.761 | -0.165 | 6.897 | 86.136 | -0.033 | 6.895 | 164.986 | 0.031
6.967 | 46.372 | -0.165 | 6.936 | 86.107 | -0.032 | 6.933 | 164.958 | 0.032
7.003 | 46.396 | -0.165 | 6.973 | 86.081 | -0.031 | 6.97 | 164.576 | 0.033
7.041 | 46.729 | -0.165 | 7.011 | 86.124 | -0.031 | 7.007 | 164.592 | 0.035
7.079 | 46.65 | -0.165 | 7.047 | 86.056 | -0.03 | 7.044 | 164.711 | 0.036
7.116 | 46.875 | -0.165 | 7.086 | 86.024 | -0.03 | 7.082 | 164.6 | 0.037
7.152 | 47.445 | -0.165 | 7.123 | 85.911 | -0.029 | 7.12 | 164.299 | 0.038
7.192 | 47.375 | -0.165 | 7.161 | 85.832 | -0.029 | 7.157 | 164.475 | 0.039
7.228 | 47.427 | -0.165 | 7.196 | 85.862 | -0.027 | 7.194 | 164.491 | 0.04
7.266 | 47.122 | -0.165 | 7.236 | 85.952 | -0.027 | 7.232 | 164.554 | 0.041
7.303 | 46.87 | -0.165 | 7.274 | 85.957 | -0.026 | 7.27 | 164.18 | 0.043
7.341 | 46.868 | -0.165 | 7.31 | 85.814 | -0.026 | 7.306 | 164.108 | 0.044
7.377 | 46.679 | -0.165 | 7.348 | 85.744 | -0.025 | 7.345 | 163.369 | 0.045
7.415 | 46.402 | -0.165 | 7.386 | 85.72 | -0.025 | 7.383 | 163.388 | 0.046
7.456 | 46.513 | -0.165 | 7.424 | 85.781 | -0.024 | 7.419 | 163.396 | 0.047
7.491 | 46.828 | -0.165 | 7.46 | 85.855 | -0.023 | 7.459 | 163.068 | 0.048
7.528 | 47.248 | -0.165 | 7.499 | 85.286 | -0.022 | 7.495 | 163.229 | 0.049
7.564 | 47.287 | -0.165 | 7.537 | 85.468 | -0.021 | 7.535 | 162.958 | 0.05
7.604 | 47.054 | -0.165 | 7.573 | 85.679 | -0.021 | 7.572 | 163.699 | 0.051
7.643 | 46.964 | -0.165 | 7.61 | 85.374 | -0.02 | 7.608 | 164.127 | 0.052
7.677 | 47.458 | -0.165 | 7.648 | 85.524 | -0.019 | 7.647 | 164.036 | 0.053
7.718 | 47.456 | -0.165 | 7.686 | 85.28 | -0.018 | 7.685 | 163.618 | 0.054
7.755 | 47.63 | -0.165 | 7.723 | 85.513 | -0.018 | 7.723 | 163.371 | 0.055
7.792 | 47.227 | -0.165 | 7.761 | 85.508 | -0.016 | 7.76 | 163.57 | 0.056
7.829 | 47.023 | -0.165 | 7.798 | 85.559 | -0.016 | 7.798 | 163.502 | 0.058
7.868 | 46.594 | -0.165 | 7.835 | 85.455 | -0.015 | 7.836 | 163.677 | 0.058
7.903 | 46.471 | -0.166 | 7.872 | 85.555 | -0.014 | 7.874 | 163.021 | 0.06
7.941 | 46.344 | -0.166 | 7.912 | 85.38 | -0.013 | 7.911 | 163.362 | 0.06
7.979 | 47.102 | -0.166 | 7.948 | 85.592 | -0.012 | 7.947 | 163.327 | 0.062
8.017 | 47.07 | -0.166 | 7.985 | 85.53 | -0.012 | 7.985 | 163.422 | 0.063
8.055 | 47.027 | -0.166 | 8.026 | 85.179 | -0.011 | 8.024 | 163.255 | 0.064
8.091 | 47.252 | -0.166 | 8.062 | 85.101 | -0.01 | 8.062 | 163.626 | 0.065
8.129 | 47.1 | -0.166 | 8.098 | 85.118 | -0.01 | 8.099 | 163.383 | 0.067
8.166 | 46.907 | -0.166 | 8.133 | 85.468 | -0.008 | 8.138 | 163.063 | 0.068
8.204 | 46.984 | -0.166 | 8.174 | 84.747 | -0.008 | 8.172 | 163.199 | 0.069
8.24 | 46.819 | -0.166 | 8.212 | 84.827 | -0.007 | 8.212 | 163.528 | 0.071
8.278 | 46.758 | -0.166 | 8.248 | 84.669 | -0.006 | 8.249 | 162.863 | 0.072
8.317 | 46.357 | -0.166 | 8.286 | 84.569 | -0.005 | 8.287 | 162.93 | 0.073
8.351 | 46.11 | -0.166 | 8.324 | 84.732 | -0.004 | 8.324 | 162.914 | 0.075
8.392 | 45.881 | -0.166 | 8.361 | 84.832 | -0.003 | 8.362 | 163.028 | 0.076
8.429 | 46.036 | -0.166 | 8.397 | 84.717 | -0.003 | 8.399 | 162.986 | 0.077
8.464 | 46.46 | -0.166 | 8.437 | 84.449 | -0.001 | 8.437 | 162.892 | 0.079
8.505 | 46.128 | -0.166 | 8.474 | 84.597 | -0.001 | 8.475 | 163.276 | 0.08
8.542 | 46.024 | -0.166 | 8.511 | 84.441 | 0 | 8.513 | 162.688 | 0.082
8.579 | 46.16 | -0.166 | 8.548 | 84.31 | 0.002 | 8.549 | 162.783 | 0.083
8.617 | 45.797 | -0.166 | 8.586 | 84.586 | 0.003 | 8.587 | 162.741 | 0.084
8.662 | 45.388 | -0.166 | 8.623 | 84.728 | 0.004 | 8.624 | 162.487 | 0.085
8.691 | 46.059 | -0.166 | 8.659 | 84.849 | 0.005 | 8.662 | 162.432 | 0.086
8.729 | 45.44 | -0.166 | 8.7 | 84.468 | 0.006 | 8.701 | 162.957 | 0.087
8.766 | 45.381 | -0.166 | 8.735 | 84.644 | 0.007 | 8.738 | 162.962 | 0.088
8.805 | 45.348 | -0.166 | 8.773 | 84.775 | 0.008 | 8.774 | 163.28 | 0.089
8.843 | 45.546 | -0.165 | 8.811 | 84.635 | 0.009 | 8.812 | 162.996 | 0.091
8.878 | 45.69 | -0.165 | 8.849 | 84.793 | 0.01 | 8.85 | 162.501 | 0.092
8.916 | 46.096 | -0.165 | 8.887 | 84.913 | 0.011 | 8.888 | 163.004 | 0.093
8.952 | 46.117 | -0.165 | 8.923 | 84.977 | 0.012 | 8.926 | 163.207 | 0.094
8.992 | 45.951 | -0.165 | 8.961 | 84.841 | 0.013 | 8.962 | 162.739 | 0.096
9.029 | 46.615 | -0.164 | 8.998 | 84.998 | 0.013 | 9.001 | 162.081 | 0.097
9.066 | 46.937 | -0.164 | 9.037 | 84.911 | 0.015 | 9.038 | 162.399 | 0.098
9.105 | 47.263 | -0.164 | 9.075 | 84.831 | 0.016 | 9.076 | 162.455 | 0.099
9.14 | 47.592 | -0.164 | 9.11 | 84.87 | 0.016 | 9.114 | 162.007 | 0.101
9.18 | 46.933 | -0.164 | 9.148 | 84.702 | 0.017 | 9.151 | 162.078 | 0.102
9.215 | 46.599 | -0.164 | 9.186 | 84.456 | 0.018 | 9.189 | 161.586 | 0.104
9.253 | 46.384 | -0.164 | 9.224 | 84.593 | 0.02 | 9.226 | 161.407 | 0.106
9.292 | 46.191 | -0.164 | 9.26 | 84.871 | 0.02 | 9.265 | 161.57 | 0.107
9.329 | 46.164 | -0.164 | 9.299 | 84.663 | 0.021 | 9.303 | 161.491 | 0.108
9.366 | 46.028 | -0.164 | 9.336 | 84.805 | 0.022 | 9.34 | 161.367 | 0.11
9.405 | 46.139 | -0.164 | 9.372 | 85.059 | 0.023 | 9.376 | 161.557 | 0.111
9.442 | 46.57 | -0.164 | 9.411 | 84.691 | 0.024 | 9.415 | 161.649 | 0.112
9.478 | 46.865 | -0.164 | 9.45 | 84.901 | 0.025 | 9.453 | 161.993 | 0.113
9.518 | 46.47 | -0.164 | 9.486 | 84.977 | 0.026 | 9.491 | 161.512 | 0.115
9.554 | 46.479 | -0.164 | 9.52 | 84.874 | 0.027 | 9.53 | 161.218 | 0.116
9.593 | 46.214 | -0.164 | 9.561 | 84.814 | 0.028 | 9.566 | 161.82 | 0.117
9.63 | 46.105 | -0.164 | 9.599 | 84.595 | 0.029 | 9.603 | 161.776 | 0.118
9.667 | 46.663 | -0.164 | 9.637 | 84.356 | 0.03 | 9.64 | 162.176 | 0.12
9.704 | 46.534 | -0.163 | 9.671 | 84.309 | 0.031 | 9.679 | 162.131 | 0.121
9.742 | 46.403 | -0.163 | 9.711 | 84.656 | 0.031 | 9.715 | 162.254 | 0.122
9.78 | 47.124 | -0.163 | 9.748 | 84.402 | 0.032 | 9.753 | 161.469 | 0.124
9.816 | 47.183 | -0.163 | 9.786 | 84.586 | 0.034 | 9.79 | 161.797 | 0.125
9.853 | 47.266 | -0.163 | 9.825 | 84.272 | 0.035 | 9.827 | 161.403 | 0.126
9.892 | 47.226 | -0.163 | 9.861 | 84.387 | 0.036 | 9.867 | 161.286 | 0.128
9.93 | 47.485 | -0.162 | 9.899 | 84.302 | 0.037 | 9.904 | 161.129 | 0.129
9.967 | 47.449 | -0.162 | 9.934 | 84.248 | 0.037 | 9.94 | 160.951 | 0.13
10.003 | 47.027 | -0.162 | 9.974 | 84.164 | 0.039 | 9.978 | 161.134 | 0.132
|  |  | 10.012 | 84.165 | 0.04 | 10.016 | 160.803 | 0.134