## GENERAL
TEST IDENTIFICATION
Borehole : | TNW011-BH
Sample : | 28BAGA
Depth : | 22 | [m]
VISUAL DESCRIPTION
Light grey medium SAND with gravel
INITIAL | Specimen 1 | Specimen 2 | Specimen 3
Diameter | 60.03 | 60.09 | 60.03 | [mm]
Length | 60.08 | 60.06 | 60.05 | [mm]
Water content | 4.623945 | 4.623945 | 4.623945 | [%]
Bulk density | 1.658841 | 1.657738 | 1.662666 | [Mg/m³]
Dry density | 1.585527 | 1.584473 | 1.589183 | [Mg/m³]
Void ratio | 0.6713686 | 0.6724803 | 0.6675238 | [-]
Degree of saturation | 18.25145 | 18.22128 | 18.35658 | [%]
SHEARING
Rate of displacement | 0.45 | 0.45 | 0.45 | [mm/min]
Void ratio at start of shear | 0.6311739 | 0.6185444 | 0.5949999 | [-]
Normal stress | 226.0061 | 446.0805 | 886.15 | [kPa]
Maximum shear stress | 144.4027 | 281.372 | 548.9162 | [kPa]
Horizontal displacement | 7.11912 | 7.42426 | 8.89464 | [mm]
Vertical displacement | 0.082628 | 0.134355 | 0.345758 | [mm]
Degree of saturation | 80.20098 | 82.77028 | 84.49736 | [%]
SHEAR STRENGTH PARAMETERS
Effective angle of internal friction (φ') | 31.5 | [degree]
Effective cohesion (c') | 7 | [kPa]

## SHEARING
SHEARING STAGE
Specimen 1 | Specimen 1 | Specimen 1 | Specimen 2 | Specimen 2 | Specimen 2 | Specimen 3 | Specimen 3 | Specimen 3
Horizontal displacement | Shear stress | Vertical movement | Horizontal displacement | Shear stress | Vertical movement | Horizontal displacement | Shear stress | Vertical movement
[mm] | [kPa] | [mm] | [mm] | [kPa] | [mm] | [mm] | [kPa] | [mm]
0 | 0 | 0 | 0 | 0 | 0 | 0 | 0 | 0
0 | 8.368 | 0.001 | 0 | 8.325 | 0 | 0 | 8.921 | 0
0 | 8.447 | 0.001 | 0.008 | 13.765 | 0.002 | 0 | 9.237 | 0
0.003 | 9.152 | 0.001 | 0.049 | 46.256 | 0.003 | 0.019 | 25.179 | 0.001
0.013 | 18.266 | 0.002 | 0.093 | 64.861 | 0.008 | 0.055 | 70.792 | 0.002
0.031 | 26.084 | 0.002 | 0.131 | 78.172 | 0.012 | 0.097 | 110.083 | 0.006
0.048 | 31.522 | 0.004 | 0.17 | 92.571 | 0.015 | 0.138 | 139.196 | 0.01
0.062 | 35.135 | 0.006 | 0.208 | 105.26 | 0.019 | 0.177 | 160.408 | 0.017
0.08 | 40.37 | 0.008 | 0.246 | 115.44 | 0.022 | 0.216 | 179.368 | 0.023
0.096 | 43.318 | 0.01 | 0.284 | 124.743 | 0.026 | 0.254 | 195.096 | 0.029
0.113 | 46.119 | 0.011 | 0.323 | 133.262 | 0.031 | 0.291 | 208.903 | 0.036
0.129 | 49.079 | 0.013 | 0.358 | 140.283 | 0.036 | 0.329 | 222.779 | 0.041
0.143 | 51.246 | 0.014 | 0.397 | 145.922 | 0.04 | 0.368 | 234.211 | 0.047
0.157 | 53.657 | 0.016 | 0.434 | 153.873 | 0.042 | 0.404 | 245.01 | 0.053
0.173 | 56.482 | 0.017 | 0.473 | 160.618 | 0.045 | 0.443 | 258.764 | 0.058
0.189 | 58.941 | 0.018 | 0.51 | 167.204 | 0.048 | 0.48 | 267.966 | 0.063
0.204 | 61.428 | 0.019 | 0.547 | 172.923 | 0.052 | 0.518 | 278.876 | 0.068
0.219 | 63.589 | 0.021 | 0.585 | 178.552 | 0.054 | 0.556 | 289.155 | 0.073
0.233 | 65.724 | 0.023 | 0.623 | 184.174 | 0.057 | 0.593 | 299.476 | 0.079
0.248 | 67.816 | 0.024 | 0.661 | 188.778 | 0.059 | 0.632 | 308.835 | 0.083
0.264 | 70.029 | 0.026 | 0.699 | 193.386 | 0.061 | 0.668 | 317.131 | 0.088
0.279 | 72.244 | 0.028 | 0.736 | 198.09 | 0.062 | 0.706 | 325.571 | 0.093
0.295 | 74.197 | 0.029 | 0.774 | 201.967 | 0.065 | 0.745 | 333.977 | 0.097
0.309 | 75.469 | 0.031 | 0.811 | 206.082 | 0.066 | 0.782 | 341.26 | 0.1
0.324 | 76.943 | 0.032 | 0.849 | 209.668 | 0.068 | 0.82 | 347.908 | 0.104
0.339 | 79.142 | 0.034 | 0.887 | 213.009 | 0.07 | 0.857 | 354.679 | 0.108
0.354 | 80.834 | 0.035 | 0.924 | 216.426 | 0.072 | 0.894 | 361.729 | 0.111
0.371 | 82.477 | 0.037 | 0.961 | 219.209 | 0.073 | 0.932 | 367.442 | 0.114
0.388 | 83.556 | 0.039 | 0.999 | 222.457 | 0.074 | 0.969 | 373.059 | 0.118
0.402 | 85.222 | 0.04 | 1.037 | 225.068 | 0.075 | 1.007 | 379.006 | 0.121
0.417 | 86.439 | 0.042 | 1.074 | 228.07 | 0.076 | 1.044 | 384.936 | 0.124
0.431 | 87.795 | 0.044 | 1.111 | 230.21 | 0.077 | 1.083 | 390.537 | 0.127
0.447 | 89.119 | 0.045 | 1.147 | 232.866 | 0.077 | 1.119 | 395.327 | 0.13
0.461 | 90.808 | 0.046 | 1.186 | 234.789 | 0.078 | 1.157 | 399.834 | 0.133
0.477 | 92.3 | 0.047 | 1.224 | 236.485 | 0.078 | 1.196 | 404.858 | 0.136
0.492 | 93.615 | 0.048 | 1.261 | 238.15 | 0.078 | 1.233 | 409.541 | 0.138
0.506 | 94.713 | 0.049 | 1.299 | 239.887 | 0.079 | 1.27 | 413.568 | 0.142
0.521 | 95.788 | 0.05 | 1.336 | 241.124 | 0.079 | 1.307 | 416.717 | 0.145
0.535 | 96.952 | 0.051 | 1.375 | 242.068 | 0.079 | 1.345 | 421.104 | 0.147
0.55 | 98.059 | 0.052 | 1.412 | 243.187 | 0.079 | 1.383 | 424.219 | 0.15
0.565 | 99.213 | 0.053 | 1.449 | 244.351 | 0.079 | 1.42 | 427.812 | 0.152
0.579 | 100.326 | 0.054 | 1.487 | 244.933 | 0.079 | 1.457 | 431.902 | 0.155
0.594 | 101.384 | 0.055 | 1.524 | 246.127 | 0.079 | 1.496 | 435.379 | 0.158
0.61 | 102.518 | 0.056 | 1.561 | 246.803 | 0.079 | 1.533 | 438.132 | 0.16
0.627 | 103.076 | 0.057 | 1.599 | 247.709 | 0.079 | 1.57 | 441.361 | 0.162
0.643 | 101.821 | 0.058 | 1.637 | 248.495 | 0.079 | 1.607 | 444.956 | 0.165
0.657 | 103.346 | 0.059 | 1.674 | 249.372 | 0.079 | 1.646 | 446.668 | 0.167
0.672 | 104.322 | 0.06 | 1.711 | 249.993 | 0.079 | 1.682 | 449.575 | 0.169
0.687 | 105.137 | 0.061 | 1.749 | 251.243 | 0.078 | 1.72 | 452.927 | 0.171
0.701 | 105.881 | 0.061 | 1.789 | 251.532 | 0.078 | 1.759 | 455.003 | 0.174
0.716 | 106.891 | 0.062 | 1.825 | 252.28 | 0.079 | 1.795 | 457.062 | 0.176
0.731 | 107.691 | 0.062 | 1.861 | 252.847 | 0.078 | 1.834 | 460.017 | 0.178
0.746 | 108.783 | 0.063 | 1.898 | 253.937 | 0.078 | 1.871 | 462.195 | 0.18
0.761 | 109.836 | 0.063 | 1.937 | 254.187 | 0.078 | 1.908 | 464.7 | 0.182
0.776 | 110.486 | 0.064 | 1.974 | 254.524 | 0.078 | 1.945 | 467.049 | 0.184
0.792 | 111.527 | 0.064 | 2.013 | 255.116 | 0.078 | 1.983 | 468.707 | 0.186
0.806 | 111.959 | 0.065 | 2.049 | 255.764 | 0.078 | 2.021 | 470.484 | 0.188
0.822 | 112.783 | 0.066 | 2.086 | 256.084 | 0.078 | 2.058 | 472.368 | 0.19
0.837 | 113.005 | 0.066 | 2.125 | 256.159 | 0.078 | 2.096 | 474.188 | 0.192
0.852 | 113.427 | 0.067 | 2.162 | 256.089 | 0.079 | 2.134 | 475.611 | 0.194
0.867 | 114.051 | 0.067 | 2.199 | 256.548 | 0.078 | 2.171 | 477.795 | 0.196
0.882 | 114.794 | 0.068 | 2.237 | 257.321 | 0.079 | 2.208 | 479.54 | 0.198
0.898 | 115.361 | 0.068 | 2.274 | 257.672 | 0.079 | 2.246 | 481.716 | 0.199
0.913 | 115.894 | 0.069 | 2.312 | 257.882 | 0.078 | 2.283 | 482.315 | 0.201
0.928 | 116.203 | 0.069 | 2.349 | 258.202 | 0.078 | 2.321 | 484.322 | 0.202
0.942 | 116.746 | 0.07 | 2.388 | 258.261 | 0.079 | 2.36 | 486.395 | 0.203
0.957 | 117.322 | 0.071 | 2.425 | 258.721 | 0.079 | 2.397 | 486.912 | 0.205
0.972 | 118.046 | 0.071 | 2.462 | 258.778 | 0.079 | 2.433 | 488.941 | 0.206
0.987 | 118.677 | 0.071 | 2.501 | 259.293 | 0.079 | 2.472 | 490.142 | 0.208
1.003 | 119.101 | 0.072 | 2.537 | 259.432 | 0.079 | 2.509 | 491.842 | 0.209
1.018 | 119.375 | 0.072 | 2.575 | 260.239 | 0.079 | 2.547 | 492.584 | 0.21
1.033 | 119.902 | 0.072 | 2.612 | 260.48 | 0.079 | 2.584 | 494.108 | 0.212
1.049 | 120.409 | 0.073 | 2.65 | 260.904 | 0.079 | 2.621 | 494.928 | 0.213
1.064 | 120.658 | 0.073 | 2.688 | 261.394 | 0.079 | 2.66 | 495.529 | 0.214
1.079 | 120.995 | 0.074 | 2.725 | 262.288 | 0.079 | 2.698 | 496.445 | 0.215
1.094 | 121.714 | 0.074 | 2.764 | 262.413 | 0.079 | 2.734 | 496.924 | 0.217
1.109 | 122.167 | 0.075 | 2.801 | 262.589 | 0.08 | 2.773 | 498.07 | 0.218
1.124 | 122.681 | 0.075 | 2.839 | 263.163 | 0.08 | 2.81 | 499.892 | 0.219
1.138 | 123.033 | 0.075 | 2.877 | 264.125 | 0.081 | 2.847 | 500.165 | 0.22
1.153 | 123.465 | 0.075 | 2.915 | 264.818 | 0.082 | 2.885 | 502.627 | 0.221
1.168 | 123.483 | 0.076 | 2.952 | 265.286 | 0.082 | 2.924 | 503.224 | 0.223
1.183 | 123.702 | 0.077 | 2.99 | 265.527 | 0.082 | 2.96 | 504.411 | 0.224
1.197 | 124.041 | 0.077 | 3.027 | 266.149 | 0.083 | 2.998 | 504.366 | 0.225
1.212 | 124.545 | 0.077 | 3.066 | 266.843 | 0.083 | 3.034 | 505.891 | 0.226
1.229 | 124.856 | 0.077 | 3.102 | 266.76 | 0.083 | 3.074 | 508.121 | 0.227
1.244 | 125.049 | 0.078 | 3.14 | 267.436 | 0.083 | 3.11 | 509.03 | 0.228
1.259 | 125.404 | 0.078 | 3.177 | 267.681 | 0.084 | 3.147 | 509.465 | 0.229
1.273 | 125.95 | 0.078 | 3.216 | 267.893 | 0.084 | 3.185 | 511.927 | 0.23
1.288 | 126.451 | 0.078 | 3.253 | 268.092 | 0.085 | 3.224 | 512.004 | 0.231
1.303 | 126.53 | 0.078 | 3.29 | 268.898 | 0.085 | 3.26 | 513.394 | 0.232
1.318 | 126.809 | 0.078 | 3.33 | 268.651 | 0.085 | 3.297 | 514.287 | 0.234
1.333 | 127.047 | 0.078 | 3.364 | 268.86 | 0.086 | 3.336 | 515.533 | 0.235
1.347 | 127.252 | 0.078 | 3.403 | 268.891 | 0.086 | 3.374 | 516.692 | 0.236
1.363 | 127.732 | 0.078 | 3.441 | 268.503 | 0.086 | 3.413 | 517.116 | 0.237
1.379 | 127.708 | 0.078 | 3.479 | 268.522 | 0.087 | 3.448 | 518.389 | 0.238
1.394 | 127.819 | 0.078 | 3.516 | 269.408 | 0.087 | 3.486 | 519.125 | 0.24
1.409 | 128.167 | 0.078 | 3.554 | 269.238 | 0.088 | 3.524 | 520.055 | 0.241
1.424 | 128.356 | 0.078 | 3.591 | 269.599 | 0.088 | 3.561 | 521.232 | 0.242
1.439 | 128.751 | 0.078 | 3.627 | 269.471 | 0.089 | 3.599 | 522.123 | 0.243
1.453 | 129.102 | 0.079 | 3.666 | 269.927 | 0.089 | 3.636 | 522.882 | 0.244
1.468 | 129.319 | 0.079 | 3.704 | 269.732 | 0.09 | 3.675 | 523.45 | 0.245
1.483 | 129.401 | 0.079 | 3.74 | 270.023 | 0.09 | 3.712 | 524.892 | 0.246
1.498 | 130.083 | 0.079 | 3.778 | 270.896 | 0.09 | 3.75 | 523.942 | 0.247
1.515 | 129.973 | 0.08 | 3.816 | 271.388 | 0.09 | 3.787 | 525.672 | 0.248
1.529 | 130.047 | 0.08 | 3.853 | 271.392 | 0.091 | 3.825 | 526.282 | 0.249
1.543 | 130.163 | 0.079 | 3.889 | 272.054 | 0.092 | 3.861 | 526.479 | 0.25
1.558 | 130.855 | 0.08 | 3.929 | 271.884 | 0.092 | 3.9 | 527.085 | 0.251
1.574 | 130.741 | 0.08 | 3.966 | 272.484 | 0.092 | 3.937 | 526.762 | 0.252
1.589 | 131.169 | 0.08 | 4.002 | 272.425 | 0.092 | 3.974 | 527.402 | 0.253
1.605 | 131.206 | 0.079 | 4.042 | 272.377 | 0.093 | 4.011 | 527.508 | 0.254
1.619 | 131.247 | 0.079 | 4.078 | 272.992 | 0.093 | 4.049 | 527.69 | 0.255
1.634 | 131.423 | 0.08 | 4.115 | 273.165 | 0.093 | 4.087 | 528.1 | 0.256
1.648 | 131.74 | 0.08 | 4.152 | 273.238 | 0.094 | 4.125 | 528.338 | 0.257
1.663 | 131.799 | 0.08 | 4.19 | 273.602 | 0.094 | 4.163 | 528.771 | 0.257
1.68 | 132.09 | 0.08 | 4.229 | 273.489 | 0.095 | 4.2 | 529.3 | 0.259
1.695 | 131.906 | 0.08 | 4.266 | 273.615 | 0.095 | 4.237 | 528.973 | 0.259
1.71 | 132.106 | 0.08 | 4.304 | 273.232 | 0.095 | 4.275 | 529.889 | 0.26
1.724 | 132.155 | 0.081 | 4.342 | 273.312 | 0.096 | 4.312 | 530.2 | 0.261
1.739 | 132.234 | 0.081 | 4.379 | 272.633 | 0.096 | 4.35 | 530.256 | 0.261
1.754 | 132.422 | 0.081 | 4.417 | 272.868 | 0.096 | 4.387 | 530.959 | 0.262
1.769 | 132.647 | 0.081 | 4.454 | 272.478 | 0.096 | 4.425 | 531.446 | 0.263
1.785 | 132.742 | 0.081 | 4.492 | 271.995 | 0.097 | 4.461 | 532.915 | 0.265
1.799 | 132.852 | 0.081 | 4.528 | 272.208 | 0.097 | 4.499 | 533.667 | 0.265
1.815 | 132.775 | 0.081 | 4.566 | 271.824 | 0.097 | 4.537 | 532.897 | 0.265
1.829 | 132.832 | 0.081 | 4.603 | 271.639 | 0.098 | 4.575 | 533.776 | 0.265
1.844 | 132.925 | 0.081 | 4.642 | 271.354 | 0.098 | 4.613 | 534.47 | 0.266
1.859 | 132.796 | 0.082 | 4.679 | 271.993 | 0.099 | 4.65 | 535.203 | 0.267
1.874 | 132.853 | 0.082 | 4.716 | 271.799 | 0.099 | 4.688 | 535.737 | 0.267
1.89 | 132.853 | 0.082 | 4.754 | 272.024 | 0.1 | 4.725 | 535.521 | 0.268
1.905 | 132.812 | 0.082 | 4.792 | 272.174 | 0.1 | 4.762 | 536.987 | 0.268
1.919 | 132.966 | 0.082 | 4.83 | 272.354 | 0.101 | 4.801 | 537.041 | 0.269
1.935 | 133.217 | 0.082 | 4.869 | 272.207 | 0.101 | 4.838 | 538.334 | 0.269
1.949 | 133.491 | 0.082 | 4.904 | 272.528 | 0.102 | 4.875 | 538.858 | 0.27
1.964 | 133.453 | 0.082 | 4.942 | 272.394 | 0.102 | 4.913 | 539.927 | 0.271
1.978 | 133.701 | 0.082 | 4.979 | 273.308 | 0.102 | 4.951 | 540.277 | 0.271
1.994 | 133.759 | 0.082 | 5.019 | 272.89 | 0.103 | 4.99 | 540.499 | 0.272
2.009 | 133.81 | 0.082 | 5.056 | 272.725 | 0.104 | 5.027 | 541.332 | 0.273
2.025 | 133.971 | 0.082 | 5.093 | 272.68 | 0.104 | 5.064 | 542.118 | 0.273
2.04 | 133.951 | 0.082 | 5.13 | 273.312 | 0.105 | 5.1 | 542.507 | 0.273
2.054 | 134.223 | 0.082 | 5.167 | 273.312 | 0.105 | 5.139 | 543.532 | 0.274
2.069 | 134.329 | 0.082 | 5.206 | 273.574 | 0.106 | 5.177 | 543.176 | 0.275
2.084 | 134.569 | 0.082 | 5.245 | 273.692 | 0.107 | 5.214 | 543.789 | 0.276
2.099 | 134.512 | 0.082 | 5.282 | 273.975 | 0.107 | 5.252 | 544.638 | 0.276
2.113 | 134.621 | 0.082 | 5.319 | 274.23 | 0.107 | 5.289 | 544.417 | 0.277
2.129 | 134.971 | 0.082 | 5.356 | 274.337 | 0.108 | 5.326 | 544.801 | 0.278
2.144 | 134.976 | 0.082 | 5.393 | 274.621 | 0.108 | 5.365 | 545.628 | 0.278
2.16 | 135.187 | 0.081 | 5.431 | 275.02 | 0.109 | 5.402 | 545.541 | 0.279
2.175 | 135.23 | 0.08 | 5.469 | 275.417 | 0.109 | 5.44 | 546.295 | 0.28
2.19 | 135.315 | 0.08 | 5.507 | 275.72 | 0.11 | 5.477 | 546.052 | 0.281
2.205 | 135.655 | 0.079 | 5.544 | 275.473 | 0.11 | 5.514 | 546.883 | 0.281
2.22 | 135.622 | 0.078 | 5.582 | 276.177 | 0.111 | 5.551 | 545.817 | 0.282
2.235 | 135.837 | 0.078 | 5.618 | 275.85 | 0.111 | 5.59 | 545.315 | 0.282
2.25 | 135.735 | 0.077 | 5.657 | 275.607 | 0.112 | 5.627 | 546.205 | 0.283
2.265 | 135.712 | 0.077 | 5.694 | 276.426 | 0.113 | 5.665 | 545.876 | 0.283
2.28 | 135.915 | 0.077 | 5.732 | 276.75 | 0.113 | 5.701 | 545.599 | 0.284
2.295 | 135.966 | 0.077 | 5.77 | 276.934 | 0.113 | 5.739 | 545.186 | 0.284
2.311 | 136.002 | 0.076 | 5.809 | 276.115 | 0.114 | 5.777 | 544.37 | 0.285
2.327 | 136.157 | 0.076 | 5.846 | 277.061 | 0.114 | 5.814 | 544.116 | 0.285
2.341 | 136.032 | 0.076 | 5.883 | 276.929 | 0.115 | 5.851 | 543.7 | 0.285
2.356 | 136.36 | 0.076 | 5.921 | 277.176 | 0.115 | 5.889 | 542.669 | 0.286
2.371 | 136.393 | 0.076 | 5.957 | 277.68 | 0.115 | 5.926 | 541.952 | 0.286
2.387 | 136.5 | 0.076 | 5.995 | 278.237 | 0.116 | 5.964 | 541.929 | 0.286
2.401 | 136.711 | 0.076 | 6.034 | 278.247 | 0.116 | 6.001 | 541.64 | 0.287
2.416 | 136.854 | 0.076 | 6.071 | 278.429 | 0.117 | 6.039 | 541.302 | 0.288
2.431 | 137.169 | 0.076 | 6.109 | 278.29 | 0.117 | 6.076 | 540.293 | 0.288
2.447 | 137.202 | 0.076 | 6.146 | 278.676 | 0.118 | 6.114 | 539.436 | 0.289
2.462 | 137.061 | 0.076 | 6.184 | 278.787 | 0.118 | 6.151 | 538.439 | 0.289
2.477 | 136.975 | 0.076 | 6.221 | 278.739 | 0.119 | 6.189 | 536.84 | 0.289
2.492 | 137.12 | 0.076 | 6.259 | 279.354 | 0.12 | 6.227 | 536.256 | 0.29
2.507 | 137.086 | 0.076 | 6.296 | 279.38 | 0.12 | 6.264 | 535.911 | 0.29
2.522 | 137.422 | 0.076 | 6.333 | 279.381 | 0.12 | 6.302 | 535.534 | 0.291
2.537 | 137.609 | 0.076 | 6.371 | 279.169 | 0.121 | 6.34 | 534.994 | 0.291
2.552 | 137.785 | 0.076 | 6.409 | 279.15 | 0.121 | 6.378 | 533.307 | 0.291
2.568 | 138.059 | 0.076 | 6.445 | 279.197 | 0.122 | 6.415 | 533.966 | 0.292
2.583 | 137.856 | 0.076 | 6.482 | 278.817 | 0.122 | 6.453 | 533.422 | 0.293
2.597 | 138.053 | 0.076 | 6.522 | 279.466 | 0.123 | 6.491 | 533.245 | 0.294
2.612 | 138.226 | 0.076 | 6.559 | 279.447 | 0.124 | 6.528 | 532.995 | 0.294
2.627 | 138.186 | 0.076 | 6.597 | 279.832 | 0.124 | 6.564 | 534.427 | 0.295
2.643 | 138.282 | 0.076 | 6.635 | 279.611 | 0.124 | 6.603 | 534.007 | 0.296
2.658 | 138.307 | 0.075 | 6.672 | 280.3 | 0.125 | 6.64 | 535.371 | 0.297
2.672 | 138.474 | 0.075 | 6.709 | 280.259 | 0.125 | 6.678 | 535.317 | 0.298
2.687 | 138.526 | 0.075 | 6.746 | 280.243 | 0.126 | 6.716 | 535.163 | 0.298
2.702 | 138.55 | 0.075 | 6.786 | 279.855 | 0.126 | 6.753 | 535.65 | 0.299
2.717 | 138.664 | 0.075 | 6.822 | 279.79 | 0.127 | 6.79 | 535.398 | 0.3
2.732 | 138.696 | 0.075 | 6.86 | 279.867 | 0.128 | 6.828 | 535.791 | 0.301
2.747 | 138.739 | 0.074 | 6.898 | 279.824 | 0.128 | 6.865 | 536.99 | 0.302
2.763 | 138.71 | 0.073 | 6.935 | 280.119 | 0.129 | 6.903 | 536.316 | 0.302
2.778 | 138.454 | 0.073 | 6.972 | 279.931 | 0.129 | 6.94 | 537.436 | 0.303
2.792 | 138.223 | 0.072 | 7.01 | 280.31 | 0.13 | 6.979 | 537.698 | 0.304
2.807 | 138.114 | 0.072 | 7.048 | 280.31 | 0.13 | 7.017 | 536.671 | 0.305
2.821 | 138.28 | 0.072 | 7.085 | 280.54 | 0.131 | 7.055 | 537.905 | 0.305
2.837 | 138.272 | 0.072 | 7.121 | 281.087 | 0.131 | 7.092 | 538.969 | 0.306
2.853 | 138.021 | 0.071 | 7.161 | 280.532 | 0.132 | 7.129 | 539.298 | 0.307
2.867 | 137.837 | 0.071 | 7.198 | 280.702 | 0.132 | 7.167 | 539.626 | 0.308
2.882 | 137.742 | 0.071 | 7.235 | 280.645 | 0.133 | 7.206 | 539.786 | 0.309
2.897 | 137.439 | 0.071 | 7.273 | 280.887 | 0.133 | 7.242 | 540.113 | 0.31
2.912 | 137.606 | 0.071 | 7.311 | 280.553 | 0.134 | 7.28 | 540.536 | 0.311
2.919 | 137.4 | 0.071 | 7.35 | 280.511 | 0.134 | 7.318 | 539.7 | 0.312
2.95 | 138.997 | 0.075 | 7.387 | 281.295 | 0.134 | 7.355 | 541.245 | 0.312
2.987 | 137.782 | 0.073 | 7.424 | 281.372 | 0.134 | 7.392 | 542.794 | 0.313
3.024 | 137.057 | 0.072 | 7.462 | 281.188 | 0.135 | 7.43 | 542.005 | 0.314
3.063 | 136.293 | 0.071 | 7.499 | 281.202 | 0.135 | 7.467 | 542.761 | 0.314
3.099 | 136.379 | 0.071 | 7.537 | 281.044 | 0.135 | 7.506 | 543.08 | 0.316
3.137 | 135.944 | 0.07 | 7.574 | 281.167 | 0.136 | 7.544 | 542.562 | 0.317
3.175 | 136.11 | 0.07 | 7.611 | 281.055 | 0.137 | 7.581 | 542.513 | 0.318
3.212 | 136.377 | 0.07 | 7.65 | 280.599 | 0.137 | 7.619 | 543.082 | 0.319
3.251 | 136.221 | 0.07 | 7.687 | 280.822 | 0.138 | 7.656 | 542.49 | 0.32
3.288 | 136.192 | 0.069 | 7.725 | 280.636 | 0.138 | 7.694 | 543.167 | 0.32
3.325 | 136.54 | 0.069 | 7.762 | 280.544 | 0.139 | 7.732 | 543.817 | 0.321
3.363 | 136.864 | 0.069 | 7.8 | 280.387 | 0.139 | 7.768 | 544.811 | 0.321
3.399 | 137.114 | 0.068 | 7.837 | 280.886 | 0.14 | 7.807 | 544.236 | 0.322
3.438 | 137.057 | 0.068 | 7.876 | 280.304 | 0.14 | 7.843 | 543.462 | 0.324
3.476 | 137.058 | 0.068 | 7.912 | 280.144 | 0.14 | 7.881 | 545.569 | 0.325
3.513 | 136.816 | 0.068 | 7.951 | 280.049 | 0.141 | 7.919 | 544.659 | 0.325
3.55 | 137.01 | 0.068 | 7.987 | 280.216 | 0.142 | 7.956 | 546.345 | 0.326
3.588 | 136.971 | 0.068 | 8.024 | 280.241 | 0.142 | 7.994 | 545.463 | 0.326
3.624 | 137.219 | 0.068 | 8.062 | 280.365 | 0.143 | 8.032 | 545.456 | 0.327
3.662 | 137.133 | 0.068 | 8.101 | 279.734 | 0.144 | 8.069 | 545.725 | 0.328
3.701 | 137.451 | 0.068 | 8.137 | 279.815 | 0.144 | 8.105 | 545.667 | 0.329
3.738 | 137.211 | 0.068 | 8.175 | 279.519 | 0.144 | 8.144 | 546.201 | 0.33
3.775 | 137.822 | 0.068 | 8.212 | 279.145 | 0.145 | 8.182 | 546.245 | 0.331
3.813 | 137.614 | 0.068 | 8.251 | 278.804 | 0.145 | 8.219 | 546.244 | 0.332
3.85 | 137.668 | 0.068 | 8.288 | 279.068 | 0.146 | 8.258 | 546.091 | 0.332
3.889 | 137.726 | 0.068 | 8.327 | 279.795 | 0.147 | 8.294 | 546.278 | 0.333
3.927 | 137.822 | 0.068 | 8.365 | 279.622 | 0.147 | 8.331 | 546.035 | 0.334
3.964 | 137.55 | 0.068 | 8.401 | 279.592 | 0.147 | 8.369 | 545.105 | 0.335
4.003 | 137.188 | 0.068 | 8.439 | 279.156 | 0.148 | 8.406 | 546.053 | 0.336
4.039 | 137.625 | 0.068 | 8.477 | 278.94 | 0.149 | 8.444 | 545.394 | 0.337
4.077 | 137.892 | 0.068 | 8.514 | 278.573 | 0.149 | 8.481 | 545.795 | 0.337
4.114 | 138.05 | 0.068 | 8.552 | 279.024 | 0.15 | 8.517 | 547.284 | 0.338
4.152 | 137.916 | 0.068 | 8.589 | 279.172 | 0.15 | 8.557 | 546.612 | 0.339
4.191 | 137.618 | 0.068 | 8.628 | 279.33 | 0.151 | 8.594 | 547.437 | 0.34
4.228 | 138.101 | 0.068 | 8.664 | 279.468 | 0.151 | 8.632 | 547.126 | 0.34
4.265 | 138.148 | 0.068 | 8.703 | 279.276 | 0.152 | 8.669 | 547.961 | 0.341
4.303 | 138.192 | 0.068 | 8.741 | 278.851 | 0.152 | 8.707 | 547.413 | 0.342
4.341 | 137.879 | 0.068 | 8.776 | 279 | 0.153 | 8.745 | 547.703 | 0.342
4.376 | 137.903 | 0.068 | 8.814 | 278.902 | 0.153 | 8.782 | 547.635 | 0.344
4.416 | 137.193 | 0.068 | 8.852 | 279.02 | 0.153 | 8.819 | 547.208 | 0.345
4.453 | 137.267 | 0.068 | 8.891 | 278.533 | 0.154 | 8.858 | 548.354 | 0.345
4.492 | 137.512 | 0.068 | 8.927 | 278.87 | 0.155 | 8.895 | 548.916 | 0.346
4.528 | 139.059 | 0.069 | 8.964 | 278.364 | 0.155 | 8.932 | 547.487 | 0.347
4.564 | 139.138 | 0.069 | 9.002 | 278.599 | 0.156 | 8.971 | 548.156 | 0.347
4.601 | 139.349 | 0.069 | 9.04 | 278.151 | 0.157 | 9.008 | 547.384 | 0.349
4.64 | 139.021 | 0.069 | 9.077 | 277.931 | 0.158 | 9.045 | 547.376 | 0.35
4.677 | 139.484 | 0.07 | 9.115 | 277.996 | 0.158 | 9.081 | 547.977 | 0.351
4.716 | 139.309 | 0.069 | 9.154 | 277.707 | 0.159 | 9.12 | 547.518 | 0.351
4.753 | 139.427 | 0.07 | 9.19 | 277.475 | 0.159 | 9.156 | 547.719 | 0.352
4.791 | 139.327 | 0.07 | 9.228 | 276.959 | 0.16 | 9.194 | 547.261 | 0.353
4.828 | 139.332 | 0.07 | 9.267 | 276.839 | 0.161 | 9.233 | 546.985 | 0.354
4.865 | 139.195 | 0.07 | 9.304 | 276.882 | 0.162 | 9.269 | 547.544 | 0.355
4.903 | 138.525 | 0.07 | 9.341 | 276.4 | 0.162 | 9.306 | 547.583 | 0.356
4.94 | 138.439 | 0.07 | 9.378 | 275.739 | 0.163 | 9.344 | 546.608 | 0.356
4.976 | 138.721 | 0.071 | 9.416 | 276.121 | 0.163 | 9.381 | 546.22 | 0.358
5.014 | 138.764 | 0.071 | 9.453 | 275.598 | 0.164 | 9.419 | 547.271 | 0.358
5.053 | 139.219 | 0.071 | 9.491 | 276.138 | 0.164 | 9.456 | 547.309 | 0.359
5.091 | 139.88 | 0.071 | 9.53 | 275.899 | 0.166 | 9.493 | 547.237 | 0.36
5.128 | 140.388 | 0.071 | 9.566 | 275.792 | 0.166 | 9.53 | 547.518 | 0.361
5.166 | 140.382 | 0.071 | 9.604 | 275.681 | 0.167 | 9.57 | 547.458 | 0.361
5.203 | 140.528 | 0.071 | 9.643 | 275.15 | 0.167 | 9.607 | 547.253 | 0.362
5.241 | 140.701 | 0.071 | 9.68 | 274.684 | 0.168 | 9.644 | 547.009 | 0.363
5.28 | 139.974 | 0.071 | 9.718 | 274.283 | 0.169 | 9.682 | 547.16 | 0.363
5.318 | 139.547 | 0.071 | 9.755 | 274.117 | 0.17 | 9.719 | 546.488 | 0.364
5.355 | 139.399 | 0.071 | 9.791 | 273.381 | 0.171 | 9.757 | 547.478 | 0.365
5.393 | 139.485 | 0.071 | 9.83 | 273.121 | 0.172 | 9.795 | 546.478 | 0.365
5.431 | 139.417 | 0.071 | 9.868 | 273.666 | 0.172 | 9.832 | 547.359 | 0.366
5.467 | 139.604 | 0.071 | 9.906 | 274.056 | 0.173 | 9.87 | 546.103 | 0.367
5.505 | 140.313 | 0.071 | 9.942 | 274.038 | 0.174 | 9.906 | 545.604 | 0.368
5.544 | 140.422 | 0.073 | 9.98 | 273.847 | 0.174
5.581 | 140.914 | 0.073 | 10.017 | 274.019 | 0.175
5.618 | 141.297 | 0.073
5.656 | 141.302 | 0.073
5.695 | 141.286 | 0.073
5.731 | 141.273 | 0.073
5.768 | 141.311 | 0.073
5.805 | 141.44 | 0.073
5.844 | 141.362 | 0.073
5.881 | 141.201 | 0.073
5.918 | 141.031 | 0.073
5.957 | 141.073 | 0.073
5.993 | 140.946 | 0.073
6.031 | 141.037 | 0.074
6.069 | 141.375 | 0.074
6.106 | 141.834 | 0.074
6.143 | 142.079 | 0.074
6.18 | 142.02 | 0.075
6.218 | 142.475 | 0.075
6.256 | 142.318 | 0.075
6.295 | 142.09 | 0.075
6.333 | 142.073 | 0.075
6.369 | 142.24 | 0.076
6.406 | 142.725 | 0.077
6.444 | 143.044 | 0.077
6.482 | 143.012 | 0.077
6.52 | 142.948 | 0.077
6.557 | 142.943 | 0.078
6.595 | 142.997 | 0.078
6.633 | 142.914 | 0.078
6.67 | 142.952 | 0.078
6.706 | 143.259 | 0.079
6.743 | 143.476 | 0.079
6.781 | 143.403 | 0.08
6.819 | 143.666 | 0.08
6.856 | 143.542 | 0.08
6.894 | 144.002 | 0.08
6.932 | 143.851 | 0.08
6.969 | 143.64 | 0.08
7.006 | 143.215 | 0.081
7.043 | 143.604 | 0.082
7.082 | 144.033 | 0.082
7.119 | 144.403 | 0.083
7.157 | 144.371 | 0.084
7.193 | 144.252 | 0.084
7.231 | 144.149 | 0.084
7.27 | 144.067 | 0.085
7.307 | 143.968 | 0.086
7.344 | 143.74 | 0.087
7.382 | 143.512 | 0.087
7.42 | 143.562 | 0.088
7.456 | 143.651 | 0.089
7.496 | 144.12 | 0.09
7.533 | 143.944 | 0.091
7.57 | 144.102 | 0.091
7.608 | 143.602 | 0.092
7.645 | 143.589 | 0.093
7.682 | 143.817 | 0.094
7.723 | 143.142 | 0.096
7.76 | 143.497 | 0.097
7.797 | 143.519 | 0.098
7.835 | 143.713 | 0.098
7.872 | 143.472 | 0.099
7.91 | 143.412 | 0.1
7.946 | 143.127 | 0.1
7.984 | 143.159 | 0.101
8.022 | 143.577 | 0.102
8.059 | 143.555 | 0.103
8.098 | 143.4 | 0.104
8.134 | 143.335 | 0.105
8.173 | 143.167 | 0.105
8.21 | 143.214 | 0.106
8.248 | 143.35 | 0.108
8.285 | 143.562 | 0.108
8.323 | 143.031 | 0.11
8.361 | 143.055 | 0.11
8.398 | 142.806 | 0.111
8.436 | 142.948 | 0.113
8.474 | 143.053 | 0.113
8.511 | 142.769 | 0.114
8.549 | 142.382 | 0.115
8.586 | 142.592 | 0.116
8.623 | 142.925 | 0.117
8.662 | 142.726 | 0.118
8.699 | 142.385 | 0.118
8.736 | 142.759 | 0.119
8.774 | 142.497 | 0.119
8.811 | 142.139 | 0.119
8.851 | 142.56 | 0.12
8.887 | 142.034 | 0.121
8.924 | 142.428 | 0.121
8.963 | 142.303 | 0.122
9.001 | 142.524 | 0.123
9.037 | 142.731 | 0.123
9.076 | 142.633 | 0.124
9.112 | 142.559 | 0.125
9.15 | 142.635 | 0.125
9.188 | 142.499 | 0.126
9.225 | 142.38 | 0.126
9.262 | 142.416 | 0.127
9.301 | 142.554 | 0.127
9.337 | 142.525 | 0.128
9.375 | 142.815 | 0.129
9.412 | 142.53 | 0.129
9.451 | 142.266 | 0.13
9.488 | 142.36 | 0.131
9.524 | 142.509 | 0.131
9.563 | 141.903 | 0.132
9.599 | 141.814 | 0.133
9.637 | 142.034 | 0.134
9.674 | 142.062 | 0.135
9.713 | 141.984 | 0.136
9.749 | 141.89 | 0.136
9.787 | 141.653 | 0.138
9.824 | 141.924 | 0.138
9.861 | 141.715 | 0.139
9.9 | 141.244 | 0.141
9.938 | 141.095 | 0.142
9.974 | 140.818 | 0.144
10.012 | 140.843 | 0.146