## GENERAL
TEST IDENTIFICATION
Borehole : | TNW011-BH
Sample : | 39BAGA
Depth : | 33 | [m]
VISUAL DESCRIPTION
Dark brown fine to medium SAND
INITIAL | Specimen 1 | Specimen 2 | Specimen 3
Diameter | 60.04 | 60.04 | 60.05 | [mm]
Length | 60.03 | 60.08 | 60.07 | [mm]
Water content | 5.180281 | 5.180281 | 5.180281 | [%]
Bulk density | 1.820868 | 1.822637 | 1.830295 | [Mg/m³]
Dry density | 1.731187 | 1.732869 | 1.74015 | [Mg/m³]
Void ratio | 0.5307412 | 0.5292556 | 0.5228572 | [-]
Degree of saturation | 25.86523 | 25.93783 | 26.25525 | [%]
SHEARING
Rate of displacement | 0.45 | 0.45 | 0.45 | [mm/min]
Void ratio at start of shear | 0.4794807 | 0.4750565 | 0.4411617 | [-]
Normal stress | 330.2932 | 660.6473 | 1320.563 | [kPa]
Maximum shear stress | 223.2209 | 446.9937 | 884.7987 | [kPa]
Horizontal displacement | 8.73422 | 8.7395 | 9.49148 | [mm]
Vertical displacement | 0.143159 | 0.236065 | 0.482547 | [mm]
Degree of saturation | 98.67369 | 100 | 100 | [%]
SHEAR STRENGTH PARAMETERS
Effective angle of internal friction (φ') | 34 | [degree]
Effective cohesion (c') | 5 | [kPa]

## SHEARING
SHEARING STAGE
Specimen 1 | Specimen 1 | Specimen 1 | Specimen 2 | Specimen 2 | Specimen 2 | Specimen 3 | Specimen 3 | Specimen 3
Horizontal displacement | Shear stress | Vertical movement | Horizontal displacement | Shear stress | Vertical movement | Horizontal displacement | Shear stress | Vertical movement
[mm] | [kPa] | [mm] | [mm] | [kPa] | [mm] | [mm] | [kPa] | [mm]
0 | 0 | 0 | 0 | 0 | 0 | 0 | 0 | 0
0 | 5.874 | 0 | 0 | 7.632 | 0 | 0 | 6.883 | 0
0.02 | 17.192 | 0 | 0.016 | 22.326 | 0.001 | 0.017 | 30.324 | 0.001
0.056 | 37.183 | 0 | 0.049 | 50.637 | 0.001 | 0.048 | 72.064 | 0.002
0.097 | 52.705 | 0.003 | 0.088 | 75.294 | 0.001 | 0.085 | 117.979 | 0.004
0.134 | 63.172 | 0.007 | 0.128 | 99.955 | 0.001 | 0.125 | 154.222 | 0.01
0.172 | 71.545 | 0.013 | 0.168 | 122.633 | 0.004 | 0.167 | 184.839 | 0.016
0.209 | 79.146 | 0.018 | 0.204 | 142.102 | 0.008 | 0.208 | 210.524 | 0.021
0.248 | 85.893 | 0.024 | 0.244 | 160.535 | 0.012 | 0.242 | 232.03 | 0.027
0.285 | 91.439 | 0.031 | 0.282 | 176.341 | 0.018 | 0.281 | 253.945 | 0.035
0.323 | 97.793 | 0.039 | 0.321 | 191.042 | 0.023 | 0.317 | 273.584 | 0.042
0.359 | 104.298 | 0.047 | 0.358 | 203.763 | 0.029 | 0.357 | 293.823 | 0.055
0.397 | 111.695 | 0.053 | 0.395 | 216.657 | 0.033 | 0.396 | 310.801 | 0.059
0.435 | 118.532 | 0.06 | 0.434 | 227.874 | 0.038 | 0.433 | 326.224 | 0.067
0.474 | 123.306 | 0.065 | 0.472 | 237.739 | 0.043 | 0.471 | 341.692 | 0.074
0.513 | 129.485 | 0.069 | 0.51 | 246.575 | 0.048 | 0.507 | 354.281 | 0.081
0.548 | 134.332 | 0.074 | 0.545 | 254.582 | 0.052 | 0.546 | 368.876 | 0.089
0.584 | 139.302 | 0.081 | 0.583 | 263.599 | 0.055 | 0.585 | 381.771 | 0.096
0.622 | 144.823 | 0.085 | 0.621 | 271.534 | 0.06 | 0.622 | 394.571 | 0.103
0.66 | 148.86 | 0.087 | 0.66 | 279.49 | 0.063 | 0.659 | 406.836 | 0.109
0.7 | 153.672 | 0.088 | 0.698 | 286.146 | 0.066 | 0.696 | 419.442 | 0.116
0.736 | 157.416 | 0.09 | 0.735 | 292.038 | 0.069 | 0.735 | 431.637 | 0.122
0.773 | 161.162 | 0.092 | 0.773 | 298.224 | 0.073 | 0.774 | 441.55 | 0.129
0.811 | 164.708 | 0.093 | 0.809 | 303.694 | 0.076 | 0.812 | 452.472 | 0.135
0.848 | 167.427 | 0.095 | 0.849 | 307.847 | 0.078 | 0.848 | 461.644 | 0.141
0.887 | 170.754 | 0.096 | 0.885 | 311.549 | 0.081 | 0.886 | 470.486 | 0.147
0.924 | 173.289 | 0.098 | 0.922 | 316.261 | 0.083 | 0.923 | 479.46 | 0.152
0.962 | 176.114 | 0.099 | 0.96 | 320.042 | 0.087 | 0.963 | 487.626 | 0.158
0.998 | 177.93 | 0.1 | 0.998 | 324.93 | 0.09 | 1 | 494.792 | 0.164
1.036 | 180.263 | 0.1 | 1.034 | 328.671 | 0.093 | 1.038 | 500.971 | 0.17
1.074 | 182.025 | 0.102 | 1.073 | 332.594 | 0.095 | 1.075 | 508.591 | 0.174
1.112 | 183.546 | 0.102 | 1.111 | 335.858 | 0.098 | 1.112 | 516.134 | 0.178
1.15 | 185.722 | 0.103 | 1.148 | 339.202 | 0.1 | 1.149 | 522.377 | 0.183
1.187 | 186.955 | 0.103 | 1.185 | 342.507 | 0.102 | 1.188 | 530.108 | 0.186
1.224 | 188.424 | 0.107 | 1.223 | 344.874 | 0.103 | 1.226 | 535.664 | 0.191
1.264 | 189.54 | 0.107 | 1.259 | 347.967 | 0.105 | 1.263 | 542.872 | 0.195
1.3 | 190.845 | 0.107 | 1.299 | 350.35 | 0.108 | 1.3 | 549.429 | 0.198
1.338 | 192.187 | 0.107 | 1.336 | 352.302 | 0.109 | 1.339 | 556.214 | 0.203
1.375 | 193.057 | 0.107 | 1.373 | 354.846 | 0.111 | 1.376 | 561.768 | 0.207
1.413 | 194.392 | 0.107 | 1.411 | 356.971 | 0.112 | 1.412 | 568.062 | 0.212
1.452 | 195.26 | 0.107 | 1.449 | 359.411 | 0.114 | 1.452 | 574.53 | 0.215
1.489 | 196.002 | 0.107 | 1.487 | 361.285 | 0.115 | 1.489 | 579.944 | 0.219
1.528 | 196.726 | 0.107 | 1.524 | 363.158 | 0.116 | 1.525 | 586.639 | 0.223
1.564 | 197.57 | 0.107 | 1.562 | 364.964 | 0.118 | 1.563 | 591.896 | 0.228
1.6 | 198.511 | 0.107 | 1.599 | 366.849 | 0.119 | 1.601 | 596.783 | 0.231
1.639 | 199.225 | 0.107 | 1.637 | 368.312 | 0.121 | 1.638 | 601.274 | 0.235
1.678 | 199.579 | 0.107 | 1.676 | 370.003 | 0.122 | 1.675 | 607.254 | 0.238
1.715 | 200.494 | 0.107 | 1.713 | 371.091 | 0.124 | 1.713 | 611.934 | 0.243
1.751 | 200.694 | 0.107 | 1.75 | 372.941 | 0.125 | 1.751 | 616.725 | 0.246
1.79 | 201.517 | 0.107 | 1.786 | 374.999 | 0.126 | 1.79 | 621.675 | 0.25
1.826 | 202.176 | 0.107 | 1.826 | 375.971 | 0.128 | 1.827 | 626.145 | 0.253
1.865 | 202.244 | 0.107 | 1.863 | 376.963 | 0.129 | 1.863 | 631.154 | 0.256
1.902 | 202.619 | 0.107 | 1.901 | 378.704 | 0.13 | 1.9 | 636.614 | 0.26
1.942 | 202.916 | 0.107 | 1.939 | 380.211 | 0.131 | 1.939 | 641.071 | 0.264
1.977 | 203.208 | 0.107 | 1.975 | 381.489 | 0.133 | 1.977 | 644.831 | 0.267
2.015 | 203.628 | 0.107 | 2.013 | 382.934 | 0.134 | 2.014 | 649.691 | 0.27
2.052 | 204.069 | 0.107 | 2.052 | 384.101 | 0.135 | 2.052 | 655.46 | 0.273
2.09 | 204.331 | 0.107 | 2.089 | 384.951 | 0.136 | 2.089 | 659.574 | 0.276
2.128 | 204.448 | 0.107 | 2.126 | 386.354 | 0.138 | 2.127 | 664.65 | 0.279
2.165 | 204.941 | 0.107 | 2.162 | 387.802 | 0.139 | 2.165 | 668.193 | 0.281
2.202 | 205.263 | 0.107 | 2.2 | 388.548 | 0.139 | 2.202 | 672.01 | 0.284
2.239 | 205.205 | 0.107 | 2.238 | 389.556 | 0.14 | 2.238 | 676.155 | 0.287
2.279 | 205.872 | 0.107 | 2.276 | 390.979 | 0.141 | 2.276 | 681.168 | 0.29
2.317 | 205.912 | 0.107 | 2.314 | 392.445 | 0.142 | 2.314 | 684.468 | 0.293
2.354 | 206.269 | 0.107 | 2.352 | 392.589 | 0.145 | 2.352 | 688.389 | 0.295
2.391 | 206.674 | 0.106 | 2.387 | 394.208 | 0.145 | 2.39 | 691.828 | 0.298
2.43 | 206.397 | 0.105 | 2.425 | 395.033 | 0.146 | 2.428 | 695.148 | 0.301
2.469 | 206.744 | 0.105 | 2.463 | 395.551 | 0.146 | 2.465 | 698.88 | 0.303
2.506 | 206.772 | 0.105 | 2.501 | 396.122 | 0.148 | 2.502 | 702.508 | 0.306
2.543 | 206.536 | 0.105 | 2.539 | 397.217 | 0.148 | 2.54 | 706.087 | 0.309
2.58 | 207.006 | 0.105 | 2.575 | 398.102 | 0.149 | 2.578 | 708.919 | 0.311
2.616 | 207.34 | 0.105 | 2.612 | 398.502 | 0.15 | 2.614 | 711.861 | 0.314
2.655 | 207.31 | 0.104 | 2.65 | 398.902 | 0.15 | 2.652 | 715.764 | 0.316
2.693 | 207.716 | 0.104 | 2.689 | 398.933 | 0.15 | 2.69 | 718.002 | 0.319
2.73 | 207.556 | 0.104 | 2.727 | 399.213 | 0.151 | 2.726 | 721.469 | 0.321
2.767 | 208 | 0.104 | 2.762 | 399.826 | 0.151 | 2.765 | 724.23 | 0.324
2.806 | 208.272 | 0.104 | 2.8 | 401.408 | 0.152 | 2.803 | 726.253 | 0.326
2.843 | 208.39 | 0.104 | 2.839 | 401.292 | 0.152 | 2.84 | 728.738 | 0.327
2.88 | 208.445 | 0.104 | 2.875 | 402.052 | 0.153 | 2.876 | 731.652 | 0.329
2.918 | 209.109 | 0.104 | 2.915 | 403.039 | 0.153 | 2.915 | 735.021 | 0.331
2.955 | 209.294 | 0.104 | 2.95 | 403.404 | 0.153 | 2.951 | 737.876 | 0.333
2.993 | 209.669 | 0.104 | 2.987 | 403.654 | 0.153 | 2.989 | 740.674 | 0.334
3.03 | 209.947 | 0.104 | 3.026 | 404.709 | 0.154 | 3.027 | 742.897 | 0.336
3.07 | 209.996 | 0.104 | 3.066 | 405.026 | 0.155 | 3.065 | 745.143 | 0.338
3.105 | 210.17 | 0.104 | 3.103 | 405.138 | 0.155 | 3.101 | 747.944 | 0.339
3.143 | 210.668 | 0.104 | 3.14 | 406.115 | 0.155 | 3.139 | 749.496 | 0.341
3.18 | 211.044 | 0.104 | 3.177 | 407.313 | 0.156 | 3.177 | 751.528 | 0.343
3.218 | 211.355 | 0.104 | 3.213 | 407.817 | 0.157 | 3.215 | 753.496 | 0.344
3.256 | 211.653 | 0.104 | 3.251 | 409.351 | 0.157 | 3.253 | 755.238 | 0.345
3.293 | 211.355 | 0.104 | 3.29 | 409.811 | 0.158 | 3.29 | 756.573 | 0.347
3.33 | 211.891 | 0.104 | 3.327 | 410.575 | 0.158 | 3.325 | 758.453 | 0.348
3.369 | 212.005 | 0.104 | 3.365 | 411.571 | 0.159 | 3.365 | 759.782 | 0.35
3.405 | 212.354 | 0.104 | 3.402 | 412.635 | 0.16 | 3.403 | 761.851 | 0.352
3.444 | 212.529 | 0.104 | 3.439 | 414.004 | 0.161 | 3.439 | 763.061 | 0.353
3.482 | 212.774 | 0.104 | 3.477 | 414.664 | 0.161 | 3.477 | 765.666 | 0.354
3.519 | 213.262 | 0.104 | 3.513 | 416.038 | 0.162 | 3.514 | 766.8 | 0.355
3.556 | 212.974 | 0.104 | 3.552 | 417.303 | 0.163 | 3.551 | 767.833 | 0.357
3.593 | 212.52 | 0.104 | 3.589 | 417.749 | 0.165 | 3.59 | 769.903 | 0.358
3.631 | 212.257 | 0.104 | 3.628 | 419.377 | 0.165 | 3.628 | 771.609 | 0.359
3.67 | 212.265 | 0.103 | 3.664 | 420.117 | 0.166 | 3.664 | 773.337 | 0.361
3.706 | 212.702 | 0.103 | 3.702 | 420.656 | 0.167 | 3.702 | 775.526 | 0.362
3.744 | 213.001 | 0.103 | 3.741 | 422.048 | 0.168 | 3.739 | 777.271 | 0.364
3.78 | 213.052 | 0.103 | 3.777 | 423.374 | 0.168 | 3.779 | 778.966 | 0.365
3.819 | 212.636 | 0.102 | 3.815 | 424.042 | 0.169 | 3.816 | 781.07 | 0.367
3.857 | 212.796 | 0.102 | 3.852 | 424.577 | 0.17 | 3.855 | 784.193 | 0.368
3.893 | 213.086 | 0.102 | 3.891 | 425.676 | 0.171 | 3.891 | 786.841 | 0.37
3.932 | 213.243 | 0.102 | 3.929 | 426.519 | 0.172 | 3.927 | 790.016 | 0.371
3.97 | 213.188 | 0.102 | 3.965 | 427.748 | 0.172 | 3.966 | 791.01 | 0.372
4.006 | 213.81 | 0.102 | 4.003 | 428.947 | 0.173 | 4.005 | 792.913 | 0.373
4.044 | 213.744 | 0.102 | 4.042 | 429.048 | 0.173 | 4.042 | 795.393 | 0.374
4.082 | 214.125 | 0.102 | 4.08 | 429.031 | 0.174 | 4.076 | 796.118 | 0.376
4.12 | 214.175 | 0.102 | 4.117 | 429.84 | 0.175 | 4.115 | 800.202 | 0.377
4.158 | 214.302 | 0.102 | 4.155 | 430.534 | 0.175 | 4.154 | 801.531 | 0.378
4.193 | 214.031 | 0.102 | 4.191 | 430.939 | 0.176 | 4.191 | 804.276 | 0.38
4.232 | 214.405 | 0.102 | 4.229 | 431.527 | 0.176 | 4.229 | 806.233 | 0.381
4.27 | 214.381 | 0.102 | 4.266 | 431.1 | 0.177 | 4.266 | 807.879 | 0.382
4.307 | 215.04 | 0.102 | 4.305 | 431.736 | 0.178 | 4.303 | 810.812 | 0.384
4.345 | 215.203 | 0.102 | 4.342 | 431.233 | 0.178 | 4.341 | 813.048 | 0.385
4.381 | 215.724 | 0.102 | 4.381 | 431.959 | 0.178 | 4.38 | 813.685 | 0.387
4.418 | 215.839 | 0.102 | 4.417 | 431.116 | 0.179 | 4.418 | 814.922 | 0.388
4.456 | 216.012 | 0.102 | 4.454 | 431.026 | 0.179 | 4.454 | 815.807 | 0.389
4.495 | 215.65 | 0.102 | 4.494 | 430.628 | 0.18 | 4.492 | 818.648 | 0.39
4.531 | 215.777 | 0.102 | 4.531 | 429.683 | 0.18 | 4.528 | 819.376 | 0.391
4.57 | 215.822 | 0.102 | 4.568 | 430.79 | 0.18 | 4.566 | 820.958 | 0.392
4.606 | 217.004 | 0.102 | 4.605 | 429.959 | 0.18 | 4.605 | 820.66 | 0.393
4.644 | 217.032 | 0.102 | 4.643 | 429.487 | 0.18 | 4.643 | 821.702 | 0.394
4.683 | 217.482 | 0.102 | 4.68 | 429.515 | 0.181 | 4.68 | 823.07 | 0.395
4.72 | 217.698 | 0.102 | 4.718 | 429.506 | 0.181 | 4.717 | 823.086 | 0.396
4.756 | 218.018 | 0.102 | 4.756 | 429.739 | 0.181 | 4.754 | 822.503 | 0.396
4.793 | 218.416 | 0.102 | 4.793 | 429.976 | 0.182 | 4.792 | 823.337 | 0.397
4.832 | 218.074 | 0.102 | 4.83 | 430.329 | 0.182 | 4.83 | 822.177 | 0.398
4.87 | 218.396 | 0.102 | 4.869 | 430.835 | 0.182 | 4.867 | 822.338 | 0.398
4.907 | 218.344 | 0.102 | 4.906 | 430.911 | 0.183 | 4.904 | 822.479 | 0.399
4.945 | 218.187 | 0.102 | 4.943 | 431.309 | 0.183 | 4.943 | 821.099 | 0.4
4.982 | 219.234 | 0.102 | 4.981 | 431.704 | 0.184 | 4.981 | 821.074 | 0.401
5.019 | 219.509 | 0.102 | 5.016 | 433.155 | 0.185 | 5.019 | 821.114 | 0.401
5.058 | 219.582 | 0.102 | 5.055 | 433.223 | 0.185 | 5.056 | 822.384 | 0.402
5.095 | 219.701 | 0.102 | 5.094 | 432.925 | 0.186 | 5.093 | 823.851 | 0.403
5.133 | 219.362 | 0.102 | 5.131 | 433.685 | 0.186 | 5.13 | 825.738 | 0.404
5.169 | 220.177 | 0.102 | 5.168 | 434.02 | 0.186 | 5.168 | 826.223 | 0.404
5.207 | 220.014 | 0.102 | 5.205 | 434.719 | 0.187 | 5.206 | 827.086 | 0.404
5.243 | 220.459 | 0.102 | 5.243 | 434.564 | 0.187 | 5.243 | 827.956 | 0.405
5.283 | 220.475 | 0.102 | 5.28 | 434.594 | 0.188 | 5.279 | 828.671 | 0.406
5.32 | 220.734 | 0.102 | 5.32 | 434.588 | 0.188 | 5.318 | 830.503 | 0.406
5.356 | 220.897 | 0.103 | 5.357 | 434.891 | 0.188 | 5.357 | 831.296 | 0.407
5.394 | 220.278 | 0.103 | 5.395 | 434.388 | 0.188 | 5.394 | 832.467 | 0.408
5.432 | 220.719 | 0.103 | 5.433 | 434.169 | 0.189 | 5.432 | 833.678 | 0.409
5.47 | 220.826 | 0.103 | 5.47 | 433.532 | 0.19 | 5.469 | 834.244 | 0.41
5.507 | 220.871 | 0.104 | 5.509 | 432.655 | 0.19 | 5.506 | 835.139 | 0.41
5.545 | 221.12 | 0.104 | 5.546 | 433.436 | 0.191 | 5.543 | 836.636 | 0.411
5.581 | 221.414 | 0.104 | 5.583 | 433.164 | 0.191 | 5.58 | 836.293 | 0.412
5.621 | 220.708 | 0.105 | 5.62 | 433.012 | 0.191 | 5.62 | 838.724 | 0.412
5.656 | 220.402 | 0.105 | 5.658 | 433.073 | 0.192 | 5.656 | 839.852 | 0.413
5.696 | 220.693 | 0.106 | 5.696 | 433.293 | 0.192 | 5.692 | 840.755 | 0.414
5.733 | 221.063 | 0.106 | 5.734 | 433.156 | 0.192 | 5.731 | 841.974 | 0.414
5.77 | 221.197 | 0.106 | 5.77 | 433.161 | 0.193 | 5.77 | 842.094 | 0.415
5.807 | 221.522 | 0.107 | 5.806 | 434.249 | 0.193 | 5.808 | 842.099 | 0.416
5.845 | 220.965 | 0.107 | 5.846 | 433.92 | 0.194 | 5.846 | 843.909 | 0.416
5.884 | 221.274 | 0.108 | 5.884 | 433.039 | 0.194 | 5.882 | 844.525 | 0.417
5.922 | 221.513 | 0.109 | 5.92 | 434.117 | 0.195 | 5.922 | 844.941 | 0.417
5.958 | 222.002 | 0.109 | 5.96 | 434.702 | 0.195 | 5.958 | 843.844 | 0.418
5.995 | 221.865 | 0.11 | 5.994 | 435.35 | 0.196 | 5.996 | 845.867 | 0.418
6.032 | 222.268 | 0.11 | 6.033 | 435.179 | 0.197 | 6.034 | 845.732 | 0.419
6.074 | 221.936 | 0.11 | 6.071 | 435.532 | 0.197 | 6.071 | 845.674 | 0.42
6.11 | 222.212 | 0.111 | 6.11 | 435.673 | 0.198 | 6.107 | 846.314 | 0.42
6.147 | 222.324 | 0.111 | 6.146 | 436.831 | 0.198 | 6.145 | 846.286 | 0.421
6.184 | 222.389 | 0.111 | 6.184 | 437.055 | 0.198 | 6.183 | 845.53 | 0.422
6.221 | 222.236 | 0.112 | 6.222 | 436.389 | 0.199 | 6.222 | 843.859 | 0.422
6.258 | 223.054 | 0.113 | 6.26 | 437.241 | 0.199 | 6.258 | 843.468 | 0.422
6.296 | 222.297 | 0.113 | 6.298 | 437.648 | 0.2 | 6.296 | 844.028 | 0.423
6.333 | 222.378 | 0.113 | 6.336 | 437.429 | 0.201 | 6.333 | 842.066 | 0.423
6.372 | 221.993 | 0.113 | 6.371 | 438.847 | 0.201 | 6.37 | 841.671 | 0.424
6.408 | 222.186 | 0.114 | 6.41 | 438.335 | 0.202 | 6.409 | 841.355 | 0.425
6.447 | 222.352 | 0.114 | 6.448 | 438.919 | 0.203 | 6.447 | 842.01 | 0.425
6.484 | 222.488 | 0.115 | 6.486 | 438.847 | 0.203 | 6.482 | 842.793 | 0.425
6.523 | 222.855 | 0.115 | 6.523 | 439.808 | 0.204 | 6.521 | 843.236 | 0.426
6.56 | 222.984 | 0.115 | 6.559 | 440.548 | 0.205 | 6.558 | 843.302 | 0.427
6.597 | 222.671 | 0.117 | 6.598 | 440.59 | 0.205 | 6.596 | 843.939 | 0.427
6.633 | 222.562 | 0.118 | 6.635 | 439.737 | 0.206 | 6.634 | 844.906 | 0.428
6.672 | 222.612 | 0.119 | 6.672 | 439.96 | 0.206 | 6.671 | 845.532 | 0.428
6.708 | 222.848 | 0.119 | 6.711 | 439.928 | 0.207 | 6.709 | 846.213 | 0.429
6.747 | 222.682 | 0.121 | 6.747 | 441.056 | 0.208 | 6.747 | 846.473 | 0.429
6.784 | 222.684 | 0.121 | 6.786 | 441.088 | 0.208 | 6.786 | 847.199 | 0.43
6.822 | 222.77 | 0.122 | 6.823 | 441.326 | 0.209 | 6.823 | 848.522 | 0.431
6.858 | 222.581 | 0.123 | 6.861 | 440.808 | 0.209 | 6.86 | 850.098 | 0.431
6.898 | 222.884 | 0.124 | 6.898 | 441.374 | 0.21 | 6.898 | 851.386 | 0.432
6.935 | 222.813 | 0.124 | 6.936 | 441.693 | 0.211 | 6.935 | 852.038 | 0.433
6.971 | 222.9 | 0.125 | 6.973 | 441.336 | 0.211 | 6.973 | 851.823 | 0.434
7.008 | 222.742 | 0.125 | 7.01 | 441.869 | 0.212 | 7.01 | 853.121 | 0.434
7.047 | 222.311 | 0.126 | 7.048 | 442.342 | 0.212 | 7.048 | 855.397 | 0.435
7.085 | 222.599 | 0.126 | 7.087 | 441.885 | 0.213 | 7.085 | 856.529 | 0.436
7.122 | 222.281 | 0.127 | 7.124 | 442.326 | 0.214 | 7.121 | 857.242 | 0.436
7.16 | 222.444 | 0.127 | 7.162 | 442.932 | 0.214 | 7.161 | 858.323 | 0.437
7.196 | 222.424 | 0.128 | 7.201 | 442.67 | 0.215 | 7.199 | 858.228 | 0.438
7.233 | 222.867 | 0.128 | 7.236 | 443.708 | 0.215 | 7.235 | 858.486 | 0.439
7.271 | 222.422 | 0.128 | 7.275 | 443.697 | 0.216 | 7.274 | 858.711 | 0.439
7.31 | 222.494 | 0.129 | 7.312 | 443.024 | 0.216 | 7.31 | 860.863 | 0.44
7.346 | 222.169 | 0.129 | 7.347 | 444.463 | 0.217 | 7.348 | 861 | 0.441
7.383 | 222.416 | 0.129 | 7.387 | 444.098 | 0.217 | 7.387 | 862.203 | 0.443
7.422 | 221.922 | 0.13 | 7.424 | 444.578 | 0.217 | 7.424 | 862.61 | 0.443
7.459 | 221.953 | 0.13 | 7.461 | 443.592 | 0.218 | 7.464 | 862.218 | 0.444
7.496 | 222.215 | 0.13 | 7.499 | 444.08 | 0.219 | 7.498 | 862.708 | 0.444
7.533 | 222.336 | 0.131 | 7.537 | 444.079 | 0.219 | 7.535 | 865.585 | 0.445
7.571 | 222.267 | 0.131 | 7.574 | 444.296 | 0.22 | 7.575 | 865.342 | 0.446
7.609 | 222.263 | 0.131 | 7.611 | 445.088 | 0.221 | 7.612 | 866.758 | 0.447
7.646 | 221.845 | 0.132 | 7.649 | 445.518 | 0.221 | 7.649 | 867.433 | 0.447
7.684 | 221.974 | 0.133 | 7.688 | 444.881 | 0.221 | 7.686 | 869.056 | 0.448
7.721 | 222.357 | 0.133 | 7.723 | 445.231 | 0.222 | 7.724 | 869.923 | 0.449
7.759 | 222.524 | 0.133 | 7.761 | 445.169 | 0.222 | 7.763 | 870.779 | 0.449
7.795 | 222.405 | 0.133 | 7.799 | 445.553 | 0.223 | 7.801 | 870.541 | 0.45
7.834 | 222.1 | 0.134 | 7.836 | 445.316 | 0.223 | 7.839 | 870.923 | 0.45
7.871 | 222.636 | 0.135 | 7.874 | 444.954 | 0.224 | 7.874 | 872.658 | 0.451
7.91 | 222.368 | 0.135 | 7.911 | 445.362 | 0.225 | 7.911 | 873.744 | 0.451
7.945 | 222.575 | 0.136 | 7.949 | 445.237 | 0.225 | 7.95 | 872.4 | 0.452
7.983 | 222.295 | 0.136 | 7.986 | 445.546 | 0.226 | 7.988 | 871.482 | 0.453
8.021 | 222.391 | 0.136 | 8.024 | 445.871 | 0.226 | 8.026 | 872.851 | 0.453
8.059 | 221.95 | 0.137 | 8.061 | 445.158 | 0.227 | 8.064 | 873.257 | 0.454
8.098 | 222.002 | 0.137 | 8.097 | 445.371 | 0.227 | 8.099 | 873.727 | 0.455
8.135 | 221.898 | 0.137 | 8.138 | 445.581 | 0.228 | 8.137 | 875.593 | 0.456
8.171 | 221.555 | 0.137 | 8.176 | 445.491 | 0.228 | 8.176 | 875.819 | 0.457
8.209 | 221.834 | 0.137 | 8.211 | 446.489 | 0.229 | 8.213 | 875.615 | 0.457
8.246 | 221.945 | 0.139 | 8.249 | 445.883 | 0.229 | 8.25 | 876.909 | 0.458
8.284 | 222.308 | 0.139 | 8.288 | 444.714 | 0.23 | 8.286 | 877.822 | 0.46
8.322 | 222.255 | 0.139 | 8.326 | 445.755 | 0.231 | 8.325 | 877.283 | 0.46
8.361 | 222.619 | 0.139 | 8.363 | 446.327 | 0.231 | 8.363 | 877.045 | 0.46
8.397 | 222.408 | 0.139 | 8.399 | 446.013 | 0.231 | 8.4 | 877.785 | 0.461
8.434 | 222.782 | 0.139 | 8.437 | 445.949 | 0.232 | 8.439 | 877.511 | 0.461
8.472 | 222.51 | 0.139 | 8.476 | 446.067 | 0.232 | 8.476 | 878.533 | 0.462
8.51 | 222.875 | 0.14 | 8.514 | 445.904 | 0.233 | 8.513 | 877.994 | 0.462
8.547 | 222.564 | 0.141 | 8.55 | 446.102 | 0.233 | 8.551 | 877.672 | 0.463
8.585 | 222.42 | 0.141 | 8.587 | 446.3 | 0.234 | 8.588 | 877.809 | 0.464
8.622 | 222.466 | 0.141 | 8.626 | 446.542 | 0.234 | 8.626 | 877.835 | 0.464
8.661 | 222.763 | 0.141 | 8.663 | 446.288 | 0.235 | 8.662 | 878.526 | 0.465
8.701 | 222.385 | 0.143 | 8.702 | 446.157 | 0.235 | 8.7 | 878.921 | 0.466
8.734 | 223.221 | 0.143 | 8.74 | 446.994 | 0.236 | 8.737 | 879.258 | 0.467
8.773 | 222.563 | 0.143 | 8.776 | 446.501 | 0.236 | 8.776 | 878.958 | 0.468
8.81 | 222.705 | 0.144 | 8.814 | 446.734 | 0.237 | 8.814 | 878.615 | 0.468
8.85 | 222.122 | 0.144 | 8.85 | 446.792 | 0.237 | 8.851 | 879.213 | 0.469
8.886 | 222.356 | 0.145 | 8.89 | 445.3 | 0.238 | 8.889 | 880.724 | 0.47
8.925 | 222.236 | 0.145 | 8.927 | 445.944 | 0.238 | 8.925 | 880.422 | 0.471
8.962 | 222.353 | 0.145 | 8.964 | 446.988 | 0.239 | 8.965 | 879.819 | 0.472
8.999 | 221.97 | 0.145 | 9.003 | 446.301 | 0.239 | 9.002 | 879.504 | 0.473
9.037 | 222.18 | 0.146 | 9.039 | 446.826 | 0.239 | 9.039 | 880.893 | 0.474
9.075 | 222.015 | 0.147 | 9.076 | 446.58 | 0.24 | 9.076 | 881.59 | 0.475
9.112 | 222.523 | 0.147 | 9.116 | 445.758 | 0.24 | 9.114 | 882.098 | 0.476
9.148 | 222.328 | 0.148 | 9.154 | 446.046 | 0.241 | 9.151 | 882.326 | 0.476
9.188 | 222.423 | 0.148 | 9.188 | 446.121 | 0.241 | 9.188 | 882.825 | 0.477
9.224 | 222.289 | 0.148 | 9.227 | 445.893 | 0.242 | 9.228 | 882.408 | 0.478
9.262 | 222.177 | 0.148 | 9.262 | 445.522 | 0.242 | 9.266 | 882.097 | 0.479
9.3 | 222.066 | 0.148 | 9.301 | 445.219 | 0.243 | 9.303 | 883.211 | 0.479
9.338 | 222.055 | 0.148 | 9.341 | 445.424 | 0.243 | 9.342 | 883.225 | 0.48
9.374 | 222.217 | 0.149 | 9.379 | 444.866 | 0.243 | 9.379 | 883.863 | 0.481
9.413 | 222.137 | 0.15 | 9.414 | 444.406 | 0.244 | 9.416 | 884.166 | 0.481
9.45 | 221.931 | 0.15 | 9.453 | 444.542 | 0.244 | 9.454 | 884.694 | 0.482
9.486 | 222.322 | 0.15 | 9.492 | 444.321 | 0.244 | 9.491 | 884.799 | 0.483
9.525 | 222.26 | 0.15 | 9.528 | 444.351 | 0.245 | 9.527 | 884.668 | 0.483
9.564 | 221.701 | 0.151 | 9.566 | 444.154 | 0.245 | 9.567 | 884.098 | 0.484
9.599 | 221.77 | 0.151 | 9.603 | 443.48 | 0.245 | 9.604 | 882.974 | 0.485
9.639 | 221.919 | 0.152 | 9.642 | 443.737 | 0.246 | 9.641 | 883.094 | 0.485
9.677 | 221.852 | 0.152 | 9.681 | 443.089 | 0.246 | 9.679 | 883.758 | 0.486
9.714 | 221.991 | 0.152 | 9.717 | 443.523 | 0.247 | 9.716 | 883.671 | 0.487
9.751 | 221.863 | 0.153 | 9.754 | 444.03 | 0.247 | 9.753 | 883.462 | 0.487
9.788 | 221.749 | 0.154 | 9.791 | 443.482 | 0.247 | 9.789 | 883.661 | 0.488
9.826 | 221.484 | 0.154 | 9.829 | 443.412 | 0.247 | 9.829 | 882.804 | 0.488
9.863 | 221.11 | 0.155 | 9.867 | 443.026 | 0.248 | 9.866 | 882.72 | 0.489
9.904 | 221.167 | 0.155 | 9.905 | 442.677 | 0.248 | 9.903 | 884.13 | 0.489
9.939 | 221.099 | 0.156 | 9.944 | 442.621 | 0.248 | 9.941 | 882.844 | 0.49
9.975 | 221.538 | 0.157 | 9.981 | 441.849 | 0.248 | 9.979 | 881.977 | 0.49
10.014 | 221.383 | 0.157 | 10.017 | 441.922 | 0.249 | 10.016 | 882.144 | 0.491