## GENERAL
TEST IDENTIFICATION
Borehole : | TNW012-BH-A
Sample : | 02BAGA
Depth : | 12 | [m]
VISUAL DESCRIPTION
Dark brown fine SAND
INITIAL | Specimen 1 | Specimen 2 | Specimen 3
Diameter | 60.05 | 60.02 | 60.02 | [mm]
Length | 60.07 | 60.08 | 60.07 | [mm]
Water content | 4.976451 | 4.976451 | 4.976451 | [%]
Bulk density | 1.973678 | 1.983591 | 1.972067 | [Mg/m³]
Dry density | 1.880115 | 1.889558 | 1.87858 | [Mg/m³]
Void ratio | 0.4094886 | 0.4024442 | 0.4106399 | [-]
Degree of saturation | 32.20504 | 32.76876 | 32.11474 | [%]
SHEARING
Rate of displacement | 0.45 | 0.45 | 0.45 | [mm/min]
Void ratio at start of shear | 0.369523 | 0.339779 | 0.3233945 | [-]
Normal stress | 124.9306 | 243.9889 | 483.9697 | [kPa]
Maximum shear stress | 81.23692 | 160.7047 | 303.5737 | [kPa]
Horizontal displacement | 5.62232 | 6.86538 | 6.34401 | [mm]
Vertical displacement | 0.376418 | 0.531772 | 0.59444 | [mm]
Degree of saturation | 94.96698 | 100 | 100 | [%]
SHEAR STRENGTH PARAMETERS
Effective angle of internal friction (φ') | 32 | [degree]
Effective cohesion (c') | 7 | [kPa]

## SHEARING
SHEARING STAGE
Specimen 1 | Specimen 1 | Specimen 1 | Specimen 2 | Specimen 2 | Specimen 2 | Specimen 3 | Specimen 3 | Specimen 3
Horizontal displacement | Shear stress | Vertical movement | Horizontal displacement | Shear stress | Vertical movement | Horizontal displacement | Shear stress | Vertical movement
[mm] | [kPa] | [mm] | [mm] | [kPa] | [mm] | [mm] | [kPa] | [mm]
0 | 0 | 0 | 0 | 0 | 0 | 0 | 0 | 0
0 | 6.962 | 0.001 | 0 | 6.784 | 0.003 | 0 | 6.944 | 0
0.02 | 16.97 | 0.004 | 0.013 | 17.101 | 0.005 | 0 | 7.363 | 0.001
0.059 | 25.922 | 0.007 | 0.052 | 36.525 | 0.008 | 0.021 | 23.865 | 0.002
0.098 | 30.25 | 0.016 | 0.097 | 45.047 | 0.016 | 0.06 | 49.044 | 0.003
0.133 | 33.518 | 0.025 | 0.137 | 50.928 | 0.025 | 0.102 | 67.951 | 0.007
0.175 | 35.204 | 0.034 | 0.176 | 54.141 | 0.037 | 0.14 | 79.902 | 0.014
0.211 | 38.123 | 0.043 | 0.209 | 56.349 | 0.048 | 0.181 | 89.902 | 0.024
0.248 | 40.092 | 0.053 | 0.25 | 59.187 | 0.06 | 0.218 | 97.537 | 0.037
0.283 | 41.819 | 0.061 | 0.287 | 62.244 | 0.073 | 0.257 | 104.433 | 0.051
0.322 | 43.678 | 0.07 | 0.324 | 65.582 | 0.085 | 0.293 | 110.112 | 0.063
0.361 | 45.62 | 0.079 | 0.364 | 67.597 | 0.097 | 0.33 | 116.012 | 0.076
0.401 | 46.898 | 0.087 | 0.395 | 69.093 | 0.109 | 0.369 | 120.541 | 0.09
0.437 | 48.003 | 0.094 | 0.436 | 72.305 | 0.119 | 0.409 | 124.838 | 0.103
0.47 | 49.225 | 0.1 | 0.476 | 74.272 | 0.131 | 0.444 | 128.658 | 0.115
0.511 | 50.813 | 0.107 | 0.513 | 75.87 | 0.141 | 0.479 | 133.014 | 0.126
0.55 | 52.145 | 0.114 | 0.549 | 77.702 | 0.151 | 0.517 | 137.95 | 0.137
0.589 | 52.681 | 0.121 | 0.586 | 80.313 | 0.161 | 0.558 | 141.582 | 0.149
0.623 | 53.713 | 0.127 | 0.622 | 82.159 | 0.17 | 0.593 | 145.061 | 0.159
0.662 | 54.729 | 0.133 | 0.661 | 83.882 | 0.178 | 0.631 | 149.003 | 0.169
0.7 | 55.446 | 0.139 | 0.699 | 84.323 | 0.187 | 0.669 | 151.162 | 0.18
0.736 | 56.332 | 0.145 | 0.738 | 86.944 | 0.195 | 0.707 | 155.896 | 0.189
0.775 | 57.015 | 0.151 | 0.776 | 88.802 | 0.204 | 0.745 | 163.116 | 0.198
0.812 | 57.798 | 0.156 | 0.813 | 90.55 | 0.21 | 0.783 | 166.726 | 0.208
0.849 | 58.455 | 0.161 | 0.851 | 92.556 | 0.218 | 0.818 | 169.493 | 0.216
0.887 | 59.248 | 0.166 | 0.888 | 94.439 | 0.225 | 0.857 | 171.947 | 0.226
0.926 | 59.877 | 0.17 | 0.926 | 95.86 | 0.233 | 0.896 | 175.685 | 0.235
0.963 | 60.22 | 0.176 | 0.962 | 96.54 | 0.24 | 0.932 | 178.1 | 0.243
0.999 | 60.865 | 0.18 | 1.001 | 98.137 | 0.247 | 0.969 | 180.744 | 0.251
1.036 | 61.116 | 0.185 | 1.038 | 99.982 | 0.253 | 1.008 | 184.218 | 0.259
1.077 | 61.89 | 0.189 | 1.076 | 100.425 | 0.26 | 1.047 | 186.35 | 0.267
1.114 | 62.326 | 0.194 | 1.111 | 102.476 | 0.266 | 1.084 | 189.292 | 0.275
1.15 | 62.667 | 0.198 | 1.15 | 103.364 | 0.274 | 1.119 | 190.937 | 0.282
1.188 | 63.294 | 0.201 | 1.188 | 104.492 | 0.28 | 1.158 | 194.141 | 0.289
1.225 | 63.575 | 0.205 | 1.226 | 105.696 | 0.287 | 1.197 | 196.682 | 0.296
1.263 | 64.157 | 0.209 | 1.262 | 107.544 | 0.292 | 1.234 | 198.847 | 0.303
1.3 | 64.502 | 0.213 | 1.3 | 108.895 | 0.298 | 1.271 | 201.419 | 0.309
1.337 | 64.861 | 0.216 | 1.338 | 109.965 | 0.304 | 1.308 | 203.613 | 0.316
1.376 | 65.513 | 0.22 | 1.374 | 110.006 | 0.31 | 1.344 | 205.11 | 0.322
1.415 | 65.918 | 0.224 | 1.412 | 111.513 | 0.314 | 1.383 | 207.868 | 0.328
1.452 | 66.145 | 0.227 | 1.448 | 112.617 | 0.32 | 1.421 | 209.005 | 0.335
1.488 | 66.311 | 0.231 | 1.487 | 114.353 | 0.325 | 1.459 | 211.327 | 0.341
1.523 | 67.145 | 0.234 | 1.524 | 115.269 | 0.329 | 1.496 | 213.431 | 0.347
1.563 | 67.345 | 0.237 | 1.564 | 116.176 | 0.334 | 1.533 | 214.843 | 0.353
1.601 | 67.7 | 0.241 | 1.601 | 117.446 | 0.338 | 1.57 | 216.53 | 0.359
1.639 | 67.98 | 0.244 | 1.638 | 118.303 | 0.343 | 1.608 | 218.306 | 0.365
1.675 | 68.148 | 0.247 | 1.675 | 119.017 | 0.347 | 1.645 | 220.313 | 0.37
1.711 | 68.778 | 0.25 | 1.715 | 119.814 | 0.352 | 1.682 | 222.516 | 0.375
1.75 | 68.94 | 0.253 | 1.753 | 120.703 | 0.356 | 1.72 | 224.535 | 0.38
1.79 | 69.271 | 0.256 | 1.789 | 121.373 | 0.361 | 1.76 | 226.747 | 0.386
1.827 | 69.526 | 0.259 | 1.824 | 122.619 | 0.364 | 1.799 | 227.888 | 0.391
1.862 | 69.876 | 0.262 | 1.864 | 123.728 | 0.369 | 1.832 | 229.842 | 0.395
1.899 | 70.41 | 0.264 | 1.901 | 124.574 | 0.372 | 1.871 | 231.761 | 0.4
1.937 | 70.485 | 0.267 | 1.939 | 125.303 | 0.376 | 1.91 | 233.691 | 0.405
1.977 | 70.892 | 0.27 | 1.975 | 126.492 | 0.379 | 1.946 | 235.211 | 0.41
2.013 | 70.912 | 0.273 | 2.013 | 126.569 | 0.383 | 1.984 | 236.44 | 0.414
2.051 | 71.372 | 0.275 | 2.051 | 127.704 | 0.386 | 2.023 | 237.53 | 0.419
2.088 | 71.271 | 0.277 | 2.087 | 128.579 | 0.389 | 2.06 | 239.583 | 0.423
2.126 | 71.434 | 0.279 | 2.126 | 129.059 | 0.393 | 2.098 | 240.972 | 0.427
2.164 | 71.483 | 0.282 | 2.166 | 129.529 | 0.397 | 2.135 | 243.113 | 0.431
2.201 | 71.761 | 0.284 | 2.202 | 130.36 | 0.399 | 2.173 | 244.237 | 0.436
2.238 | 72.065 | 0.286 | 2.241 | 131.002 | 0.403 | 2.209 | 245.413 | 0.44
2.274 | 72.559 | 0.288 | 2.277 | 131.404 | 0.406 | 2.247 | 246.991 | 0.444
2.313 | 72.83 | 0.291 | 2.315 | 132.524 | 0.409 | 2.286 | 249.135 | 0.448
2.351 | 73.025 | 0.293 | 2.351 | 132.184 | 0.412 | 2.323 | 249.869 | 0.452
2.387 | 73.121 | 0.295 | 2.388 | 133.622 | 0.414 | 2.36 | 251.381 | 0.456
2.426 | 73.522 | 0.297 | 2.429 | 133.559 | 0.418 | 2.397 | 253.571 | 0.46
2.462 | 73.684 | 0.299 | 2.466 | 134.113 | 0.42 | 2.435 | 254.851 | 0.464
2.503 | 74.017 | 0.301 | 2.502 | 134.419 | 0.423 | 2.473 | 256.433 | 0.468
2.54 | 73.988 | 0.304 | 2.54 | 135.641 | 0.426 | 2.509 | 256.891 | 0.472
2.575 | 74.288 | 0.305 | 2.579 | 135.849 | 0.428 | 2.546 | 259.372 | 0.475
2.613 | 74.54 | 0.307 | 2.617 | 136.374 | 0.431 | 2.585 | 260.168 | 0.479
2.651 | 74.623 | 0.309 | 2.654 | 136.624 | 0.434 | 2.622 | 261.05 | 0.482
2.689 | 74.869 | 0.311 | 2.69 | 137.203 | 0.437 | 2.66 | 262.478 | 0.486
2.727 | 75.029 | 0.312 | 2.729 | 137.224 | 0.439 | 2.698 | 263.745 | 0.489
2.765 | 75.2 | 0.314 | 2.768 | 137.462 | 0.441 | 2.734 | 264.564 | 0.492
2.802 | 75.494 | 0.316 | 2.801 | 137.72 | 0.444 | 2.774 | 266.39 | 0.494
2.842 | 75.649 | 0.317 | 2.84 | 138.385 | 0.446 | 2.812 | 267.08 | 0.498
2.878 | 75.868 | 0.319 | 2.878 | 138.648 | 0.448 | 2.849 | 268.319 | 0.5
2.914 | 75.913 | 0.32 | 2.917 | 138.801 | 0.451 | 2.885 | 269.647 | 0.503
2.95 | 76.345 | 0.321 | 2.956 | 139.31 | 0.454 | 2.922 | 270.996 | 0.506
2.99 | 76.224 | 0.323 | 2.992 | 139.965 | 0.456 | 2.96 | 271.836 | 0.509
3.029 | 76.545 | 0.324 | 3.029 | 140.305 | 0.458 | 2.998 | 272.038 | 0.511
3.066 | 76.568 | 0.325 | 3.066 | 140.457 | 0.46 | 3.036 | 272.717 | 0.513
3.103 | 76.66 | 0.326 | 3.105 | 140.977 | 0.462 | 3.07 | 273.303 | 0.515
3.141 | 77.091 | 0.327 | 3.144 | 141.125 | 0.464 | 3.11 | 275.512 | 0.518
3.178 | 77.118 | 0.328 | 3.182 | 141.706 | 0.466 | 3.147 | 276.606 | 0.519
3.218 | 77.175 | 0.33 | 3.219 | 141.653 | 0.468 | 3.187 | 277.566 | 0.522
3.256 | 77.237 | 0.331 | 3.254 | 142.527 | 0.469 | 3.224 | 277.538 | 0.523
3.29 | 77.533 | 0.332 | 3.295 | 142.594 | 0.471 | 3.259 | 279.605 | 0.526
3.327 | 77.855 | 0.332 | 3.333 | 143.234 | 0.473 | 3.297 | 280.533 | 0.528
3.366 | 77.656 | 0.333 | 3.369 | 143.297 | 0.474 | 3.336 | 281.623 | 0.529
3.405 | 78.037 | 0.335 | 3.406 | 144.029 | 0.476 | 3.374 | 282.275 | 0.531
3.443 | 77.833 | 0.336 | 3.443 | 144.671 | 0.477 | 3.412 | 282.701 | 0.533
3.479 | 78.074 | 0.337 | 3.483 | 144.838 | 0.478 | 3.448 | 283.298 | 0.535
3.518 | 78.139 | 0.337 | 3.518 | 145.382 | 0.48 | 3.485 | 285.377 | 0.536
3.556 | 78.375 | 0.338 | 3.558 | 145.721 | 0.481 | 3.523 | 285.525 | 0.538
3.595 | 78.262 | 0.339 | 3.596 | 145.777 | 0.483 | 3.561 | 286.32 | 0.539
3.632 | 78.394 | 0.34 | 3.634 | 146.45 | 0.484 | 3.598 | 286.149 | 0.541
3.667 | 78.508 | 0.341 | 3.671 | 146.781 | 0.486 | 3.635 | 287.132 | 0.543
3.705 | 78.84 | 0.341 | 3.707 | 146.997 | 0.487 | 3.673 | 287.826 | 0.544
3.743 | 79.072 | 0.342 | 3.746 | 147.635 | 0.487 | 3.711 | 288.363 | 0.545
3.782 | 78.99 | 0.343 | 3.785 | 147.552 | 0.488 | 3.748 | 289.131 | 0.546
3.819 | 78.893 | 0.344 | 3.818 | 147.903 | 0.489 | 3.785 | 289.149 | 0.548
3.857 | 78.803 | 0.344 | 3.858 | 148.534 | 0.49 | 3.824 | 290 | 0.549
3.894 | 78.841 | 0.345 | 3.896 | 148.868 | 0.491 | 3.863 | 290.575 | 0.551
3.931 | 79.379 | 0.346 | 3.932 | 148.953 | 0.491 | 3.901 | 291.234 | 0.552
3.97 | 79.135 | 0.347 | 3.968 | 149.026 | 0.492 | 3.937 | 291.731 | 0.554
4.008 | 79.197 | 0.347 | 4.008 | 149.235 | 0.493 | 3.975 | 292.583 | 0.554
4.045 | 79.237 | 0.348 | 4.047 | 149.7 | 0.494 | 4.013 | 292.916 | 0.556
4.081 | 79.303 | 0.349 | 4.084 | 149.632 | 0.495 | 4.051 | 293.385 | 0.557
4.12 | 79.576 | 0.349 | 4.119 | 150.287 | 0.495 | 4.087 | 294.574 | 0.558
4.157 | 79.869 | 0.351 | 4.159 | 150.248 | 0.496 | 4.124 | 295.508 | 0.559
4.195 | 79.893 | 0.351 | 4.197 | 150.683 | 0.497 | 4.161 | 294.908 | 0.56
4.234 | 79.833 | 0.352 | 4.232 | 150.53 | 0.498 | 4.199 | 296.059 | 0.562
4.27 | 80.175 | 0.353 | 4.27 | 150.754 | 0.499 | 4.239 | 295.907 | 0.563
4.309 | 79.945 | 0.353 | 4.307 | 150.935 | 0.5 | 4.275 | 296.421 | 0.564
4.345 | 80.116 | 0.354 | 4.346 | 151.187 | 0.501 | 4.313 | 297.276 | 0.565
4.381 | 80.159 | 0.355 | 4.385 | 151.303 | 0.501 | 4.35 | 297.726 | 0.566
4.42 | 80.226 | 0.356 | 4.422 | 151.587 | 0.502 | 4.388 | 297.77 | 0.567
4.457 | 80.537 | 0.356 | 4.459 | 151.923 | 0.503 | 4.426 | 298.257 | 0.569
4.495 | 80.613 | 0.358 | 4.497 | 152.096 | 0.503 | 4.464 | 298.626 | 0.569
4.533 | 80.777 | 0.358 | 4.532 | 152.041 | 0.503 | 4.501 | 298.873 | 0.57
4.568 | 80.925 | 0.359 | 4.573 | 151.874 | 0.504 | 4.538 | 299.603 | 0.57
4.608 | 80.718 | 0.36 | 4.61 | 152.357 | 0.504 | 4.573 | 299.951 | 0.571
4.646 | 80.568 | 0.361 | 4.648 | 152.936 | 0.505 | 4.615 | 300.256 | 0.572
4.682 | 80.974 | 0.362 | 4.682 | 152.612 | 0.505 | 4.651 | 299.847 | 0.573
4.719 | 80.639 | 0.363 | 4.722 | 153.302 | 0.506 | 4.685 | 300.992 | 0.574
4.758 | 80.755 | 0.364 | 4.761 | 152.944 | 0.506 | 4.726 | 300.147 | 0.575
4.795 | 80.823 | 0.365 | 4.8 | 153.174 | 0.508 | 4.765 | 300.402 | 0.575
4.834 | 80.69 | 0.365 | 4.835 | 153.666 | 0.509 | 4.802 | 300.134 | 0.576
4.871 | 80.76 | 0.366 | 4.87 | 154.116 | 0.509 | 4.841 | 299.727 | 0.576
4.908 | 80.89 | 0.367 | 4.91 | 154.213 | 0.509 | 4.878 | 299.231 | 0.577
4.946 | 80.876 | 0.368 | 4.946 | 154.149 | 0.509 | 4.914 | 300.081 | 0.578
4.982 | 80.677 | 0.368 | 4.986 | 153.917 | 0.51 | 4.952 | 299.693 | 0.578
5.023 | 80.783 | 0.369 | 5.024 | 154.251 | 0.51 | 4.991 | 299.995 | 0.578
5.06 | 80.759 | 0.37 | 5.06 | 154.745 | 0.511 | 5.028 | 299.514 | 0.58
5.096 | 80.929 | 0.37 | 5.098 | 155.018 | 0.512 | 5.064 | 300.027 | 0.58
5.133 | 81.05 | 0.371 | 5.135 | 154.902 | 0.513 | 5.101 | 300.438 | 0.58
5.171 | 80.769 | 0.372 | 5.173 | 155.051 | 0.513 | 5.142 | 300.027 | 0.581
5.21 | 80.942 | 0.372 | 5.211 | 155.452 | 0.514 | 5.18 | 300.016 | 0.581
5.25 | 80.654 | 0.373 | 5.245 | 154.969 | 0.515 | 5.218 | 299.291 | 0.582
5.284 | 80.805 | 0.373 | 5.286 | 155.869 | 0.515 | 5.255 | 300.028 | 0.582
5.322 | 80.708 | 0.374 | 5.324 | 155.888 | 0.516 | 5.292 | 300.393 | 0.583
5.358 | 80.843 | 0.374 | 5.361 | 156.113 | 0.516 | 5.333 | 300.818 | 0.583
5.398 | 80.699 | 0.374 | 5.397 | 155.759 | 0.517 | 5.369 | 300.729 | 0.583
5.435 | 80.876 | 0.375 | 5.435 | 156.388 | 0.518 | 5.406 | 301.151 | 0.584
5.473 | 81.006 | 0.375 | 5.474 | 156.127 | 0.518 | 5.444 | 300.929 | 0.585
5.51 | 81.007 | 0.375 | 5.512 | 156.278 | 0.518 | 5.482 | 301.63 | 0.585
5.546 | 81.229 | 0.376 | 5.549 | 156.229 | 0.519 | 5.518 | 301.858 | 0.586
5.585 | 81.113 | 0.376 | 5.587 | 156.36 | 0.519 | 5.556 | 301.815 | 0.586
5.622 | 81.237 | 0.376 | 5.626 | 156.981 | 0.52 | 5.594 | 301.245 | 0.587
5.661 | 81.059 | 0.377 | 5.662 | 156.666 | 0.521 | 5.632 | 302.233 | 0.588
5.698 | 80.869 | 0.377 | 5.699 | 157.188 | 0.521 | 5.671 | 302.074 | 0.588
5.735 | 80.89 | 0.377 | 5.737 | 157.185 | 0.521 | 5.707 | 302.763 | 0.588
5.773 | 80.773 | 0.377 | 5.776 | 157.633 | 0.522 | 5.743 | 302.732 | 0.589
5.809 | 80.557 | 0.377 | 5.815 | 157.517 | 0.523 | 5.783 | 302.857 | 0.589
5.847 | 80.71 | 0.378 | 5.853 | 157.553 | 0.524 | 5.819 | 302.876 | 0.59
5.886 | 80.658 | 0.378 | 5.889 | 157.864 | 0.525 | 5.858 | 302.744 | 0.59
5.923 | 80.748 | 0.379 | 5.926 | 157.904 | 0.525 | 5.896 | 302.818 | 0.59
5.961 | 80.692 | 0.379 | 5.963 | 158.001 | 0.525 | 5.932 | 302.4 | 0.591
5.997 | 80.493 | 0.379 | 6.005 | 157.913 | 0.526 | 5.97 | 302.785 | 0.591
6.038 | 80.522 | 0.379 | 6.042 | 158.063 | 0.527 | 6.007 | 302.584 | 0.592
6.074 | 80.728 | 0.379 | 6.08 | 158.258 | 0.527 | 6.047 | 303.072 | 0.592
6.112 | 80.463 | 0.38 | 6.116 | 158.333 | 0.527 | 6.084 | 302.274 | 0.592
6.149 | 80.471 | 0.38 | 6.153 | 158.877 | 0.527 | 6.12 | 303.035 | 0.592
6.187 | 80.364 | 0.38 | 6.193 | 158.633 | 0.528 | 6.159 | 302.796 | 0.593
6.226 | 80.05 | 0.38 | 6.23 | 159.063 | 0.529 | 6.197 | 302.942 | 0.593
6.265 | 80.214 | 0.38 | 6.265 | 159.297 | 0.529 | 6.236 | 302.85 | 0.593
6.301 | 80.132 | 0.381 | 6.303 | 159.24 | 0.529 | 6.273 | 302.878 | 0.594
6.336 | 80.26 | 0.381 | 6.342 | 159.443 | 0.529 | 6.311 | 302.728 | 0.594
6.378 | 80.266 | 0.382 | 6.378 | 159.181 | 0.529 | 6.344 | 303.574 | 0.594
6.415 | 80.204 | 0.382 | 6.418 | 159.774 | 0.529 | 6.385 | 302.599 | 0.595
6.45 | 80.67 | 0.383 | 6.456 | 160.034 | 0.53 | 6.424 | 302.4 | 0.596
6.491 | 80.835 | 0.384 | 6.493 | 160.05 | 0.53 | 6.462 | 301.981 | 0.596
6.528 | 80.922 | 0.384 | 6.531 | 160.003 | 0.53 | 6.496 | 302.626 | 0.597
6.563 | 81.028 | 0.385 | 6.569 | 159.65 | 0.53 | 6.534 | 302.488 | 0.597
6.603 | 80.889 | 0.385 | 6.605 | 159.861 | 0.53 | 6.573 | 302.605 | 0.597
6.641 | 81.003 | 0.386 | 6.644 | 160.293 | 0.53 | 6.612 | 302.798 | 0.598
6.68 | 80.951 | 0.386 | 6.679 | 159.819 | 0.53 | 6.651 | 301.847 | 0.599
6.714 | 80.893 | 0.387 | 6.718 | 160.547 | 0.531 | 6.686 | 302.688 | 0.599
6.752 | 81.038 | 0.387 | 6.757 | 160.051 | 0.531 | 6.721 | 302.53 | 0.599
6.788 | 81.055 | 0.387 | 6.794 | 160.059 | 0.531 | 6.763 | 302.364 | 0.6
6.83 | 80.979 | 0.388 | 6.83 | 160.017 | 0.531 | 6.8 | 301.667 | 0.601
6.865 | 81.128 | 0.389 | 6.865 | 160.705 | 0.532 | 6.837 | 301.755 | 0.601
6.901 | 81.125 | 0.39 | 6.906 | 160.13 | 0.532 | 6.874 | 301.569 | 0.602
6.941 | 81.009 | 0.39 | 6.945 | 159.893 | 0.532 | 6.912 | 302.038 | 0.602
6.977 | 81.062 | 0.391 | 6.982 | 159.478 | 0.533 | 6.952 | 301.507 | 0.603
7.015 | 80.777 | 0.391 | 7.019 | 159.541 | 0.533 | 6.989 | 301.959 | 0.604
7.053 | 80.908 | 0.392 | 7.057 | 159.573 | 0.533 | 7.026 | 301.642 | 0.605
7.09 | 80.836 | 0.392 | 7.103 | 152.173 | 0.534 | 7.063 | 302.354 | 0.605
7.128 | 80.671 | 0.393 | 7.132 | 159.56 | 0.535 | 7.102 | 302.423 | 0.607
7.166 | 80.877 | 0.394 | 7.17 | 159.412 | 0.534 | 7.141 | 302.623 | 0.607
7.205 | 80.499 | 0.395 | 7.207 | 158.833 | 0.534 | 7.178 | 301.794 | 0.608
7.241 | 80.406 | 0.395 | 7.245 | 158.809 | 0.535 | 7.215 | 302.116 | 0.609
7.277 | 80.607 | 0.396 | 7.284 | 158.392 | 0.535 | 7.25 | 301.703 | 0.609
7.315 | 80.607 | 0.397 | 7.322 | 157.852 | 0.535 | 7.29 | 302.062 | 0.611
7.353 | 80.568 | 0.398 | 7.36 | 157.427 | 0.535 | 7.327 | 301.849 | 0.611
7.391 | 80.492 | 0.399 | 7.398 | 156.857 | 0.535 | 7.367 | 301.41 | 0.612
7.428 | 80.447 | 0.4 | 7.433 | 156.432 | 0.535 | 7.401 | 302.291 | 0.613
7.464 | 80.444 | 0.401 | 7.474 | 156.085 | 0.535 | 7.439 | 301.524 | 0.614
7.503 | 80.562 | 0.402 | 7.51 | 156.249 | 0.535 | 7.476 | 301.689 | 0.615
7.54 | 80.861 | 0.402 | 7.549 | 155.979 | 0.535 | 7.517 | 301.545 | 0.616
7.579 | 80.428 | 0.403 | 7.585 | 155.396 | 0.535 | 7.551 | 301.455 | 0.617
7.617 | 80.582 | 0.404 | 7.624 | 155.676 | 0.536 | 7.59 | 301.569 | 0.618
7.656 | 80.605 | 0.405 | 7.663 | 155.168 | 0.536 | 7.628 | 300.506 | 0.619
7.693 | 80.541 | 0.406 | 7.701 | 155.386 | 0.536 | 7.665 | 300.757 | 0.62
7.729 | 80.589 | 0.407 | 7.735 | 155.112 | 0.537 | 7.702 | 300.824 | 0.621
7.766 | 80.59 | 0.408 | 7.774 | 154.866 | 0.537 | 7.74 | 300.7 | 0.622
7.806 | 80.607 | 0.409 | 7.812 | 155.108 | 0.538 | 7.775 | 299.896 | 0.623
7.845 | 80.614 | 0.41 | 7.849 | 154.49 | 0.539 | 7.815 | 300.259 | 0.624
7.878 | 80.406 | 0.411 | 7.886 | 154.954 | 0.539 | 7.854 | 300.449 | 0.625
7.917 | 80.617 | 0.411 | 7.925 | 154.78 | 0.541 | 7.892 | 300.475 | 0.626
7.956 | 80.524 | 0.412 | 7.963 | 154.53 | 0.541 | 7.928 | 300.267 | 0.626
7.993 | 80.453 | 0.413 | 8.001 | 154.853 | 0.542 | 7.964 | 300.673 | 0.627
8.031 | 80.576 | 0.414 | 8.039 | 154.907 | 0.543 | 8.004 | 299.869 | 0.628
8.067 | 80.448 | 0.415 | 8.077 | 154.913 | 0.543 | 8.042 | 300.129 | 0.629
8.106 | 80.487 | 0.415 | 8.115 | 154.767 | 0.544 | 8.08 | 299.558 | 0.63
8.142 | 80.326 | 0.417 | 8.15 | 154.254 | 0.546 | 8.115 | 299.427 | 0.631
8.18 | 80.374 | 0.418 | 8.19 | 154.919 | 0.546 | 8.153 | 299.34 | 0.633
8.218 | 80.38 | 0.419 | 8.228 | 154.447 | 0.547 | 8.191 | 299.412 | 0.634
8.256 | 80.43 | 0.42 | 8.266 | 154.52 | 0.547 | 8.231 | 298.858 | 0.635
8.293 | 80.309 | 0.421 | 8.301 | 154.797 | 0.548 | 8.267 | 298.809 | 0.636
8.331 | 80.318 | 0.423 | 8.339 | 155.023 | 0.548 | 8.303 | 299.247 | 0.637
8.369 | 80.322 | 0.424 | 8.381 | 154.449 | 0.549 | 8.34 | 298.457 | 0.639
8.405 | 80.33 | 0.424 | 8.419 | 154.792 | 0.549 | 8.381 | 298.069 | 0.639
8.444 | 80.283 | 0.426 | 8.454 | 154.999 | 0.551 | 8.416 | 298.11 | 0.641
8.483 | 80.233 | 0.427 | 8.491 | 155.173 | 0.552 | 8.455 | 298.335 | 0.642
8.52 | 80.273 | 0.429 | 8.53 | 155.391 | 0.553 | 8.492 | 297.584 | 0.643
8.559 | 80.36 | 0.43 | 8.567 | 154.686 | 0.553 | 8.529 | 297.856 | 0.644
8.594 | 80.309 | 0.431 | 8.604 | 155.478 | 0.554 | 8.567 | 297.429 | 0.646
8.635 | 80.102 | 0.433 | 8.642 | 154.67 | 0.554 | 8.605 | 297.799 | 0.647
8.672 | 80.119 | 0.434 | 8.679 | 154.846 | 0.555 | 8.642 | 297.476 | 0.648
8.707 | 79.978 | 0.435 | 8.717 | 154.99 | 0.555 | 8.68 | 297.227 | 0.649
8.743 | 80.129 | 0.437 | 8.754 | 154.935 | 0.556 | 8.716 | 296.837 | 0.651
8.783 | 79.995 | 0.438 | 8.793 | 155.421 | 0.557 | 8.755 | 296.579 | 0.652
8.822 | 79.953 | 0.439 | 8.831 | 155.528 | 0.558 | 8.795 | 296.989 | 0.653
8.859 | 79.659 | 0.441 | 8.867 | 155.856 | 0.559 | 8.831 | 296.299 | 0.655
8.896 | 79.921 | 0.442 | 8.906 | 155.553 | 0.56 | 8.871 | 296.571 | 0.656
8.932 | 79.848 | 0.443 | 8.942 | 155.834 | 0.56 | 8.905 | 296.898 | 0.658
8.969 | 79.758 | 0.445 | 8.981 | 156.285 | 0.561 | 8.944 | 296.91 | 0.659
9.008 | 79.78 | 0.446 | 9.019 | 155.475 | 0.561 | 8.982 | 296.283 | 0.66
9.045 | 79.553 | 0.448 | 9.055 | 156.399 | 0.562 | 9.018 | 296.406 | 0.662
9.084 | 79.678 | 0.449 | 9.095 | 155.874 | 0.563 | 9.058 | 296.374 | 0.663
9.122 | 79.222 | 0.452 | 9.131 | 156.329 | 0.564 | 9.095 | 296.505 | 0.664
9.157 | 79.808 | 0.452 | 9.168 | 155.905 | 0.565 | 9.132 | 296.397 | 0.666
9.195 | 79.821 | 0.453 | 9.207 | 155.961 | 0.565 | 9.17 | 296.681 | 0.667
9.232 | 79.65 | 0.454 | 9.245 | 156.247 | 0.566 | 9.209 | 295.926 | 0.668
9.271 | 79.683 | 0.455 | 9.282 | 156.027 | 0.567 | 9.243 | 295.743 | 0.67
9.31 | 79.554 | 0.457 | 9.318 | 156.168 | 0.567 | 9.284 | 295.854 | 0.671
9.345 | 79.42 | 0.458 | 9.358 | 156.034 | 0.568 | 9.321 | 295.504 | 0.672
9.382 | 79.715 | 0.459 | 9.396 | 155.732 | 0.569 | 9.358 | 295.19 | 0.674
9.421 | 79.686 | 0.461 | 9.434 | 155.978 | 0.569 | 9.394 | 295.323 | 0.675
9.459 | 79.523 | 0.463 | 9.471 | 155.656 | 0.57 | 9.432 | 295.236 | 0.677
9.497 | 79.734 | 0.463 | 9.507 | 155.707 | 0.571 | 9.472 | 295.098 | 0.678
9.532 | 79.592 | 0.465 | 9.546 | 156.079 | 0.571 | 9.508 | 294.942 | 0.68
9.57 | 79.415 | 0.467 | 9.582 | 155.494 | 0.572 | 9.545 | 295.042 | 0.681
9.61 | 79.137 | 0.468 | 9.62 | 155.969 | 0.572 | 9.583 | 295.094 | 0.683
9.646 | 79.28 | 0.47 | 9.66 | 155.902 | 0.573 | 9.621 | 294.468 | 0.684
9.686 | 79.183 | 0.471 | 9.698 | 155.783 | 0.573 | 9.659 | 295.145 | 0.685
9.721 | 79.349 | 0.472 | 9.734 | 156.315 | 0.575 | 9.697 | 294.731 | 0.687
9.759 | 79.167 | 0.474 | 9.771 | 156.637 | 0.575 | 9.732 | 294.314 | 0.688
9.797 | 79.062 | 0.475 | 9.811 | 156.647 | 0.575 | 9.77 | 294.613 | 0.689
9.836 | 79.119 | 0.476 | 9.851 | 156.406 | 0.576 | 9.809 | 294.382 | 0.691
9.873 | 78.986 | 0.477 | 9.887 | 156.368 | 0.576 | 9.848 | 293.662 | 0.692
9.911 | 79.104 | 0.479 | 9.923 | 155.946 | 0.577 | 9.883 | 294.225 | 0.693
9.947 | 78.986 | 0.48 | 9.961 | 156.249 | 0.578 | 9.921 | 294.044 | 0.695
9.986 | 79.011 | 0.481 | 10.001 | 156.028 | 0.578 | 9.957 | 294.391 | 0.696
10.027 | 78.847 | 0.483 |  |  |  | 9.997 | 293.617 | 0.698