## GENERAL
TEST IDENTIFICATION
Borehole : | TNW012-BH-A
Sample : | 06BAGC
Depth : | 16.1 | [m]
VISUAL DESCRIPTION
Very dark brown fine SAND
INITIAL | Specimen 1 | Specimen 2 | Specimen 3
Diameter | 60.07 | 60.05 | 60.06 | [mm]
Length | 60.05 | 60.07 | 60.06 | [mm]
Water content | 5.491971 | 5.491971 | 5.491971 | [%]
Bulk density | 1.839211 | 1.848635 | 1.845273 | [Mg/m³]
Dry density | 1.743461 | 1.752394 | 1.749207 | [Mg/m³]
Void ratio | 0.5199654 | 0.5122171 | 0.5149723 | [-]
Degree of saturation | 27.98979 | 28.41319 | 28.26118 | [%]
SHEARING
Rate of displacement | 0.45 | 0.45 | 0.45 | [mm/min]
Void ratio at start of shear | 0.4756112 | 0.4400761 | 0.4310794 | [-]
Normal stress | 165.1498 | 326.075 | 648.1846 | [kPa]
Maximum shear stress | 112.3836 | 234.3514 | 423.3798 | [kPa]
Horizontal displacement | 9.51667 | 9.52438 | 6.62886 | [mm]
Vertical displacement | 0.483371 | 0.595473 | 0.605521 | [mm]
Degree of saturation | 90.84188 | 94.16788 | 99.05261 | [%]
SHEAR STRENGTH PARAMETERS
Effective angle of internal friction (φ') | 32 | [degree]
Effective cohesion (c') | 15 | [kPa]

## SHEARING
SHEARING STAGE
Specimen 1 | Specimen 1 | Specimen 1 | Specimen 2 | Specimen 2 | Specimen 2 | Specimen 3 | Specimen 3 | Specimen 3
Horizontal displacement | Shear stress | Vertical movement | Horizontal displacement | Shear stress | Vertical movement | Horizontal displacement | Shear stress | Vertical movement
[mm] | [kPa] | [mm] | [mm] | [kPa] | [mm] | [mm] | [kPa] | [mm]
0 | 0 | 0 | 0 | 0 | 0 | 0 | 0 | 0
0 | 8.687 | 0 | 0 | 5.725 | 0.001 | 0 | 6.18 | 0
0.022 | 23.776 | 0.002 | 0 | 5.783 | 0.001 | 0.02 | 30.858 | 0.002
0.062 | 35.716 | 0.007 | 0.03 | 25.239 | 0.004 | 0.055 | 67.773 | 0.002
0.101 | 40.6 | 0.015 | 0.067 | 38.505 | 0.012 | 0.096 | 97.535 | 0.008
0.14 | 44.331 | 0.025 | 0.106 | 48.917 | 0.022 | 0.135 | 115.833 | 0.014
0.176 | 47.076 | 0.035 | 0.143 | 56.058 | 0.033 | 0.175 | 128.82 | 0.022
0.215 | 50.663 | 0.045 | 0.183 | 63.176 | 0.043 | 0.214 | 138.563 | 0.032
0.253 | 53.433 | 0.054 | 0.22 | 68.572 | 0.054 | 0.251 | 146.411 | 0.043
0.29 | 55.368 | 0.064 | 0.257 | 73.238 | 0.064 | 0.289 | 152.989 | 0.054
0.326 | 57.494 | 0.073 | 0.296 | 78.324 | 0.074 | 0.324 | 159.984 | 0.064
0.364 | 59.22 | 0.082 | 0.332 | 83.896 | 0.084 | 0.364 | 169.448 | 0.075
0.402 | 60.925 | 0.09 | 0.37 | 88.09 | 0.094 | 0.401 | 177.563 | 0.085
0.44 | 62.524 | 0.098 | 0.408 | 92.252 | 0.104 | 0.438 | 183.248 | 0.095
0.477 | 63.621 | 0.106 | 0.446 | 96.067 | 0.113 | 0.476 | 188.896 | 0.106
0.515 | 65.232 | 0.114 | 0.483 | 99.209 | 0.122 | 0.514 | 194.133 | 0.115
0.552 | 66.34 | 0.121 | 0.52 | 101.32 | 0.132 | 0.552 | 199.306 | 0.125
0.589 | 67.051 | 0.129 | 0.558 | 104.85 | 0.14 | 0.59 | 204.206 | 0.133
0.626 | 68.164 | 0.136 | 0.596 | 107.407 | 0.148 | 0.627 | 208.546 | 0.142
0.664 | 69.42 | 0.142 | 0.632 | 109.416 | 0.156 | 0.664 | 212.564 | 0.151
0.703 | 70.949 | 0.149 | 0.671 | 112.54 | 0.165 | 0.701 | 216.265 | 0.16
0.74 | 71.92 | 0.155 | 0.709 | 115.315 | 0.172 | 0.739 | 220.492 | 0.169
0.777 | 72.706 | 0.161 | 0.745 | 117.757 | 0.18 | 0.777 | 224.507 | 0.177
0.815 | 73.225 | 0.167 | 0.783 | 120.378 | 0.188 | 0.815 | 228.065 | 0.184
0.852 | 74.029 | 0.173 | 0.82 | 122.892 | 0.195 | 0.852 | 231.351 | 0.192
0.89 | 75.134 | 0.179 | 0.858 | 125.247 | 0.202 | 0.889 | 235.307 | 0.2
0.927 | 76.096 | 0.184 | 0.895 | 127.288 | 0.21 | 0.927 | 238.401 | 0.208
0.964 | 76.711 | 0.19 | 0.933 | 129.581 | 0.217 | 0.965 | 241.905 | 0.215
1.003 | 77.796 | 0.195 | 0.971 | 131.518 | 0.223 | 1.003 | 244.834 | 0.223
1.04 | 78.351 | 0.2 | 1.009 | 133.166 | 0.23 | 1.04 | 248.059 | 0.23
1.076 | 79.178 | 0.205 | 1.046 | 135.405 | 0.237 | 1.078 | 251.518 | 0.237
1.115 | 80.158 | 0.21 | 1.083 | 137.077 | 0.243 | 1.115 | 254.197 | 0.244
1.152 | 81.004 | 0.215 | 1.12 | 138.848 | 0.25 | 1.152 | 257.281 | 0.25
1.19 | 81.48 | 0.22 | 1.159 | 140.322 | 0.256 | 1.19 | 260.248 | 0.257
1.227 | 82.33 | 0.224 | 1.196 | 141.787 | 0.262 | 1.228 | 262.636 | 0.264
1.265 | 82.972 | 0.229 | 1.234 | 143.315 | 0.268 | 1.265 | 265.749 | 0.271
1.302 | 83.667 | 0.233 | 1.27 | 144.567 | 0.274 | 1.302 | 268.782 | 0.277
1.34 | 84.498 | 0.237 | 1.309 | 146.37 | 0.279 | 1.341 | 271.782 | 0.283
1.378 | 84.996 | 0.241 | 1.346 | 148.106 | 0.285 | 1.378 | 273.954 | 0.289
1.415 | 85.808 | 0.245 | 1.384 | 149.244 | 0.29 | 1.415 | 277.065 | 0.295
1.452 | 86.046 | 0.249 | 1.421 | 151.015 | 0.295 | 1.453 | 279.466 | 0.301
1.49 | 86.952 | 0.253 | 1.459 | 152.445 | 0.302 | 1.49 | 281.477 | 0.307
1.529 | 87.113 | 0.257 | 1.496 | 153.488 | 0.306 | 1.528 | 283.841 | 0.312
1.566 | 87.848 | 0.261 | 1.534 | 155.402 | 0.311 | 1.565 | 286.483 | 0.318
1.603 | 88.424 | 0.264 | 1.571 | 156.691 | 0.316 | 1.603 | 288.598 | 0.323
1.64 | 89.022 | 0.268 | 1.608 | 157.949 | 0.321 | 1.64 | 290.63 | 0.328
1.677 | 89.242 | 0.271 | 1.646 | 159.776 | 0.326 | 1.677 | 293.527 | 0.334
1.715 | 89.901 | 0.274 | 1.685 | 161.135 | 0.33 | 1.715 | 295.499 | 0.339
1.753 | 90.624 | 0.278 | 1.722 | 161.734 | 0.335 | 1.752 | 298.099 | 0.344
1.791 | 91.08 | 0.281 | 1.759 | 163.061 | 0.339 | 1.79 | 300.622 | 0.349
1.827 | 91.412 | 0.284 | 1.797 | 164.584 | 0.343 | 1.828 | 303.186 | 0.354
1.865 | 92.034 | 0.287 | 1.834 | 165.88 | 0.347 | 1.865 | 305.092 | 0.359
1.903 | 92.43 | 0.29 | 1.871 | 167.43 | 0.352 | 1.902 | 307.708 | 0.364
1.94 | 92.439 | 0.293 | 1.91 | 168.349 | 0.355 | 1.94 | 309.591 | 0.368
1.978 | 92.675 | 0.296 | 1.947 | 169.333 | 0.359 | 1.978 | 311.51 | 0.373
2.015 | 93.472 | 0.299 | 1.984 | 170.287 | 0.363 | 2.016 | 313.651 | 0.377
2.053 | 93.804 | 0.301 | 2.022 | 171.551 | 0.367 | 2.053 | 316.048 | 0.382
2.09 | 94.21 | 0.304 | 2.059 | 172.643 | 0.371 | 2.09 | 317.733 | 0.386
2.128 | 94.556 | 0.306 | 2.097 | 174.122 | 0.375 | 2.128 | 320.01 | 0.39
2.165 | 94.984 | 0.308 | 2.135 | 175.165 | 0.378 | 2.165 | 322.201 | 0.395
2.203 | 95.437 | 0.311 | 2.172 | 175.714 | 0.381 | 2.203 | 324.232 | 0.398
2.24 | 95.625 | 0.313 | 2.209 | 176.562 | 0.385 | 2.24 | 326.758 | 0.403
2.278 | 95.717 | 0.315 | 2.246 | 177.601 | 0.389 | 2.277 | 328.877 | 0.407
2.315 | 96.115 | 0.317 | 2.284 | 178.418 | 0.392 | 2.315 | 330.614 | 0.411
2.353 | 96.561 | 0.32 | 2.321 | 179.47 | 0.396 | 2.352 | 332.178 | 0.414
2.391 | 97.119 | 0.322 | 2.359 | 180.53 | 0.399 | 2.39 | 333.965 | 0.418
2.428 | 97.714 | 0.324 | 2.398 | 180.865 | 0.402 | 2.428 | 335.933 | 0.422
2.465 | 97.311 | 0.326 | 2.434 | 182.101 | 0.406 | 2.464 | 338.047 | 0.426
2.502 | 98.132 | 0.327 | 2.473 | 183.217 | 0.408 | 2.502 | 339.256 | 0.43
2.542 | 98.119 | 0.329 | 2.51 | 184.097 | 0.412 | 2.54 | 341.788 | 0.434
2.578 | 98.654 | 0.331 | 2.547 | 185.167 | 0.414 | 2.578 | 343.374 | 0.437
2.615 | 98.838 | 0.332 | 2.584 | 185.942 | 0.418 | 2.614 | 344.675 | 0.441
2.653 | 98.881 | 0.334 | 2.622 | 186.83 | 0.42 | 2.653 | 346.151 | 0.444
2.69 | 99.386 | 0.336 | 2.66 | 187.004 | 0.423 | 2.69 | 347.758 | 0.448
2.728 | 99.893 | 0.337 | 2.696 | 188.159 | 0.426 | 2.727 | 349.361 | 0.451
2.765 | 100.032 | 0.339 | 2.735 | 189.045 | 0.429 | 2.765 | 350.989 | 0.454
2.803 | 100.307 | 0.341 | 2.772 | 189.95 | 0.432 | 2.803 | 352.877 | 0.458
2.841 | 100.49 | 0.342 | 2.81 | 190.728 | 0.434 | 2.84 | 355.091 | 0.461
2.878 | 101.089 | 0.343 | 2.846 | 191.708 | 0.437 | 2.878 | 356.265 | 0.464
2.915 | 101.253 | 0.345 | 2.884 | 192.627 | 0.439 | 2.915 | 357.535 | 0.467
2.952 | 101.485 | 0.347 | 2.922 | 193.19 | 0.442 | 2.953 | 359.059 | 0.47
2.991 | 101.569 | 0.348 | 2.96 | 194.123 | 0.444 | 2.99 | 360.264 | 0.473
3.028 | 101.728 | 0.349 | 2.997 | 194.641 | 0.447 | 3.027 | 361.823 | 0.476
3.066 | 102.23 | 0.351 | 3.034 | 195.325 | 0.448 | 3.065 | 363.059 | 0.479
3.103 | 102.254 | 0.352 | 3.071 | 196.231 | 0.451 | 3.103 | 364.738 | 0.482
3.14 | 102.592 | 0.353 | 3.109 | 196.582 | 0.453 | 3.14 | 366.36 | 0.485
3.178 | 102.564 | 0.354 | 3.147 | 197.6 | 0.455 | 3.178 | 367.495 | 0.487
3.215 | 102.839 | 0.355 | 3.185 | 198.119 | 0.457 | 3.215 | 368.789 | 0.49
3.253 | 103.268 | 0.356 | 3.222 | 199.023 | 0.459 | 3.253 | 370.155 | 0.493
3.29 | 103.374 | 0.357 | 3.26 | 199.673 | 0.461 | 3.29 | 371.53 | 0.496
3.328 | 103.426 | 0.358 | 3.297 | 199.973 | 0.463 | 3.328 | 372.675 | 0.498
3.366 | 103.7 | 0.359 | 3.335 | 201.042 | 0.465 | 3.364 | 374.091 | 0.501
3.403 | 103.675 | 0.36 | 3.372 | 201.889 | 0.467 | 3.403 | 374.891 | 0.503
3.44 | 103.444 | 0.361 | 3.41 | 202.688 | 0.469 | 3.441 | 376.397 | 0.506
3.477 | 103.741 | 0.362 | 3.446 | 203.261 | 0.471 | 3.478 | 377.932 | 0.508
3.515 | 104.159 | 0.363 | 3.485 | 204.221 | 0.473 | 3.516 | 379.304 | 0.51
3.553 | 103.87 | 0.363 | 3.522 | 204.64 | 0.474 | 3.553 | 380.153 | 0.513
3.59 | 103.715 | 0.364 | 3.559 | 205.274 | 0.477 | 3.591 | 381.645 | 0.515
3.628 | 104.276 | 0.365 | 3.597 | 205.861 | 0.478 | 3.628 | 383.268 | 0.518
3.665 | 104.448 | 0.365 | 3.634 | 206.613 | 0.48 | 3.666 | 384.231 | 0.52
3.703 | 104.694 | 0.367 | 3.672 | 206.742 | 0.481 | 3.703 | 385.725 | 0.522
3.74 | 104.89 | 0.367 | 3.709 | 207.794 | 0.483 | 3.741 | 386.508 | 0.525
3.778 | 105.345 | 0.368 | 3.747 | 208.133 | 0.485 | 3.778 | 387.661 | 0.527
3.816 | 105.358 | 0.369 | 3.784 | 208.833 | 0.486 | 3.816 | 388.853 | 0.529
3.853 | 105.087 | 0.37 | 3.822 | 209.429 | 0.489 | 3.853 | 390.387 | 0.531
3.891 | 105.133 | 0.37 | 3.86 | 209.912 | 0.49 | 3.891 | 391.696 | 0.533
3.928 | 105.615 | 0.371 | 3.896 | 210.5 | 0.491 | 3.928 | 392.733 | 0.535
3.965 | 105.65 | 0.372 | 3.934 | 211.321 | 0.493 | 3.966 | 393.492 | 0.537
4.003 | 106.198 | 0.373 | 3.972 | 211.743 | 0.494 | 4.003 | 395.03 | 0.539
4.041 | 106.076 | 0.374 | 4.009 | 212.328 | 0.495 | 4.041 | 396.035 | 0.541
4.079 | 105.926 | 0.375 | 4.046 | 212.825 | 0.496 | 4.079 | 396.94 | 0.543
4.116 | 106.201 | 0.376 | 4.085 | 213.203 | 0.498 | 4.116 | 398.385 | 0.545
4.153 | 106.595 | 0.376 | 4.122 | 213.81 | 0.499 | 4.153 | 399.131 | 0.546
4.19 | 106.809 | 0.377 | 4.159 | 214.08 | 0.5 | 4.191 | 400.111 | 0.548
4.228 | 106.722 | 0.377 | 4.197 | 214.502 | 0.502 | 4.228 | 401.283 | 0.55
4.266 | 106.936 | 0.378 | 4.235 | 215.16 | 0.503 | 4.266 | 401.723 | 0.551
4.304 | 107.092 | 0.379 | 4.271 | 215.578 | 0.504 | 4.304 | 402.13 | 0.552
4.341 | 106.824 | 0.38 | 4.309 | 216.105 | 0.505 | 4.342 | 402.729 | 0.554
4.379 | 107.075 | 0.381 | 4.347 | 216.382 | 0.506 | 4.378 | 403.434 | 0.555
4.416 | 107.144 | 0.381 | 4.384 | 216.595 | 0.507 | 4.416 | 403.936 | 0.557
4.453 | 107.212 | 0.382 | 4.422 | 216.925 | 0.508 | 4.453 | 404.572 | 0.558
4.491 | 107.183 | 0.383 | 4.46 | 217.589 | 0.509 | 4.491 | 405.311 | 0.559
4.528 | 107.226 | 0.383 | 4.498 | 217.772 | 0.51 | 4.529 | 405.592 | 0.561
4.567 | 107.317 | 0.384 | 4.535 | 218.127 | 0.511 | 4.566 | 405.97 | 0.562
4.604 | 107.581 | 0.385 | 4.572 | 218.282 | 0.511 | 4.603 | 406.822 | 0.563
4.641 | 107.63 | 0.386 | 4.61 | 218.314 | 0.513 | 4.641 | 407.218 | 0.564
4.679 | 107.636 | 0.386 | 4.648 | 218.727 | 0.514 | 4.679 | 407.771 | 0.565
4.717 | 107.724 | 0.387 | 4.686 | 218.975 | 0.515 | 4.715 | 408.792 | 0.566
4.753 | 107.841 | 0.387 | 4.722 | 219.69 | 0.515 | 4.754 | 408.991 | 0.567
4.792 | 107.829 | 0.388 | 4.76 | 219.899 | 0.516 | 4.791 | 409.446 | 0.567
4.829 | 108.075 | 0.389 | 4.797 | 219.976 | 0.516 | 4.828 | 409.102 | 0.568
4.867 | 108.069 | 0.389 | 4.835 | 219.966 | 0.517 | 4.866 | 409.499 | 0.569
4.904 | 107.882 | 0.39 | 4.872 | 220.343 | 0.519 | 4.904 | 410.061 | 0.57
4.941 | 108.304 | 0.391 | 4.911 | 220.976 | 0.519 | 4.941 | 410.433 | 0.571
4.979 | 108.361 | 0.391 | 4.948 | 220.967 | 0.52 | 4.979 | 410.733 | 0.571
5.016 | 108.44 | 0.392 | 4.985 | 221.257 | 0.521 | 5.016 | 411.219 | 0.572
5.054 | 108.507 | 0.392 | 5.023 | 221.313 | 0.521 | 5.055 | 411.313 | 0.573
5.091 | 108.428 | 0.392 | 5.061 | 221.39 | 0.522 | 5.092 | 411.865 | 0.573
5.129 | 108.213 | 0.393 | 5.097 | 221.696 | 0.522 | 5.127 | 412.456 | 0.574
5.166 | 107.93 | 0.394 | 5.135 | 221.852 | 0.523 | 5.165 | 412.144 | 0.574
5.203 | 108.231 | 0.394 | 5.173 | 221.798 | 0.524 | 5.203 | 412.628 | 0.575
5.241 | 108.322 | 0.394 | 5.21 | 221.993 | 0.524 | 5.241 | 412.696 | 0.576
5.279 | 108.47 | 0.396 | 5.248 | 222.177 | 0.524 | 5.279 | 412.923 | 0.576
5.316 | 108.71 | 0.396 | 5.285 | 222.296 | 0.525 | 5.317 | 412.396 | 0.577
5.354 | 108.735 | 0.397 | 5.323 | 222.169 | 0.525 | 5.354 | 412.475 | 0.578
5.391 | 108.683 | 0.398 | 5.36 | 222.116 | 0.526 | 5.392 | 412.592 | 0.578
5.428 | 108.716 | 0.398 | 5.398 | 222.23 | 0.526 | 5.429 | 412.987 | 0.579
5.466 | 108.573 | 0.398 | 5.436 | 222.185 | 0.526 | 5.467 | 412.923 | 0.579
5.502 | 108.501 | 0.399 | 5.473 | 221.983 | 0.526 | 5.504 | 412.818 | 0.58
5.541 | 108.707 | 0.4 | 5.511 | 222.206 | 0.527 | 5.542 | 413.081 | 0.581
5.578 | 108.847 | 0.4 | 5.547 | 222.453 | 0.527 | 5.579 | 413.217 | 0.582
5.616 | 108.806 | 0.401 | 5.585 | 222.886 | 0.527 | 5.616 | 413.322 | 0.582
5.652 | 109.29 | 0.402 | 5.623 | 222.974 | 0.528 | 5.654 | 413.761 | 0.583
5.691 | 109.439 | 0.403 | 5.661 | 223.157 | 0.528 | 5.691 | 414.242 | 0.584
5.728 | 109.638 | 0.403 | 5.698 | 222.984 | 0.529 | 5.729 | 414.136 | 0.585
5.766 | 109.662 | 0.404 | 5.736 | 223.562 | 0.529 | 5.767 | 414.646 | 0.586
5.803 | 109.835 | 0.405 | 5.773 | 223.503 | 0.53 | 5.805 | 415.289 | 0.586
5.841 | 109.866 | 0.405 | 5.811 | 223.649 | 0.531 | 5.842 | 415.519 | 0.588
5.879 | 109.825 | 0.406 | 5.849 | 223.775 | 0.531 | 5.879 | 416.338 | 0.588
5.916 | 110.056 | 0.407 | 5.885 | 224.224 | 0.532 | 5.916 | 416.93 | 0.589
5.954 | 110.057 | 0.407 | 5.923 | 224.22 | 0.532 | 5.953 | 417.246 | 0.59
5.991 | 110.035 | 0.408 | 5.961 | 224.562 | 0.533 | 5.991 | 417.546 | 0.591
6.028 | 110 | 0.408 | 5.998 | 224.479 | 0.533 | 6.029 | 418.001 | 0.592
6.065 | 110.091 | 0.409 | 6.036 | 224.576 | 0.534 | 6.066 | 418.21 | 0.593
6.104 | 110.181 | 0.41 | 6.073 | 224.532 | 0.534 | 6.104 | 418.743 | 0.594
6.142 | 110.1 | 0.411 | 6.111 | 224.64 | 0.535 | 6.142 | 418.929 | 0.594
6.179 | 110.144 | 0.411 | 6.149 | 225.089 | 0.535 | 6.18 | 419.571 | 0.595
6.216 | 110.135 | 0.412 | 6.185 | 225.153 | 0.536 | 6.217 | 419.706 | 0.596
6.254 | 110.068 | 0.412 | 6.225 | 225.35 | 0.537 | 6.254 | 420.389 | 0.597
6.291 | 110.408 | 0.413 | 6.262 | 225.277 | 0.537 | 6.292 | 420.317 | 0.598
6.329 | 110.154 | 0.413 | 6.298 | 225.352 | 0.537 | 6.329 | 420.813 | 0.599
6.366 | 109.896 | 0.414 | 6.336 | 225.471 | 0.537 | 6.367 | 420.646 | 0.599
6.404 | 109.817 | 0.414 | 6.374 | 225.409 | 0.538 | 6.404 | 421.432 | 0.6
6.441 | 109.748 | 0.415 | 6.411 | 225.11 | 0.539 | 6.442 | 421.787 | 0.602
6.479 | 109.96 | 0.415 | 6.449 | 225.794 | 0.539 | 6.479 | 421.797 | 0.603
6.517 | 110.318 | 0.416 | 6.487 | 225.548 | 0.54 | 6.517 | 422.303 | 0.603
6.555 | 110.318 | 0.417 | 6.524 | 225.912 | 0.54 | 6.555 | 422.418 | 0.604
6.591 | 110.386 | 0.418 | 6.561 | 226.112 | 0.541 | 6.593 | 422.628 | 0.605
6.631 | 110.56 | 0.418 | 6.599 | 226.281 | 0.541 | 6.629 | 423.38 | 0.606
6.667 | 110.703 | 0.419 | 6.636 | 226.741 | 0.542 | 6.667 | 423.116 | 0.607
6.705 | 110.617 | 0.42 | 6.674 | 226.626 | 0.543 | 6.705 | 423.273 | 0.607
6.741 | 110.741 | 0.42 | 6.712 | 226.461 | 0.543 | 6.741 | 423.372 | 0.608
6.779 | 110.786 | 0.421 | 6.749 | 226.655 | 0.543 | 6.779 | 423.111 | 0.609
6.817 | 110.791 | 0.422 | 6.787 | 226.574 | 0.544 | 6.817 | 422.655 | 0.609
6.854 | 110.741 | 0.422 | 6.824 | 226.987 | 0.544 | 6.854 | 423.006 | 0.61
6.892 | 110.838 | 0.423 | 6.862 | 227.169 | 0.545 | 6.892 | 422.796 | 0.611
6.93 | 110.811 | 0.424 | 6.9 | 226.832 | 0.545 | 6.929 | 422.586 | 0.612
6.968 | 110.75 | 0.424 | 6.937 | 227.331 | 0.546 | 6.967 | 422.109 | 0.613
7.005 | 110.723 | 0.425 | 6.974 | 227.509 | 0.547 | 7.004 | 422.182 | 0.613
7.041 | 110.463 | 0.426 | 7.012 | 227.335 | 0.547 | 7.042 | 422.01 | 0.614
7.08 | 110.444 | 0.426 | 7.049 | 227.546 | 0.547 | 7.08 | 421.781 | 0.615
7.117 | 110.721 | 0.427 | 7.086 | 227.761 | 0.549 | 7.118 | 421.143 | 0.616
7.155 | 110.97 | 0.428 | 7.125 | 228.056 | 0.549 | 7.154 | 420.894 | 0.616
7.192 | 110.78 | 0.429 | 7.161 | 228.029 | 0.549 | 7.192 | 419.598 | 0.617
7.23 | 110.971 | 0.429 | 7.2 | 228.29 | 0.55 | 7.23 | 419.336 | 0.618
7.267 | 110.869 | 0.43 | 7.237 | 228.824 | 0.551 | 7.267 | 419.048 | 0.619
7.305 | 110.918 | 0.431 | 7.274 | 229.002 | 0.552 | 7.305 | 418.313 | 0.62
7.342 | 111.032 | 0.432 | 7.312 | 229.124 | 0.552 | 7.344 | 418.092 | 0.62
7.38 | 110.86 | 0.432 | 7.35 | 229.114 | 0.553 | 7.381 | 417.234 | 0.621
7.417 | 110.866 | 0.433 | 7.387 | 229.205 | 0.553 | 7.419 | 416.272 | 0.622
7.454 | 110.585 | 0.434 | 7.423 | 229.652 | 0.555 | 7.456 | 416.818 | 0.623
7.492 | 110.416 | 0.434 | 7.463 | 229.06 | 0.555 | 7.493 | 416.085 | 0.624
7.53 | 110.589 | 0.435 | 7.499 | 229.075 | 0.555 | 7.531 | 415.735 | 0.625
7.565 | 110.721 | 0.437 | 7.537 | 228.953 | 0.556 | 7.568 | 415.352 | 0.625
7.604 | 110.501 | 0.437 | 7.574 | 228.81 | 0.557 | 7.606 | 414.927 | 0.626
7.643 | 110.796 | 0.438 | 7.612 | 228.838 | 0.558 | 7.643 | 415.08 | 0.627
7.679 | 110.824 | 0.439 | 7.65 | 228.853 | 0.558 | 7.68 | 414.978 | 0.629
7.718 | 110.988 | 0.44 | 7.687 | 228.947 | 0.559 | 7.718 | 415.461 | 0.63
7.754 | 111.118 | 0.441 | 7.725 | 229.446 | 0.56 | 7.756 | 415.078 | 0.63
7.792 | 111.052 | 0.442 | 7.762 | 230.234 | 0.561 | 7.793 | 415.117 | 0.631
7.829 | 111.122 | 0.443 | 7.8 | 230.952 | 0.561 | 7.831 | 415.519 | 0.632
7.867 | 111.021 | 0.444 | 7.837 | 231.022 | 0.562 | 7.869 | 414.999 | 0.634
7.904 | 111.26 | 0.445 | 7.872 | 230.757 | 0.563 | 7.906 | 414.021 | 0.635
7.942 | 111.382 | 0.446 | 7.912 | 230.888 | 0.564 | 7.943 | 414.49 | 0.636
7.98 | 111.329 | 0.447 | 7.949 | 230.921 | 0.564 | 7.981 | 414.18 | 0.637
8.018 | 111.412 | 0.448 | 7.987 | 230.879 | 0.565 | 8.018 | 413.489 | 0.638
8.054 | 111.373 | 0.448 | 8.025 | 231.148 | 0.566 | 8.056 | 413.743 | 0.639
8.092 | 111.443 | 0.449 | 8.062 | 231.353 | 0.566 | 8.094 | 413.207 | 0.64
8.129 | 111.307 | 0.45 | 8.098 | 231.731 | 0.568 | 8.131 | 413.601 | 0.641
8.166 | 111.294 | 0.451 | 8.135 | 231.92 | 0.568 | 8.168 | 414.235 | 0.642
8.204 | 111.079 | 0.452 | 8.174 | 231.946 | 0.569 | 8.206 | 414.146 | 0.644
8.242 | 111.474 | 0.453 | 8.212 | 232.19 | 0.569 | 8.243 | 415.328 | 0.645
8.279 | 111.58 | 0.454 | 8.249 | 232.029 | 0.57 | 8.281 | 415.133 | 0.646
8.317 | 111.602 | 0.455 | 8.287 | 232.363 | 0.571 | 8.319 | 415.008 | 0.647
8.354 | 111.595 | 0.456 | 8.325 | 232.155 | 0.571 | 8.357 | 415.497 | 0.649
8.392 | 111.375 | 0.457 | 8.362 | 231.876 | 0.572 | 8.394 | 415.142 | 0.65
8.43 | 111.349 | 0.457 | 8.399 | 232.362 | 0.573 | 8.432 | 415.425 | 0.651
8.467 | 111.789 | 0.459 | 8.437 | 232.554 | 0.574 | 8.47 | 415.776 | 0.652
8.505 | 111.632 | 0.459 | 8.474 | 232.547 | 0.575 | 8.507 | 416.117 | 0.653
8.542 | 111.766 | 0.461 | 8.512 | 232.772 | 0.575 | 8.545 | 416.741 | 0.655
8.579 | 111.684 | 0.462 | 8.55 | 232.666 | 0.576 | 8.581 | 416.696 | 0.656
8.617 | 111.873 | 0.463 | 8.587 | 233.036 | 0.577 | 8.621 | 416.539 | 0.657
8.654 | 111.941 | 0.464 | 8.624 | 233.396 | 0.578 | 8.658 | 417.044 | 0.658
8.692 | 111.913 | 0.465 | 8.662 | 233.727 | 0.579 | 8.696 | 416.904 | 0.659
8.73 | 111.844 | 0.466 | 8.7 | 233.128 | 0.58 | 8.733 | 417.1 | 0.66
8.766 | 112.043 | 0.467 | 8.737 | 233.414 | 0.58 | 8.77 | 417.622 | 0.661
8.804 | 111.907 | 0.468 | 8.775 | 232.867 | 0.581 | 8.808 | 417.395 | 0.663
8.843 | 111.943 | 0.469 | 8.812 | 232.909 | 0.582 | 8.845 | 417.651 | 0.664
8.879 | 111.984 | 0.47 | 8.85 | 233.209 | 0.583 | 8.883 | 417.459 | 0.665
8.917 | 111.939 | 0.47 | 8.887 | 233.622 | 0.584 | 8.921 | 417.674 | 0.666
8.954 | 112.029 | 0.471 | 8.925 | 233.398 | 0.584 | 8.958 | 417.957 | 0.667
8.992 | 112.083 | 0.472 | 8.962 | 233.58 | 0.585 | 8.995 | 417.945 | 0.669
9.03 | 112.097 | 0.473 | 9 | 233.808 | 0.586 | 9.034 | 418.188 | 0.67
9.067 | 112.155 | 0.473 | 9.037 | 233.802 | 0.586 | 9.071 | 418.238 | 0.671
9.104 | 111.822 | 0.474 | 9.075 | 233.571 | 0.587 | 9.109 | 418.152 | 0.673
9.142 | 111.925 | 0.475 | 9.112 | 233.418 | 0.588 | 9.147 | 417.771 | 0.674
9.179 | 112.044 | 0.476 | 9.15 | 233.261 | 0.588 | 9.185 | 418.063 | 0.676
9.217 | 111.921 | 0.477 | 9.187 | 232.725 | 0.589 | 9.222 | 418.18 | 0.677
9.254 | 112.121 | 0.478 | 9.225 | 232.759 | 0.59 | 9.26 | 418.706 | 0.678
9.292 | 112.032 | 0.478 | 9.263 | 233.486 | 0.59 | 9.298 | 418.383 | 0.679
9.33 | 111.943 | 0.48 | 9.3 | 233.727 | 0.592 | 9.334 | 418.924 | 0.681
9.367 | 112.199 | 0.48 | 9.337 | 233.83 | 0.592 | 9.373 | 419.509 | 0.682
9.405 | 112.108 | 0.481 | 9.375 | 233.761 | 0.593 | 9.411 | 418.889 | 0.684
9.443 | 112.271 | 0.482 | 9.412 | 234.009 | 0.593 | 9.447 | 419.924 | 0.685
9.479 | 112.354 | 0.482 | 9.45 | 234.112 | 0.594 | 9.484 | 419.86 | 0.686
9.517 | 112.384 | 0.483 | 9.487 | 233.829 | 0.595 | 9.523 | 419.629 | 0.688
9.554 | 112.147 | 0.484 | 9.524 | 234.351 | 0.595 | 9.561 | 419.425 | 0.689
9.592 | 112.055 | 0.485 | 9.563 | 233.643 | 0.596 | 9.598 | 419.687 | 0.69
9.63 | 112.024 | 0.486 | 9.6 | 234.048 | 0.596 | 9.635 | 419.496 | 0.691
9.667 | 112.168 | 0.486 | 9.638 | 233.948 | 0.597 | 9.674 | 419.387 | 0.693
9.705 | 112.083 | 0.487 | 9.676 | 233.444 | 0.598 | 9.71 | 419.114 | 0.694
9.742 | 112.048 | 0.488 | 9.713 | 233.787 | 0.598 | 9.748 | 419.568 | 0.695
9.779 | 112.087 | 0.489 | 9.751 | 233.893 | 0.599 | 9.786 | 419.842 | 0.697
9.816 | 111.952 | 0.49 | 9.787 | 233.615 | 0.6 | 9.823 | 419.943 | 0.698
9.854 | 111.763 | 0.49 | 9.825 | 233.453 | 0.6 | 9.861 | 420.131 | 0.699
9.891 | 111.575 | 0.491 | 9.863 | 233.573 | 0.601 | 9.898 | 420.298 | 0.701
9.93 | 111.15 | 0.492 | 9.9 | 233.549 | 0.601 | 9.936 | 419.936 | 0.703
9.967 | 111.055 | 0.493 | 9.938 | 233.521 | 0.602 | 9.974 | 420.404 | 0.704
10.004 | 111.174 | 0.493 | 9.977 | 233.328 | 0.603 | 10.011 | 420.599 | 0.705
|  |  | 10.013 | 233.773 | 0.603