## GENERAL
TEST IDENTIFICATION
Borehole : | TNW015-BH
Sample : | 10BAGA
Depth : | 8 | [m]
VISUAL DESCRIPTION
Light grey fine SAND with gravel and shell fragments
INITIAL | Specimen 1 | Specimen 2 | Specimen 3
Diameter | 60.07 | 60.03 | 60.07 | [mm]
Length | 60.08 | 60.05 | 60.04 | [mm]
Water content | 4.908354 | 4.908354 | 4.908354 | [%]
Bulk density | 1.80994 | 1.812221 | 1.810425 | [Mg/m³]
Dry density | 1.725258 | 1.727432 | 1.72572 | [Mg/m³]
Void ratio | 0.5360017 | 0.534069 | 0.5355909 | [-]
Degree of saturation | 24.26697 | 24.35479 | 24.28558 | [%]
SHEARING
Rate of displacement | 0.45 | 0.45 | 0.45 | [mm/min]
Void ratio at start of shear | 0.517238 | 0.5036832 | 0.4954871 | [-]
Normal stress | 80.44978 | 160.5308 | 320.4143 | [kPa]
Maximum shear stress | 69.88897 | 125.4657 | 243.9555 | [kPa]
Horizontal displacement | 0.92442 | 1.19466 | 1.29922 | [mm]
Vertical displacement | -0.07741 | -0.047398 | -0.076642 | [mm]
Degree of saturation | 96.2255 | 99.63978 | 100 | [%]
SHEAR STRENGTH PARAMETERS
Effective angle of internal friction (φ') | 36 | [degree]
Effective cohesion (c') | 10 | [kPa]

## SHEARING
SHEARING STAGE
Specimen 1 | Specimen 1 | Specimen 1 | Specimen 2 | Specimen 2 | Specimen 2 | Specimen 3 | Specimen 3 | Specimen 3
Horizontal displacement | Shear stress | Vertical movement | Horizontal displacement | Shear stress | Vertical movement | Horizontal displacement | Shear stress | Vertical movement
[mm] | [kPa] | [mm] | [mm] | [kPa] | [mm] | [mm] | [kPa] | [mm]
0 | 0 | 0 | 0 | 0 | 0 | 0 | 0 | 0
0 | 7.026 | 0 | 0 | 8.451 | 0 | 0 | 7.905 | 0
0.021 | 18.394 | 0 | 0.001 | 8.893 | 0 | 0.02 | 23.054 | 0.001
0.058 | 27.522 | 0.001 | 0.027 | 24.672 | 0.001 | 0.058 | 44.26 | 0.002
0.096 | 33.918 | 0.005 | 0.066 | 35.992 | 0.007 | 0.093 | 61.882 | 0.003
0.135 | 39.726 | 0.007 | 0.105 | 44.828 | 0.012 | 0.132 | 78.226 | 0.006
0.172 | 44.472 | 0.009 | 0.141 | 51.527 | 0.016 | 0.17 | 94.002 | 0.009
0.209 | 48.254 | 0.009 | 0.181 | 58.864 | 0.02 | 0.209 | 107.882 | 0.011
0.247 | 51.92 | 0.009 | 0.216 | 65.074 | 0.023 | 0.246 | 120.129 | 0.013
0.284 | 54.728 | 0.009 | 0.254 | 71.641 | 0.026 | 0.284 | 132.943 | 0.014
0.323 | 57.431 | 0.009 | 0.292 | 78.34 | 0.027 | 0.321 | 144.852 | 0.015
0.361 | 59.273 | 0.007 | 0.33 | 82.829 | 0.029 | 0.359 | 156.438 | 0.016
0.398 | 61.17 | 0.004 | 0.367 | 86.884 | 0.03 | 0.396 | 166.724 | 0.016
0.435 | 62.935 | 0 | 0.405 | 91.177 | 0.031 | 0.436 | 175.848 | 0.016
0.474 | 64.654 | -0.005 | 0.442 | 95.143 | 0.031 | 0.473 | 184.22 | 0.016
0.511 | 65.733 | -0.01 | 0.479 | 98.634 | 0.031 | 0.511 | 191.745 | 0.015
0.548 | 66.803 | -0.016 | 0.517 | 102.038 | 0.029 | 0.549 | 198.7 | 0.013
0.585 | 67.646 | -0.021 | 0.553 | 105.136 | 0.028 | 0.585 | 204.378 | 0.011
0.623 | 68.22 | -0.027 | 0.593 | 108.068 | 0.025 | 0.623 | 209.222 | 0.008
0.659 | 68.863 | -0.033 | 0.629 | 110.667 | 0.023 | 0.664 | 214.19 | 0.005
0.699 | 68.815 | -0.04 | 0.669 | 112.895 | 0.02 | 0.698 | 218.253 | 0.002
0.736 | 69.315 | -0.046 | 0.706 | 114.856 | 0.016 | 0.736 | 222.277 | -0.002
0.773 | 69.272 | -0.052 | 0.743 | 116.416 | 0.012 | 0.774 | 225.394 | -0.006
0.812 | 69.702 | -0.058 | 0.781 | 117.87 | 0.008 | 0.811 | 228.498 | -0.011
0.849 | 69.373 | -0.065 | 0.819 | 119.347 | 0.004 | 0.85 | 230.837 | -0.015
0.885 | 69.727 | -0.071 | 0.855 | 120.68 | -0.001 | 0.887 | 233.373 | -0.02
0.924 | 69.889 | -0.077 | 0.894 | 121.894 | -0.006 | 0.924 | 235.136 | -0.025
0.963 | 69.726 | -0.084 | 0.932 | 122.622 | -0.011 | 0.96 | 236.755 | -0.03
1 | 69.764 | -0.089 | 0.969 | 123.454 | -0.016 | 1 | 238.128 | -0.035
1.038 | 69.707 | -0.096 | 1.006 | 123.833 | -0.021 | 1.037 | 239.619 | -0.041
1.074 | 69.618 | -0.102 | 1.043 | 124.411 | -0.026 | 1.075 | 240.805 | -0.046
1.113 | 69.517 | -0.108 | 1.082 | 124.797 | -0.032 | 1.112 | 241.623 | -0.051
1.149 | 69.561 | -0.113 | 1.12 | 124.978 | -0.037 | 1.15 | 242.232 | -0.056
1.188 | 69.196 | -0.119 | 1.156 | 125.18 | -0.042 | 1.187 | 242.819 | -0.061
1.227 | 69.24 | -0.125 | 1.195 | 125.466 | -0.047 | 1.224 | 243.266 | -0.066
1.262 | 69.084 | -0.13 | 1.231 | 125.328 | -0.053 | 1.263 | 243.689 | -0.072
1.3 | 68.897 | -0.136 | 1.27 | 125.368 | -0.058 | 1.299 | 243.956 | -0.077
1.335 | 68.7 | -0.141 | 1.307 | 125.321 | -0.063 | 1.336 | 243.918 | -0.083
1.376 | 68.596 | -0.147 | 1.346 | 125.112 | -0.068 | 1.376 | 243.892 | -0.089
1.412 | 68.278 | -0.153 | 1.381 | 124.712 | -0.073 | 1.412 | 243.294 | -0.093
1.449 | 68.08 | -0.158 | 1.419 | 124.556 | -0.079 | 1.45 | 243.113 | -0.099
1.487 | 67.724 | -0.163 | 1.457 | 124.171 | -0.084 | 1.488 | 242.482 | -0.104
1.525 | 67.452 | -0.168 | 1.494 | 123.748 | -0.089 | 1.525 | 241.852 | -0.11
1.562 | 67.342 | -0.173 | 1.533 | 123.611 | -0.093 | 1.563 | 241.193 | -0.116
1.6 | 67.12 | -0.177 | 1.57 | 123.245 | -0.098 | 1.601 | 239.851 | -0.121
1.637 | 66.82 | -0.182 | 1.606 | 122.63 | -0.102 | 1.638 | 239.189 | -0.126
1.674 | 66.497 | -0.186 | 1.644 | 122.365 | -0.107 | 1.676 | 238.578 | -0.131
1.713 | 66.18 | -0.19 | 1.683 | 121.704 | -0.112 | 1.711 | 238.726 | -0.136
1.751 | 66.116 | -0.194 | 1.719 | 121.425 | -0.116 | 1.752 | 236.43 | -0.141
1.787 | 65.876 | -0.198 | 1.758 | 121.048 | -0.12 | 1.786 | 236.097 | -0.145
1.824 | 65.905 | -0.202 | 1.795 | 120.655 | -0.125 | 1.826 | 235.392 | -0.15
1.862 | 65.485 | -0.205 | 1.832 | 119.788 | -0.129 | 1.863 | 234.281 | -0.154
1.898 | 65.243 | -0.209 | 1.871 | 119.305 | -0.134 | 1.9 | 233.261 | -0.159
1.938 | 65.215 | -0.212 | 1.91 | 118.464 | -0.137 | 1.937 | 232.685 | -0.163
1.975 | 64.969 | -0.215 | 1.946 | 118.292 | -0.14 | 1.974 | 231.862 | -0.167
2.014 | 64.669 | -0.218 | 1.983 | 117.821 | -0.144 | 2.014 | 230.955 | -0.171
2.048 | 64.206 | -0.221 | 2.02 | 117.325 | -0.148 | 2.052 | 230.316 | -0.175
2.087 | 63.823 | -0.223 | 2.058 | 116.955 | -0.151 | 2.088 | 229.024 | -0.179
2.125 | 64.012 | -0.225 | 2.096 | 116.159 | -0.154 | 2.124 | 228.686 | -0.182
2.163 | 63.758 | -0.227 | 2.134 | 115.588 | -0.157 | 2.162 | 227.035 | -0.187
2.202 | 63.54 | -0.23 | 2.171 | 115.424 | -0.16 | 2.2 | 225.856 | -0.19
2.238 | 63.474 | -0.232 | 2.207 | 114.632 | -0.162 | 2.238 | 225.271 | -0.194
2.275 | 63.107 | -0.234 | 2.245 | 113.79 | -0.165 | 2.277 | 223.937 | -0.197
2.313 | 63.163 | -0.236 | 2.285 | 113.12 | -0.167 | 2.313 | 222.675 | -0.2
2.351 | 63.08 | -0.238 | 2.321 | 112.887 | -0.17 | 2.349 | 221.469 | -0.203
2.389 | 62.805 | -0.24 | 2.358 | 112.552 | -0.172 | 2.388 | 220.439 | -0.206
2.425 | 62.621 | -0.242 | 2.396 | 111.661 | -0.175 | 2.427 | 219.443 | -0.209
2.464 | 62.554 | -0.244 | 2.434 | 111.597 | -0.176 | 2.464 | 218.392 | -0.211
2.501 | 62.105 | -0.245 | 2.471 | 111.564 | -0.178 | 2.499 | 216.526 | -0.213
2.539 | 62.101 | -0.247 | 2.51 | 111.052 | -0.18 | 2.537 | 215.711 | -0.215
2.575 | 62.142 | -0.249 | 2.547 | 110.662 | -0.182 | 2.574 | 214.952 | -0.217
2.614 | 61.857 | -0.25 | 2.584 | 110.336 | -0.183 | 2.613 | 214.25 | -0.219
2.652 | 61.635 | -0.252 | 2.621 | 110.001 | -0.185 | 2.651 | 213.818 | -0.221
2.687 | 61.638 | -0.253 | 2.66 | 109.072 | -0.187 | 2.687 | 213.232 | -0.222
2.726 | 61.727 | -0.255 | 2.696 | 108.895 | -0.188 | 2.725 | 212.448 | -0.224
2.766 | 61.504 | -0.257 | 2.734 | 108.478 | -0.19 | 2.763 | 210.958 | -0.225
2.802 | 61.525 | -0.258 | 2.772 | 108.072 | -0.19 | 2.8 | 210.758 | -0.227
2.838 | 61.497 | -0.26 | 2.809 | 108.185 | -0.191 | 2.839 | 209.866 | -0.228
2.873 | 61.127 | -0.261 | 2.846 | 107.706 | -0.193 | 2.875 | 209.669 | -0.229
2.913 | 61.008 | -0.263 | 2.885 | 107.52 | -0.194 | 2.911 | 209.051 | -0.23
2.952 | 61.041 | -0.264 | 2.922 | 107.044 | -0.194 | 2.95 | 208.25 | -0.231
2.989 | 61.348 | -0.265 | 2.958 | 107.199 | -0.195 | 2.986 | 207.556 | -0.232
3.025 | 61.383 | -0.267 | 2.997 | 106.108 | -0.197 | 3.025 | 207.335 | -0.233
3.064 | 61.271 | -0.269 | 3.033 | 106.411 | -0.197 | 3.062 | 207.274 | -0.233
3.101 | 61.233 | -0.27 | 3.072 | 106.06 | -0.198 | 3.101 | 207.018 | -0.234
3.139 | 61.009 | -0.271 | 3.11 | 106.346 | -0.199 | 3.138 | 206.878 | -0.235
3.176 | 60.922 | -0.272 | 3.147 | 106.38 | -0.199 | 3.175 | 206.31 | -0.236
3.214 | 60.902 | -0.274 | 3.183 | 105.851 | -0.2 | 3.213 | 205.702 | -0.236
3.251 | 60.671 | -0.275 | 3.221 | 105.373 | -0.201 | 3.251 | 205.425 | -0.236
3.288 | 60.538 | -0.276 | 3.259 | 104.704 | -0.202 | 3.289 | 205.646 | -0.237
3.327 | 60.56 | -0.277 | 3.297 | 104.522 | -0.202 | 3.326 | 204.997 | -0.237
3.365 | 60.407 | -0.278 | 3.334 | 104.386 | -0.202 | 3.362 | 203.666 | -0.237
3.402 | 60.471 | -0.279 | 3.373 | 104.528 | -0.203 | 3.401 | 204.184 | -0.237
3.438 | 60.199 | -0.281 | 3.408 | 103.997 | -0.203 | 3.439 | 204.355 | -0.237
3.476 | 60.259 | -0.281 | 3.446 | 104.555 | -0.204 | 3.476 | 204.566 | -0.237
3.514 | 59.953 | -0.283 | 3.485 | 104.76 | -0.204 | 3.513 | 204.066 | -0.237
3.554 | 60.072 | -0.283 | 3.522 | 104.688 | -0.204 | 3.55 | 204.41 | -0.237
3.589 | 60.311 | -0.284 | 3.56 | 104.563 | -0.204 | 3.589 | 203.673 | -0.238
3.628 | 60.156 | -0.284 | 3.596 | 105.118 | -0.204 | 3.625 | 203.571 | -0.238
3.664 | 60.057 | -0.285 | 3.634 | 104.892 | -0.204 | 3.663 | 202.846 | -0.239
3.702 | 59.876 | -0.286 | 3.671 | 104.382 | -0.205 | 3.701 | 203.54 | -0.239
3.74 | 59.715 | -0.287 | 3.711 | 104.191 | -0.205 | 3.738 | 203.81 | -0.239
3.778 | 59.651 | -0.287 | 3.746 | 104.214 | -0.205 | 3.775 | 203.714 | -0.239
3.815 | 59.125 | -0.287 | 3.785 | 104.436 | -0.205 | 3.814 | 202.855 | -0.239
3.852 | 58.992 | -0.288 | 3.822 | 104.195 | -0.206 | 3.852 | 202.339 | -0.239
3.89 | 59.247 | -0.288 | 3.859 | 104.107 | -0.206 | 3.888 | 202.786 | -0.239
3.927 | 59.162 | -0.289 | 3.898 | 104.202 | -0.206 | 3.925 | 203.09 | -0.239
3.966 | 59.191 | -0.289 | 3.935 | 104.156 | -0.207 | 3.962 | 203.83 | -0.239
4.003 | 59.128 | -0.29 | 3.971 | 104.318 | -0.208 | 4.001 | 203.19 | -0.239
4.041 | 59.077 | -0.29 | 4.009 | 104.133 | -0.209 | 4.038 | 202.723 | -0.239
4.077 | 59.003 | -0.29 | 4.047 | 104.326 | -0.209 | 4.076 | 203.242 | -0.239
4.116 | 58.973 | -0.291 | 4.084 | 104.101 | -0.21 | 4.114 | 202.626 | -0.239
4.155 | 58.62 | -0.291 | 4.121 | 103.942 | -0.21 | 4.15 | 202.668 | -0.239
4.192 | 58.548 | -0.291 | 4.159 | 104.617 | -0.21 | 4.188 | 202.765 | -0.239
4.228 | 58.347 | -0.292 | 4.197 | 104.266 | -0.21 | 4.226 | 203.306 | -0.239
4.265 | 58.209 | -0.292 | 4.233 | 104.608 | -0.21 | 4.263 | 204.066 | -0.239
4.304 | 58.295 | -0.293 | 4.272 | 104.52 | -0.21 | 4.3 | 204.106 | -0.239
4.344 | 58.276 | -0.293 | 4.31 | 104.533 | -0.21 | 4.337 | 203.278 | -0.238
4.379 | 58.103 | -0.293 | 4.347 | 103.932 | -0.21 | 4.376 | 203.304 | -0.238
4.416 | 58.419 | -0.293 | 4.384 | 104.515 | -0.211 | 4.412 | 203.145 | -0.238
4.453 | 58.56 | -0.293 | 4.421 | 104.875 | -0.211 | 4.45 | 203.49 | -0.238
4.492 | 58.479 | -0.293 | 4.459 | 105.049 | -0.211 | 4.489 | 203.299 | -0.238
4.529 | 58.585 | -0.294 | 4.498 | 104.792 | -0.211 | 4.524 | 204.052 | -0.237
4.566 | 58.423 | -0.294 | 4.536 | 104.416 | -0.211 | 4.561 | 203.881 | -0.237
4.604 | 58.368 | -0.294 | 4.573 | 104.685 | -0.211 | 4.602 | 203.084 | -0.237
4.641 | 58.334 | -0.294 | 4.611 | 104.388 | -0.211 | 4.639 | 203.829 | -0.237
4.677 | 58.327 | -0.295 | 4.648 | 104.404 | -0.211 | 4.677 | 204.566 | -0.237
4.716 | 58.407 | -0.295 | 4.685 | 104.203 | -0.211 | 4.714 | 205.168 | -0.237
4.754 | 58.354 | -0.295 | 4.723 | 104.539 | -0.211 | 4.75 | 205.43 | -0.237
4.793 | 58.252 | -0.295 | 4.762 | 104.504 | -0.211 | 4.789 | 205.237 | -0.237
4.829 | 58.056 | -0.295 | 4.797 | 104.66 | -0.211 | 4.826 | 205.705 | -0.237
4.868 | 58.17 | -0.296 | 4.834 | 104.289 | -0.211 | 4.864 | 205.921 | -0.237
4.904 | 58.297 | -0.296 | 4.873 | 104.29 | -0.211 | 4.902 | 205.685 | -0.237
4.943 | 57.773 | -0.296 | 4.911 | 104.736 | -0.211 | 4.939 | 205.386 | -0.237
4.979 | 57.955 | -0.296 | 4.948 | 104.863 | -0.211 | 4.977 | 204.844 | -0.237
5.016 | 58.059 | -0.296 | 4.984 | 104.667 | -0.211 | 5.014 | 204.732 | -0.237
5.054 | 57.935 | -0.297 | 5.022 | 104.772 | -0.211 | 5.053 | 205.92 | -0.236
5.091 | 58.008 | -0.297 | 5.06 | 105.007 | -0.211 | 5.091 | 205.388 | -0.236
5.129 | 57.863 | -0.297 | 5.098 | 104.489 | -0.211 | 5.128 | 205.548 | -0.236
5.169 | 57.758 | -0.297 | 5.137 | 104.754 | -0.211 | 5.164 | 205.416 | -0.236
5.205 | 57.647 | -0.297 | 5.173 | 105.377 | -0.211 | 5.201 | 206.217 | -0.236
5.243 | 57.896 | -0.297 | 5.211 | 104.246 | -0.211 | 5.241 | 206.632 | -0.236
5.28 | 57.716 | -0.297 | 5.247 | 104.398 | -0.212 | 5.278 | 206.363 | -0.236
5.32 | 57.675 | -0.297 | 5.284 | 103.837 | -0.212 | 5.314 | 206.218 | -0.236
5.357 | 57.723 | -0.298 | 5.324 | 103.395 | -0.212 | 5.352 | 205.335 | -0.236
5.395 | 57.698 | -0.298 | 5.362 | 103.849 | -0.212 | 5.39 | 205.081 | -0.236
5.433 | 57.415 | -0.298 | 5.398 | 104.262 | -0.212 | 5.427 | 205.125 | -0.235
5.47 | 57.667 | -0.298 | 5.436 | 104.51 | -0.212 | 5.466 | 205.295 | -0.235
5.508 | 57.727 | -0.298 | 5.473 | 104.476 | -0.212 | 5.502 | 205.449 | -0.235
5.546 | 57.802 | -0.298 | 5.511 | 105.373 | -0.212 | 5.538 | 205.561 | -0.235
5.584 | 57.778 | -0.298 | 5.549 | 105.685 | -0.212 | 5.577 | 205.659 | -0.234
5.621 | 57.855 | -0.298 | 5.586 | 105.926 | -0.212 | 5.615 | 205.42 | -0.234
5.659 | 57.785 | -0.298 | 5.623 | 105.509 | -0.212 | 5.653 | 204.695 | -0.234
5.696 | 57.785 | -0.298 | 5.66 | 105.471 | -0.212 | 5.691 | 204.919 | -0.234
5.734 | 57.82 | -0.298 | 5.698 | 105.176 | -0.212 | 5.728 | 205.675 | -0.234
5.772 | 57.78 | -0.298 | 5.736 | 105.968 | -0.212 | 5.765 | 205.326 | -0.234
5.812 | 57.765 | -0.298 | 5.773 | 105.537 | -0.212 | 5.803 | 204.667 | -0.234
5.847 | 57.809 | -0.298 | 5.811 | 105.026 | -0.212 | 5.842 | 204.079 | -0.232
5.885 | 57.878 | -0.298 | 5.847 | 105.411 | -0.212 | 5.879 | 204.325 | -0.232
5.921 | 57.813 | -0.298 | 5.885 | 105.356 | -0.212 | 5.916 | 204.481 | -0.231
5.959 | 57.714 | -0.298 | 5.923 | 105.69 | -0.212 | 5.953 | 203.954 | -0.231
5.999 | 57.612 | -0.298 | 5.961 | 105.353 | -0.212 | 5.989 | 205.145 | -0.231
6.035 | 57.274 | -0.298 | 5.998 | 105.534 | -0.212 | 6.029 | 205.131 | -0.23
6.07 | 57.37 | -0.298 | 6.035 | 105.636 | -0.212 | 6.066 | 206.424 | -0.23
6.109 | 57.455 | -0.298 | 6.074 | 105.708 | -0.212 | 6.104 | 206.206 | -0.23
6.149 | 57.479 | -0.298 | 6.112 | 104.902 | -0.211 | 6.142 | 206.361 | -0.23
6.184 | 57.516 | -0.298 | 6.149 | 104.479 | -0.211 | 6.178 | 206.417 | -0.229
6.222 | 57.534 | -0.298 | 6.186 | 104.322 | -0.211 | 6.217 | 206.828 | -0.228
6.259 | 57.53 | -0.298 | 6.223 | 103.665 | -0.211 | 6.254 | 206.364 | -0.228
6.297 | 57.636 | -0.298 | 6.259 | 103.983 | -0.211 | 6.293 | 205.714 | -0.228
6.336 | 57.48 | -0.298 | 6.298 | 104.638 | -0.211 | 6.329 | 205.859 | -0.228
6.373 | 57.595 | -0.298 | 6.337 | 104.29 | -0.211 | 6.365 | 205.284 | -0.227
6.411 | 57.687 | -0.298 | 6.373 | 103.967 | -0.211 | 6.405 | 205.47 | -0.227
6.448 | 57.425 | -0.298 | 6.411 | 104.405 | -0.21 | 6.442 | 205.845 | -0.227
6.486 | 57.201 | -0.298 | 6.449 | 104.181 | -0.21 | 6.48 | 206.286 | -0.227
6.524 | 56.871 | -0.298 | 6.485 | 105.142 | -0.21 | 6.517 | 206.229 | -0.226
6.562 | 56.42 | -0.298 | 6.524 | 104.894 | -0.21 | 6.554 | 205.642 | -0.226
6.599 | 56.426 | -0.298 | 6.562 | 105.345 | -0.209 | 6.59 | 206.2 | -0.225
6.636 | 56.259 | -0.298 | 6.598 | 105.686 | -0.208 | 6.63 | 204.726 | -0.225
6.675 | 56.496 | -0.298 | 6.635 | 105.473 | -0.208 | 6.667 | 205.61 | -0.225
6.712 | 56.699 | -0.298 | 6.675 | 104.91 | -0.208 | 6.704 | 205.298 | -0.225
6.751 | 56.434 | -0.298 | 6.711 | 104.899 | -0.208 | 6.74 | 204.696 | -0.224
6.788 | 56.97 | -0.298 | 6.75 | 105.386 | -0.208 | 6.78 | 204.88 | -0.224
6.825 | 56.905 | -0.298 | 6.786 | 105.623 | -0.208 | 6.818 | 204.529 | -0.223
6.862 | 56.956 | -0.298 | 6.824 | 104.837 | -0.207 | 6.855 | 204.161 | -0.223
6.899 | 56.789 | -0.298 | 6.862 | 104.583 | -0.207 | 6.894 | 203.897 | -0.223
6.939 | 56.656 | -0.296 | 6.9 | 105.071 | -0.207 | 6.931 | 204.104 | -0.222
6.976 | 57.039 | -0.296 | 6.938 | 105.15 | -0.206 | 6.967 | 204.287 | -0.221
7.014 | 57.063 | -0.296 | 6.976 | 104.749 | -0.206 | 7.005 | 204.087 | -0.221
7.05 | 57.118 | -0.295 | 7.015 | 104.588 | -0.206 | 7.043 | 203.078 | -0.221
7.088 | 57.094 | -0.295 | 7.051 | 105.086 | -0.206 | 7.081 | 202.58 | -0.22
7.126 | 57.198 | -0.294 | 7.091 | 104.772 | -0.206 | 7.118 | 201.673 | -0.22
7.164 | 56.968 | -0.293 | 7.128 | 105.482 | -0.206 | 7.154 | 202.64 | -0.219
7.2 | 56.989 | -0.293 | 7.165 | 105.61 | -0.206 | 7.193 | 203.364 | -0.219
7.238 | 57.177 | -0.292 | 7.202 | 105.168 | -0.205 | 7.231 | 203.894 | -0.219
7.274 | 57.188 | -0.292 | 7.24 | 105.594 | -0.205 | 7.269 | 203.656 | -0.219
7.313 | 57.049 | -0.292 | 7.279 | 105.04 | -0.205 | 7.305 | 203.797 | -0.218
7.351 | 57.177 | -0.291 | 7.318 | 104.823 | -0.205 | 7.342 | 205.02 | -0.218
7.388 | 57.212 | -0.291 | 7.355 | 104.848 | -0.205 | 7.381 | 205.534 | -0.218
7.427 | 57.151 | -0.291 | 7.393 | 104.867 | -0.205 | 7.419 | 205.193 | -0.217
7.462 | 57.114 | -0.291 | 7.429 | 104.696 | -0.205 | 7.457 | 205.624 | -0.217
7.5 | 57.124 | -0.29 | 7.468 | 104.633 | -0.203 | 7.493 | 204.824 | -0.216
7.538 | 57.07 | -0.289 | 7.506 | 104.815 | -0.203 | 7.529 | 204.392 | -0.216
7.576 | 57.067 | -0.289 | 7.543 | 104.994 | -0.203 | 7.567 | 205.398 | -0.215
7.613 | 56.811 | -0.289 | 7.581 | 104.957 | -0.203 | 7.605 | 204.899 | -0.215
7.651 | 56.929 | -0.289 | 7.618 | 105.038 | -0.203 | 7.644 | 204.186 | -0.214
7.685 | 57.164 | -0.288 | 7.655 | 104.914 | -0.202 | 7.68 | 204.778 | -0.214
7.726 | 56.887 | -0.287 | 7.693 | 105.075 | -0.202 | 7.719 | 203.706 | -0.214
7.763 | 57.162 | -0.287 | 7.732 | 105.011 | -0.201 | 7.755 | 204.536 | -0.213
7.8 | 57.288 | -0.287 | 7.769 | 105.258 | -0.201 | 7.792 | 204.585 | -0.212
7.838 | 57.066 | -0.287 | 7.805 | 105.46 | -0.201 | 7.83 | 204.011 | -0.212
7.875 | 57.132 | -0.286 | 7.844 | 106.038 | -0.201 | 7.868 | 203.989 | -0.212
7.913 | 57.141 | -0.286 | 7.883 | 105.575 | -0.201 | 7.904 | 204.86 | -0.212
7.951 | 57.21 | -0.286 | 7.919 | 105.653 | -0.201 | 7.943 | 204.551 | -0.211
7.989 | 57.137 | -0.285 | 7.957 | 105.766 | -0.201 | 7.979 | 204.783 | -0.211
8.026 | 57.083 | -0.285 | 7.994 | 105.548 | -0.2 | 8.019 | 204.073 | -0.211
8.064 | 57.14 | -0.285 | 8.031 | 105.519 | -0.2 | 8.057 | 204.729 | -0.21
8.102 | 56.967 | -0.284 | 8.069 | 104.948 | -0.2 | 8.095 | 204.283 | -0.21
8.14 | 57.067 | -0.283 | 8.109 | 104.42 | -0.2 | 8.131 | 204.08 | -0.209
8.178 | 57.144 | -0.283 | 8.145 | 104.169 | -0.2 | 8.168 | 204.572 | -0.209
8.215 | 56.965 | -0.283 | 8.183 | 105.248 | -0.2 | 8.206 | 204.079 | -0.208
8.252 | 56.76 | -0.283 | 8.22 | 105.194 | -0.199 | 8.244 | 203.464 | -0.208
8.288 | 57.037 | -0.282 | 8.258 | 105.487 | -0.199 | 8.28 | 203.528 | -0.207
8.329 | 56.609 | -0.281 | 8.297 | 105.397 | -0.199 | 8.318 | 204.263 | -0.207
8.367 | 56.854 | -0.281 | 8.334 | 105.914 | -0.198 | 8.357 | 204.275 | -0.207
8.404 | 56.897 | -0.28 | 8.371 | 105.328 | -0.198 | 8.393 | 205.002 | -0.206
8.439 | 56.888 | -0.279 | 8.408 | 105.694 | -0.198 | 8.431 | 204.494 | -0.206
8.477 | 57.218 | -0.279 | 8.445 | 105.844 | -0.198 | 8.47 | 205.059 | -0.206
8.516 | 57.154 | -0.278 | 8.483 | 105.859 | -0.198 | 8.507 | 204.644 | -0.205
8.554 | 57.146 | -0.278 | 8.522 | 105.701 | -0.198 | 8.544 | 204.914 | -0.206
8.591 | 57.027 | -0.277 | 8.559 | 105.881 | -0.197 | 8.58 | 205.499 | -0.205
8.629 | 56.977 | -0.277 | 8.597 | 106.498 | -0.197 | 8.619 | 204.869 | -0.205
8.665 | 57.155 | -0.277 | 8.635 | 106.464 | -0.197 | 8.656 | 205.456 | -0.204
8.704 | 57.107 | -0.276 | 8.672 | 106.506 | -0.196 | 8.693 | 205.068 | -0.204
8.742 | 57.113 | -0.276 | 8.711 | 106.522 | -0.196 | 8.732 | 204.911 | -0.204
8.782 | 56.821 | -0.275 | 8.747 | 106.422 | -0.196 | 8.768 | 204.609 | -0.203
8.818 | 56.76 | -0.275 | 8.785 | 105.402 | -0.196 | 8.806 | 204.48 | -0.203
8.855 | 57.098 | -0.274 | 8.823 | 105.45 | -0.196 | 8.843 | 204.662 | -0.203
8.893 | 57.079 | -0.274 | 8.86 | 105.267 | -0.196 | 8.882 | 204.962 | -0.203
8.93 | 56.923 | -0.273 | 8.899 | 105.058 | -0.196 | 8.918 | 205.163 | -0.202
8.969 | 56.959 | -0.273 | 8.938 | 105.128 | -0.196 | 8.958 | 199.86 | -0.199
9.006 | 56.878 | -0.273 | 8.974 | 104.613 | -0.196 | 8.994 | 204.232 | -0.199
9.041 | 57.173 | -0.272 | 9.011 | 104.617 | -0.196 | 9.031 | 204.463 | -0.199
9.081 | 56.8 | -0.271 | 9.05 | 104.214 | -0.196 | 9.068 | 203.894 | -0.199
9.117 | 57.124 | -0.271 | 9.088 | 103.942 | -0.196 | 9.106 | 203.247 | -0.199
9.157 | 56.98 | -0.271 | 9.124 | 104.26 | -0.196 | 9.142 | 204.047 | -0.199
9.193 | 57.364 | -0.27 | 9.162 | 104.676 | -0.195 | 9.18 | 203.663 | -0.199
9.23 | 57.427 | -0.27 | 9.2 | 105.379 | -0.195 | 9.22 | 202.979 | -0.199
9.27 | 57.142 | -0.269 | 9.236 | 105.603 | -0.195 | 9.257 | 203.723 | -0.198
9.307 | 57.166 | -0.269 | 9.274 | 105.483 | -0.195 | 9.294 | 203.188 | -0.199
9.345 | 57.215 | -0.269 | 9.313 | 104.93 | -0.195 | 9.331 | 202.34 | -0.198
9.382 | 57.216 | -0.268 | 9.35 | 104.754 | -0.195 | 9.369 | 202.806 | -0.198
9.421 | 57.146 | -0.268 | 9.388 | 104.554 | -0.193 | 9.406 | 201.892 | -0.198
9.457 | 57.416 | -0.267 | 9.425 | 103.777 | -0.193 | 9.443 | 202.538 | -0.198
9.495 | 57.209 | -0.267 | 9.462 | 103.779 | -0.193 | 9.482 | 202.253 | -0.197
9.534 | 57.155 | -0.267 | 9.5 | 103.53 | -0.193 | 9.52 | 202.412 | -0.197
9.57 | 56.966 | -0.267 | 9.539 | 104.402 | -0.192 | 9.556 | 202.308 | -0.197
9.608 | 56.802 | -0.266 | 9.577 | 104.085 | -0.191 | 9.592 | 202.263 | -0.197
9.646 | 56.423 | -0.265 | 9.613 | 104.773 | -0.19 | 9.631 | 202.163 | -0.195
9.683 | 56.743 | -0.265 | 9.651 | 105.621 | -0.19 | 9.669 | 202.648 | -0.195
9.721 | 56.773 | -0.265 | 9.689 | 105.807 | -0.189 | 9.706 | 202.467 | -0.194
9.759 | 56.83 | -0.264 | 9.726 | 106.303 | -0.189 | 9.744 | 203.523 | -0.194
9.796 | 56.841 | -0.264 | 9.763 | 105.945 | -0.189 | 9.782 | 203.589 | -0.194
9.834 | 56.94 | -0.264 | 9.8 | 105.97 | -0.189 | 9.819 | 203.273 | -0.194
9.872 | 57.03 | -0.264 | 9.839 | 105.964 | -0.188 | 9.86 | 202.552 | -0.192
9.91 | 56.86 | -0.263 | 9.875 | 106.02 | -0.188 | 9.896 | 203.299 | -0.191
9.947 | 57.092 | -0.263 | 9.915 | 106.324 | -0.188 | 9.931 | 203.497 | -0.191
9.983 | 57.312 | -0.263 | 9.953 | 106.278 | -0.188 | 9.968 | 202.648 | -0.191
10.023 | 57.057 | -0.262 | 9.99 | 105.768 | -0.188 | 10.005 | 203.827 | -0.191
|  |  | 10.028 | 105.987 | -0.188