## GENERAL
TEST IDENTIFICATION
Borehole: | TNW015-BH
Sample: | 33UU
Depth: | 31.65 |  | [m]
VISUAL DESCRIPTION
INITIAL | UNDISTURBED | REMOULDED
Length | 140.5 | 100 | [mm]
Diameter | 72 | 50 | [mm]
Membrane thickness | 0.35 | 0.35 | [mm]
Rate of strain | 1 | 1 | [%/min]
Bulk density | 1.54 | 1.49 | [Mg/m³]
Dry density | 0.83 |  | [Mg/m³]
Water content | 85.3 |  | [%]
FAILURE
Cell pressure | 1000 | 1000 | [kPa]
Membrane correction | 0 | 2 | [%]
Corrected deviator stress | 537 | 210 | [kPa]
Strain at failure | 3.3 | 14.5 | [%]
Undrained shear strength | 268.5 | 105 | [kPa]

## UNDISTURBED
SHEARING STAGE - UNDISTURBED
Axial strain | Deviator stress
[%] | [kPa]
0 | 0
0.09964413 | 32.62032
0.1992883 | 46.4239
0.2989324 | 56.50225
0.3985765 | 65.65525
0.4982206 | 74.69208
0.6049822 | 85.41263
0.7046263 | 103.8488
0.8042705 | 128.7284
0.9039146 | 153.8256
1.003559 | 177.4862
1.103203 | 200.2487
1.202847 | 222.7223
1.295374 | 245.1688
1.395018 | 267.1893
1.494662 | 289.4068
1.601423 | 311.5553
1.701068 | 333.1974
1.800712 | 354.5537
1.900356 | 375.3842
2 | 395.4495
2.106762 | 414.9613
2.199288 | 433.2936
2.298932 | 448.9171
2.405694 | 464.7128
2.498221 | 479.5869
2.597865 | 491.5242
2.704626 | 502.9204
2.797153 | 512.9351
2.903915 | 520.9436
3.003559 | 528.0201
3.103203 | 532.7011
3.202847 | 535.4694
3.302491 | 537.0433
3.395018 | 536.7554
3.501779 | 534.49
3.594306 | 529.9409
3.701068 | 524.8471
3.800712 | 519.3302
3.900356 | 515.7117
4 | 514.2218
4.099644 | 512.0272
4.199288 | 510.542
4.30605 | 509.0201
4.398577 | 507.3427
4.498221 | 504.691
4.604982 | 500.5995
4.697509 | 496.5919
4.80427 | 492.2819
4.896797 | 487.8216
5.003559 | 484.2281
5.096085 | 480.7154
5.202847 | 477.8337
5.295374 | 475.4956
5.402135 | 473.3207
5.501779 | 471.1858
5.601423 | 469.5181
5.701068 | 466.9264
5.800712 | 464.3392
5.907473 | 461.7207
6 | 458.9473
6.099644 | 455.9124
6.206406 | 452.8477
6.298932 | 450.089
6.398577 | 447.9898
6.498221 | 445.894
6.604982 | 443.5376
6.704626 | 442.1365
6.80427 | 441.1952
6.896797 | 440.0608
7.003559 | 439.0873
7.088968 | 437.7617
7.160142 | 436.7343
7.231317 | 435.0244
7.373665 | 432.2936
7.44484 | 428.7709
7.587189 | 425.372
7.658363 | 422.315
7.800712 | 418.2515
7.871886 | 415.6581
7.94306 | 412.842
8.085409 | 410.3821
8.156584 | 408.4775
8.298932 | 406.0271
8.370107 | 403.4538
8.441281 | 400.8839
8.58363 | 398.2245
8.654804 | 396.5607
8.797153 | 394.3595
8.868327 | 392.7011
8.939502 | 391.0449
9.081851 | 389.302
9.153025 | 388.5434
9.295374 | 387.474
9.366548 | 386.7172
9.437722 | 385.7388
9.580071 | 384.6734
9.651246 | 383.9193
9.793594 | 383.0781
9.864769 | 382.7684
9.935943 | 382.0164
10.07829 | 380.9562
10.14947 | 380.2059
10.29181 | 378.928
10.36299 | 377.9595
10.43416 | 375.6723
10.57651 | 373.743
10.64769 | 372.9994
10.79004 | 371.7334
10.86121 | 370.5539
10.93238 | 369.1571
11.07473 | 367.4607
11.14591 | 366.0683
11.28826 | 364.3783
11.35943 | 363.4257
11.50178 | 361.5238
11.57295 | 360.3573
11.64413 | 359.1922
11.78648 | 357.0829
11.85765 | 356.1384
12 | 354.9009
12.07117 | 354.175
12.14235 | 353.6657
12.2847 | 352.8634
12.35587 | 352.355
12.49822 | 351.1243
12.5694 | 350.4024
12.64057 | 350.1104
12.78292 | 349.5263
12.85409 | 349.2344
12.99644 | 348.6504
13.06762 | 348.3585
13.13879 | 348.28
13.28114 | 347.4829
13.35231 | 346.9782
13.49466 | 345.97
13.56584 | 344.6173
13.63701 | 343.4785
13.77936 | 342.4757
13.85053 | 341.3401
13.99288 | 340.7631
14.06406 | 340.4746
14.20641 | 340.1084
14.27758 | 340.2409
14.34875 | 339.952
14.4911 | 339.5843
14.56228 | 339.0854
14.70463 | 338.7172
14.7758 | 338.0096
14.84698 | 337.721
14.98932 | 336.7263
15.0605 | 336.2295

## REMOULDED
SHEARING STAGE - UNDISTURBED
Axial strain | Deviator stress
[%] | [kPa]
0 | 0
0.1 | 16.14
0.2 | 34.21982
0.3 | 47.70872
0.4 | 57.19361
0.5 | 66.23878
0.6 | 74.05069
0.7 | 80.43073
0.8 | 86.64622
0.9 | 92.54622
1 | 97.92995
1.1 | 102.8997
1.2 | 107.3057
1.3 | 111.5518
1.4 | 115.8895
1.5 | 119.6664
1.6 | 123.0846
1.7 | 126.6458
1.8 | 129.9995
1.9 | 133.1463
2 | 136.1367
2.1 | 139.021
2.2 | 141.6999
2.3 | 144.3731
2.4 | 146.6428
2.5 | 148.858
2.6 | 151.118
2.7 | 153.2739
2.8 | 155.1776
2.9 | 156.9286
3 | 158.7746
3.1 | 160.3204
3.2 | 162.0106
3.3 | 163.5984
3.4 | 165.1334
3.5 | 166.665
3.6 | 167.9966
3.7 | 169.2761
3.8 | 170.4057
3.9 | 171.5814
4 | 172.95
4.1 | 174.0223
4.2 | 174.9944
4.3 | 176.1104
4.4 | 177.1263
4.5 | 178.0911
4.6 | 178.9563
4.7 | 179.9164
4.8 | 180.9226
4.9 | 181.7811
5 | 182.5889
5.1 | 183.3947
5.2 | 184.0053
5.3 | 184.7589
5.4 | 185.4141
5.5 | 186.2601
5.6 | 186.8155
5.7 | 187.6094
5.8 | 188.1614
5.9 | 188.6159
6 | 189.3085
6.1 | 189.8557
6.2 | 190.4491
6.3 | 190.9453
6.4 | 191.5355
6.5 | 192.124
6.6 | 192.6632
6.7 | 193.296
6.8 | 193.6421
6.9 | 193.8448
7 | 194.4256
7.1 | 194.9101
7.2 | 195.3459
7.3 | 195.9219
7.4 | 196.1661
7.5 | 196.7863
7.6 | 197.1694
7.7 | 197.3161
7.8 | 197.7909
7.9 | 198.0765
8 | 198.7359
8.1 | 199.2062
8.2 | 199.5348
8.3 | 199.7689
8.4 | 199.9553
8.5 | 200.1874
8.6 | 200.5117
8.7 | 201.0674
8.8 | 201.4355
8.9 | 201.8488
9 | 202.1217
9.1 | 202.4399
9.2 | 202.6181
9.3 | 202.934
9.4 | 203.1566
9.5 | 203.4703
9.6 | 203.7368
9.7 | 204.0023
9.8 | 204.1289
9.9 | 204.4383
10 | 204.7465
10.1 | 204.9162
10.2 | 205.0851
10.3 | 205.2988
10.4 | 205.5115
10.5 | 205.7688
10.6 | 205.934
10.7 | 206.2348
10.8 | 206.4436
10.9 | 206.833
11 | 206.8583
11.1 | 206.9737
11.2 | 207.2239
11.3 | 207.2473
11.4 | 207.4506
11.5 | 207.698
11.6 | 207.6292
11.7 | 207.9198
11.8 | 208.0745
11.9 | 208.0937
12 | 208.202
12.1 | 208.3991
12.2 | 208.5505
12.3 | 208.7904
12.4 | 208.8061
12.5 | 208.7767
12.6 | 208.8805
12.7 | 208.939
12.8 | 209.0856
12.9 | 209.1871
13 | 209.2878
13.1 | 209.432
13.2 | 209.4869
13.3 | 209.4971
13.4 | 209.5067
13.5 | 209.6478
13.6 | 209.7442
13.7 | 209.7518
13.8 | 209.5833
13.9 | 209.634
14 | 209.6839
14.1 | 209.6895
14.2 | 209.8256
14.3 | 209.7426
14.4 | 209.9208
14.5 | 209.9675
14.6 | 209.7525
14.7 | 209.7113
14.8 | 209.6262
14.9 | 209.4974
15 | 209.5849
15.1 | 209.6283
15.2 | 209.5415
15.3 | 209.7132
15.4 | 209.4962
15.5 | 209.4513
15.6 | 209.3629
15.7 | 209.1025
15.8 | 209.228
15.9 | 209.1814
16 | 209.2626
16.1 | 209.1295
16.2 | 209.0388
16.3 | 208.9904
16.4 | 208.8563
16.5 | 208.8496
16.6 | 208.6725
16.7 | 208.7073
16.8 | 208.7838
16.9 | 208.6057
17 | 208.5965
17.1 | 208.4601
17.2 | 208.4921
17.3 | 208.355
17.4 | 208.1756
17.5 | 208.122
17.6 | 207.9841
17.7 | 208.0556
17.8 | 207.9169
17.9 | 207.8198
18 | 207.8895
18.1 | 207.7498
18.2 | 207.5265
18.3 | 207.6777
18.4 | 207.537
18.5 | 207.4376
18.6 | 207.3793
18.7 | 207.1963
18.8 | 207.2613
18.9 | 207.2843
19 | 207.1828
19.1 | 207.081
19.2 | 207.02
19.3 | 206.7531
19.4 | 206.6504
19.5 | 206.6293
19.6 | 206.6487
19.7 | 206.5856
19.8 | 206.4403
19.9 | 206.3764
20 | 206.2713
20.1 | 206.2066
20.2 | 206.1414
20.3 | 205.954
20.4 | 205.8475
20.5 | 205.7407
20.6 | 205.8357
20.7 | 205.526
20.8 | 205.4988
20.9 | 205.4308
21 | 205.4025
21.1 | 205.2531